## SonarFormat
N_OSOB | N_SEK | L_ODOM | OTN_D | OSOB | L_SEK | T_ST | H_PROC | L_DEF | W_DEF | GRAD | TYPE | ABC | PRIM | DistanceFromReferencePoints | Category | Grade | yieldPoint | tensileStrength | Repere_date | Глубина дефекта в мм | МГ Уренгой - Петровск | 2437 - 2613 км | 1220 | 22.03.2021 - 26.03.2021 | 7.4 | 7.4 | 1981 | 101000 | 127023 | АО "Газприборавтоматикасервис"
| 101000 | 111807.5 |  | Труба ПШ | 2.74 | 22 | 0 |  |  | 0 |  |  | Кран_шаровой кран К7, (91Е) № 2550-2, 2550 км, номер трубы: 101000 | М61+1445.38/К7-1.37 | 1 | Х70 (15.7) | 510 | 610
| 101010 | 111810.24 |  | Труба ПШ | 5.09 | 17.8 | 0 |  |  | 0.5 |  |  | отвод-врезка | К7+1.37/М62-704.33 | 1 | Х70 (15.7) | 510 | 610
| 101020 | 111815.33 |  | Труба ПШ | 10.81 | 15.4 | 0 |  |  | 0.3 |  |  |  | К7+6.46/М62-699.23 | 1 | Х70 (15.7) | 510 | 610
| 101030 | 111826.14 |  | Труба ПШ | 6.81 | 12.9 | 0 |  |  | 0.3 |  |  |  | К7+17.27/М62-688.42 | 1 | Х70 (15.7) | 510 | 610
| 101040 | 111832.95 |  | Труба ПШ | 11.58 | 12.9 | 0 |  |  | 0.1 |  |  |  | К7+24.08/М62-681.61 | 1 | Х70 (15.7) | 510 | 610
| 101050 | 111844.53 |  | Труба ПШ | 11.68 | 13.5 | 0 |  |  | 0.1 |  |  |  | К7+35.67/М62-670.03 | 1 | Х70 (15.7) | 510 | 610
| 101060 | 111856.21 |  | Труба ПШ | 8.81 | 12.9 | 0 |  |  | 0.2 |  |  |  | К7+47.34/М62-658.35 | 1 | Х70 (15.7) | 510 | 610
| 101070 | 111865.02 |  | Труба ПШ | 2.54 | 22 | 0 |  |  | 0 |  |  |  | К7+56.16/М62-649.54 | 1 | Х70 (15.7) | 510 | 610
| 101080 | 111867.56 |  | Труба ПШ | 2.1 | 22 | 0 |  |  | 0 |  |  | тройник | К7+58.69/М62-647.00 | 1 | Х70 (15.7) | 510 | 610
| 101090 | 111869.66 |  | Труба ПШ | 0.41 | 22 | 0 |  |  | 0 |  |  |  | К7+60.79/М62-644.91 | 1 | Х70 (15.7) | 510 | 610
| 101100 | 111870.07 |  | Труба ПШ | 2.6 | 12.9 | 0 |  |  | 0 |  |  | маркер | К7+61.20/М62-644.50 | 1 | Х70 (15.7) | 510 | 610
| 101110 | 111872.66 |  | Труба ПШ | 11.66 | 13.5 | 0 |  |  | 0.2 |  |  |  | К7+63.80/М62-641.90 | 1 | Х70 (15.7) | 510 | 610
| 101120 | 111884.32 |  | Труба ПШ | 11.68 | 13.5 | 0 |  |  | 0.1 |  |  |  | К7+75.45/М62-630.24 | 1 | Х70 (15.7) | 510 | 610
2483 | 101120 | 111884.32 | 0.00 / -11.68 | Аномалия кольцевого шва | 11.68 | 13.5 | 0 | 0 | 1186 | 5:39-9:21 |  | C |  | К7+75.45/М62-630.24 | [5 empty] | 0
| 101130 | 111896 |  | Труба ПШ | 11.64 | 12.9 | 0 |  |  | 0.2 |  |  |  | К7+87.13/М62-618.57 | 1 | Х70 (15.7) | 510 | 610
| 101140 | 111907.63 |  | Труба ПШ | 10.84 | 12.9 | 0 |  |  | 0.1 |  |  |  | К7+98.77/М62-606.93 | 1 | Х70 (15.7) | 510 | 610
| 101150 | 111918.47 |  | Труба ПШ | 11.66 | 13.5 | 0 |  |  | 0.1 |  |  |  | К7+109.61/М62-596.09 | 1 | Х70 (15.7) | 510 | 610
| 101160 | 111930.14 |  | Труба ПШ | 9.47 | 13.5 | 0 |  |  | 0.2 |  |  | заварка окна | К7+121.27/М62-584.43 | 1 | Х70 (15.7) | 510 | 610
| 101166 | 111939.6 |  | Труба ПШ | 1.49 | 12.9 | 0 |  |  | 0 |  |  |  | К7+130.74/М62-574.96 | 1 | Х70 (15.7) | 510 | 610
| 101171 | 111941.09 |  | Труба ПШ | 0.54 | 15.4 | 0 |  |  | 0 |  |  |  | К7+132.22/М62-573.47 | 1 | Х70 (15.7) | 510 | 610
| 101177 | 111941.63 |  | Труба ПШ | 0.32 | 17.8 | 0 |  |  | 0 |  |  |  | К7+132.76/М62-572.93 | 1 | Х70 (15.7) | 510 | 610
| 101182 | 111941.95 |  | Труба ПШ | 1.85 | 22 | 0 |  |  | 0 |  |  | тройник | К7+133.08/М62-572.62 | 1 | Х70 (15.7) | 510 | 610
| 101188 | 111943.79 |  | Труба ПШ | 0.29 | 17.8 | 0 |  |  | 0 |  |  |  | К7+134.93/М62-570.77 | 1 | Х70 (15.7) | 510 | 610
| 101193 | 111944.08 |  | Труба ПШ | 0.52 | 15.4 | 0 |  |  | 0 |  |  |  | К7+135.21/М62-570.48 | 1 | Х70 (15.7) | 510 | 610
| 101199 | 111944.6 |  | Труба ПШ | 1.47 | 13.5 | 0 |  |  | 0 |  |  |  | К7+135.73/М62-569.97 | 1 | Х70 (15.7) | 510 | 610
| 101204 | 111946.07 |  | Труба ПШ | 7.41 | 13.5 | 0 |  |  | 0 |  |  | заварка окна, граница раздела ЛПУМГ | К7+137.20/М62-568.49 | 1 | Х70 (15.7) | 510 | 610
| 101210 | 111953.48 |  | Труба ПШ | 11.23 | 13.5 | 0 |  |  | 0.1 |  |  |  | К7+144.61/М62-561.09 | 1 | Х70 (15.7) | 510 | 610
| 101220 | 111964.7 |  | Труба ПШ | 11.69 | 13.5 | 0 |  |  | 0.1 |  |  |  | К7+155.84/М62-549.86 | 1 | Х70 (15.7) | 510 | 610
| 101230 | 111976.4 |  | Труба ПШ | 11.6 | 12.9 | 0 |  |  | 0.1 |  |  |  | К7+167.53/М62-538.17 | 1 | Х70 (15.7) | 510 | 610
| 101240 | 111987.99 |  | Труба ПШ | 11.63 | 13.5 | 0 |  |  | 0.2 |  |  |  | К7+179.13/М62-526.57 | 1 | Х70 (15.7) | 510 | 610
| 101250 | 111999.62 |  | Труба ПШ | 11.64 | 13.5 | 0 |  |  | 0.1 |  |  |  | К7+190.75/М62-514.94 | 1 | Х70 (15.7) | 510 | 610
| 101260 | 112011.26 |  | Труба ПШ | 11.55 | 13.5 | 0 |  |  | 0.2 |  |  |  | К7+202.39/М62-503.30 | 1 | Х70 (15.7) | 510 | 610
2485 | 101260 | 112011.26 | 0.00 / -11.55 | Аномалия кольцевого шва | 11.55 | 13.5 | 0 | 0 | 485 | 3:51-5:22 |  | B | требует доп. контроля | К7+202.39/М62-503.30 | [5 empty] | 0
| 101270 | 112022.81 |  | Труба ПШ | 11.25 | 13.5 | 0 |  |  | 0.2 |  |  |  | К7+213.94/М62-491.75 | 1 | Х70 (15.7) | 510 | 610
| 101280 | 112034.05 |  | Труба ПШ | 11.7 | 13.5 | 0 |  |  | 0.1 |  |  |  | К7+225.19/М62-480.51 | 1 | Х70 (15.7) | 510 | 610
| 101290 | 112045.75 |  | Труба ПШ | 10.71 | 13.5 | 0 |  |  | 0.2 |  |  |  | К7+236.88/М62-468.81 | 1 | Х70 (15.7) | 510 | 610
| 101300 | 112056.46 |  | Труба ПШ | 10.84 | 13.5 | 0 |  |  | 0.1 |  |  |  | К7+247.60/М62-458.10 | 1 | Х70 (15.7) | 510 | 610
| 101310 | 112067.3 |  | Труба ПШ | 11.14 | 13.5 | 0 |  |  | 0.1 |  |  |  | К7+258.43/М62-447.26 | 1 | Х70 (15.7) | 510 | 610
| 101320 | 112078.44 |  | Труба ПШ | 11.52 | 13.5 | 0 |  |  | 0.2 |  |  |  | К7+269.58/М62-436.12 | 1 | Х70 (15.7) | 510 | 610
| 101330 | 112089.96 |  | Труба ПШ | 11.7 | 13.5 | 0 |  |  | 0.1 |  |  |  | К7+281.10/М62-424.60 | 1 | Х70 (15.7) | 510 | 610
2487 | 101330 | 112089.96 | 0.00 / -11.70 | Аномалия кольцевого шва | 11.7 | 13.5 | 0 | 0 | 234 | 5:14-5:58 |  | C |  | К7+281.10/М62-424.60 | [5 empty] | 0
| 101340 | 112101.67 |  | Труба ПШ | 11.68 | 13.5 | 0 |  |  | 0.2 |  |  |  | К7+292.80/М62-412.90 | 1 | Х70 (15.7) | 510 | 610
| 101350 | 112113.34 |  | Труба ПШ | 11.67 | 13.5 | 0 |  |  | 0.2 |  |  |  | К7+304.48/М62-401.22 | 1 | Х70 (15.7) | 510 | 610
| 101360 | 112125.01 |  | Труба ПШ | 11.55 | 13.5 | 0 |  |  | 0.2 |  |  |  | К7+316.14/М62-389.55 | 1 | Х70 (15.7) | 510 | 610
| 101370 | 112136.56 |  | Труба ПШ | 11.67 | 13.5 | 0 |  |  | 0.1 |  |  |  | К7+327.69/М62-378.00 | 1 | Х70 (15.7) | 510 | 610
| 101380 | 112148.23 |  | Труба ПШ | 11.67 | 13.5 | 0 |  |  | 0.2 |  |  |  | К7+339.36/М62-366.34 | 1 | Х70 (15.7) | 510 | 610
| 101390 | 112159.89 |  | Труба ПШ | 11.69 | 13.5 | 0 |  |  | 0.1 |  |  |  | К7+351.02/М62-354.67 | 1 | Х70 (15.7) | 510 | 610
| 101400 | 112171.58 |  | Труба ПШ | 11.63 | 12.9 | 0 |  |  | 0.1 |  |  |  | К7+362.72/М62-342.98 | 1 | Х70 (15.7) | 510 | 610
| 101410 | 112183.22 |  | Труба ПШ | 11.61 | 12.9 | 0 |  |  | 0.2 |  |  |  | К7+374.35/М62-331.35 | 1 | Х70 (15.7) | 510 | 610
| 101420 | 112194.82 |  | Труба ПШ | 11.5 | 13.5 | 0 |  |  | 0.1 |  |  |  | К7+385.96/М62-319.74 | 1 | Х70 (15.7) | 510 | 610
| 101430 | 112206.33 |  | Труба ПШ | 11.68 | 13.5 | 0 |  |  | 0.3 |  |  |  | К7+397.46/М62-308.24 | 1 | Х70 (15.7) | 510 | 610
| 101440 | 112218 |  | Труба ПШ | 11.61 | 13.5 | 0 |  |  | 0.1 |  |  |  | К7+409.14/М62-296.56 | 1 | Х70 (15.7) | 510 | 610
| 101450 | 112229.61 |  | Труба ПШ | 11.68 | 13.5 | 0 |  |  | 0.3 |  |  |  | К7+420.75/М62-284.95 | 1 | Х70 (15.7) | 510 | 610
| 101460 | 112241.3 |  | Труба ПШ | 11.65 | 13.5 | 0 |  |  | 0.2 |  |  |  | К7+432.43/М62-273.27 | 1 | Х70 (15.7) | 510 | 610
| 101470 | 112252.95 |  | Труба ПШ | 11.66 | 12.9 | 0 |  |  | 0.2 |  |  |  | К7+444.08/М62-261.62 | 1 | Х70 (15.7) | 510 | 610
| 101480 | 112264.6 |  | Труба ПШ | 11.69 | 12.9 | 0 |  |  | 0.2 |  |  |  | К7+455.74/М62-249.96 | 1 | Х70 (15.7) | 510 | 610
| 101490 | 112276.3 |  | Труба ПШ | 11.42 | 13.5 | 0 |  |  | 0.2 |  |  |  | К7+467.43/М62-238.27 | 1 | Х70 (15.7) | 510 | 610
| 101500 | 112287.71 |  | Труба ПШ | 11.67 | 12.9 | 0 |  |  | 0.1 |  |  |  | К7+478.84/М62-226.85 | 1 | Х70 (15.7) | 510 | 610
| 101510 | 112299.38 |  | Труба ПШ | 11.41 | 12.9 | 0 |  |  | 0.3 |  |  |  | К7+490.51/М62-215.18 | 1 | Х70 (15.7) | 510 | 610
| 101520 | 112310.78 |  | Труба ПШ | 11.64 | 13.5 | 0 |  |  | 0.1 |  |  |  | К7+501.92/М62-203.78 | 1 | Х70 (15.7) | 510 | 610
| 101530 | 112322.42 |  | Труба ПШ | 11.7 | 12.9 | 0 |  |  | 0.1 |  |  |  | К7+513.55/М62-192.14 | 1 | Х70 (15.7) | 510 | 610
| 101540 | 112334.12 |  | Труба ПШ | 11.12 | 12.9 | 0 |  |  | 0.2 |  |  |  | К7+525.25/М62-180.45 | 1 | Х70 (15.7) | 510 | 610
| 101550 | 112345.24 |  | Труба ПШ | 11.66 | 12.9 | 0 |  |  | 0.1 |  |  |  | К7+536.37/М62-169.32 | 1 | Х70 (15.7) | 510 | 610
| 101560 | 112356.9 |  | Труба ПШ | 11.67 | 12.9 | 0 |  |  | 0.1 |  |  |  | К7+548.04/М62-157.66 | 1 | Х70 (15.7) | 510 | 610
| 101570 | 112368.58 |  | Труба ПШ | 11.65 | 12.9 | 0 |  |  | 0.1 |  |  |  | К7+559.71/М62-145.99 | 1 | Х70 (15.7) | 510 | 610
2489 | 101570 | 112373.21 | 4.63 / -7.02 | Заводской дефект | 11.65 | 12.9 | 16 | 13 | 18 | 6:01-6:05 |  | C |  | К7+564.34/М62-141.36 | [5 empty] | 2.1
| 101580 | 112380.23 |  | Труба ПШ | 11.68 | 12.9 | 0 |  |  | 0.2 |  |  |  | К7+571.36/М62-134.33 | 1 | Х70 (15.7) | 510 | 610
| 101590 | 112391.91 |  | Труба ПШ | 11.68 | 12.9 | 0 |  |  | 0.3 |  |  |  | К7+583.04/М62-122.65 | 1 | Х70 (15.7) | 510 | 610
| 101600 | 112403.59 |  | Труба ПШ | 11.44 | 12.9 | 0 |  |  | 0.2 |  |  |  | К7+594.72/М62-110.98 | 1 | Х70 (15.7) | 510 | 610
2491 | 101600 | 112403.59 | 0.00 / -11.44 | Аномалия кольцевого шва | 11.44 | 12.9 | 0 | 0 | 395 | 6:37-7:51 |  | C |  | К7+594.72/М62-110.98 | [5 empty] | 0
| 101610 | 112415.02 |  | Труба ПШ | 11.66 | 12.9 | 0 |  |  | 0.1 |  |  |  | К7+606.15/М62-99.54 | 1 | Х70 (15.7) | 510 | 610
| 101620 | 112426.68 |  | Труба ПШ | 11.14 | 12.9 | 0 |  |  | 0.2 |  |  |  | К7+617.82/М62-87.88 | 1 | Х70 (15.7) | 510 | 610
| 101630 | 112437.83 |  | Труба ПШ | 11.13 | 13.5 | 0 |  |  | 0.1 |  |  |  | К7+628.96/М62-76.74 | 1 | Х70 (15.7) | 510 | 610
| 101640 | 112448.96 |  | Труба ПШ | 11.46 | 12.9 | 0 |  |  | 0.1 |  |  |  | К7+640.09/М62-65.60 | 1 | Х70 (15.7) | 510 | 610
| 101650 | 112460.42 |  | Труба ПШ | 11.07 | 12.9 | 0 |  |  | 0.1 |  |  |  | К7+651.55/М62-54.14 | 1 | Х70 (15.7) | 510 | 610
| 101660 | 112471.49 |  | Труба ПШ | 11.01 | 12.9 | 0 |  |  | 0.1 |  |  |  | К7+662.62/М62-43.07 | 1 | Х70 (15.7) | 510 | 610
| 101670 | 112482.5 |  | Труба ПШ | 11.35 | 12.9 | 0 |  |  | 0.1 |  |  |  | К7+673.63/М62-32.07 | 1 | Х70 (15.7) | 510 | 610
2493 | 101670 | 112482.5 | 0.00 / -11.35 | Аномалия кольцевого шва | 11.35 | 12.9 | 0 | 0 | 1725 | 7:54-1:18 |  | C |  | К7+673.63/М62-32.07 | [5 empty] | 0
| 101680 | 112493.85 |  | Труба ПШ | 11.14 | 12.9 | 0 |  |  | 0.1 |  |  |  | К7+684.98/М62-20.72 | 1 | Х70 (15.7) | 510 | 610
| 101690 | 112504.98 |  | Труба ПШ | 11.24 | 12.9 | 0 |  |  | 0 |  |  | маркер | К7+696.12/М62-9.58 | 1 | Х70 (15.7) | 510 | 610
2495 | 101690 | 112504.98 | 0.00 / -11.24 | Аномалия кольцевого шва | 11.24 | 12.9 | 0 | 0 | 503 | 3:54-5:28 |  | C |  | К7+696.12/М62-9.58 | [5 empty] | 0
2496 | 101690 | 112510.79 | 5.81 / -5.43 | Технологический дефект | 11.24 | 12.9 | 0 | 14 | 18 | 0:36-0:39 |  | C | приварка | К7+701.92/М62-3.77 | [5 empty] | 0
| 101700 | 112516.22 |  | Труба ПШ | 11.27 | 12.9 | 0 |  |  | 0.1 |  |  |  | М62+1.66/М63-1174.96 | 1 | Х70 (15.7) | 510 | 610
| 101710 | 112527.49 |  | Труба ПШ | 11.15 | 12.9 | 0 |  |  | 0.1 |  |  |  | М62+12.93/М63-1163.69 | 1 | Х70 (15.7) | 510 | 610
| 101720 | 112538.64 |  | Труба ПШ | 11.44 | 12.9 | 0 |  |  | 0.1 |  |  |  | М62+24.08/М63-1152.54 | 1 | Х70 (15.7) | 510 | 610
| 101730 | 112550.08 |  | Труба ПШ | 11.12 | 12.9 | 0 |  |  | 0 |  |  |  | М62+35.52/М63-1141.10 | 1 | Х70 (15.7) | 510 | 610
| 101740 | 112561.2 |  | Труба ПШ | 11.66 | 12.9 | 0 |  |  | 0.2 |  |  |  | М62+46.64/М63-1129.98 | 1 | Х70 (15.7) | 510 | 610
| 101750 | 112572.87 |  | Труба ПШ | 11.66 | 13.5 | 0 |  |  | 0.1 |  |  |  | М62+58.30/М63-1118.32 | 1 | Х70 (15.7) | 510 | 610
| 101760 | 112584.53 |  | Труба ПШ | 11.68 | 12.9 | 0 |  |  | 0.2 |  |  |  | М62+69.96/М63-1106.66 | 1 | Х70 (15.7) | 510 | 610
| 101770 | 112596.21 |  | Труба ПШ | 11.34 | 12.9 | 0 |  |  | 0.2 |  |  |  | М62+81.65/М63-1094.97 | 1 | Х70 (15.7) | 510 | 610
| 101780 | 112607.55 |  | Труба ПШ | 11.5 | 12.9 | 0 |  |  | 0.2 |  |  |  | М62+92.99/М63-1083.63 | 1 | Х70 (15.7) | 510 | 610
| 101790 | 112619.06 |  | Труба ПШ | 11.11 | 12.9 | 0 |  |  | 0.1 |  |  |  | М62+104.49/М63-1072.13 | 1 | Х70 (15.7) | 510 | 610
| 101800 | 112630.16 |  | Труба ПШ | 11.6 | 12.9 | 0 |  |  | 0.1 |  |  |  | М62+115.60/М63-1061.02 | 1 | Х70 (15.7) | 510 | 610
| 101810 | 112641.76 |  | Труба ПШ | 11.55 | 12.9 | 0 |  |  | 0.1 |  |  |  | М62+127.20/М63-1049.42 | 1 | Х70 (15.7) | 510 | 610
| 101820 | 112653.31 |  | Труба ПШ | 11.58 | 12.9 | 0 |  |  | 0.1 |  |  |  | М62+138.74/М63-1037.88 | 1 | Х70 (15.7) | 510 | 610
2498 | 101820 | 112653.31 | 0.00 / -11.58 | Аномалия кольцевого шва | 11.58 | 12.9 | 0 | 0 | 1407 | 8:53-1:18 |  | C |  | М62+138.74/М63-1037.88 | [5 empty] | 0
| 101830 | 112664.89 |  | Труба ПШ | 11.31 | 12.9 | 0 |  |  | 0.1 |  |  |  | М62+150.33/М63-1026.29 | 1 | Х70 (15.7) | 510 | 610
| 101840 | 112676.2 |  | Труба ПШ | 11.25 | 12.9 | 0 |  |  | 0.2 |  |  |  | М62+161.64/М63-1014.98 | 1 | Х70 (15.7) | 510 | 610
| 101850 | 112687.45 |  | Труба ПШ | 11.04 | 12.9 | 0 |  |  | 0.1 |  |  |  | М62+172.89/М63-1003.73 | 1 | Х70 (15.7) | 510 | 610
| 101860 | 112698.48 |  | Труба ПШ | 10.91 | 12.9 | 0 |  |  | 0.1 |  |  |  | М62+183.92/М63-992.70 | 1 | Х70 (15.7) | 510 | 610
| 101870 | 112709.39 |  | Труба ПШ | 11.03 | 12.9 | 0 |  |  | 0.1 |  |  |  | М62+194.83/М63-981.79 | 1 | Х70 (15.7) | 510 | 610
| 101880 | 112720.42 |  | Труба ПШ | 10.95 | 12.9 | 0 |  |  | 0.1 |  |  |  | М62+205.86/М63-970.76 | 1 | Х70 (15.7) | 510 | 610
| 101890 | 112731.37 |  | Труба ПШ | 10.14 | 12.9 | 0 |  |  | 0.1 |  |  |  | М62+216.81/М63-959.81 | 1 | Х70 (15.7) | 510 | 610
| 101900 | 112741.51 |  | Труба ПШ | 10.71 | 12.9 | 0 |  |  | 0.1 |  |  |  | М62+226.95/М63-949.67 | 1 | Х70 (15.7) | 510 | 610
| 101910 | 112752.23 |  | Труба ПШ | 10.66 | 12.9 | 0 |  |  | 0.1 |  |  |  | М62+237.66/М63-938.96 | 1 | Х70 (15.7) | 510 | 610
| 101920 | 112762.88 |  | Труба ПШ | 10.77 | 12.9 | 0 |  |  | 0.1 |  |  |  | М62+248.32/М63-928.30 | 1 | Х70 (15.7) | 510 | 610
| 101930 | 112773.65 |  | Труба ПШ | 10.66 | 12.9 | 0 |  |  | 0 |  |  |  | М62+259.09/М63-917.53 | 1 | Х70 (15.7) | 510 | 610
| 101940 | 112784.31 |  | Труба ПШ | 11.35 | 12.9 | 0 |  |  | 0.1 |  |  |  | М62+269.75/М63-906.87 | 1 | Х70 (15.7) | 510 | 610
| 101950 | 112795.66 |  | Труба ПШ | 2.59 | 12.9 | 0 |  |  | 0 |  |  |  | М62+281.10/М63-895.52 | 1 | Х70 (15.7) | 510 | 610
| 101960 | 112798.25 |  | Труба ПШ | 11.21 | 12.9 | 0 |  |  | 0.1 |  |  |  | М62+283.69/М63-892.93 | 1 | Х70 (15.7) | 510 | 610
| 101970 | 112809.47 |  | Труба ПШ | 11.49 | 12.9 | 0 |  |  | 0.1 |  |  |  | М62+294.91/М63-881.71 | 1 | Х70 (15.7) | 510 | 610
| 101980 | 112820.96 |  | Труба ПШ | 11.21 | 12.9 | 0 |  |  | 0.8 |  |  |  | М62+306.40/М63-870.22 | 1 | Х70 (15.7) | 510 | 610
| 101990 | 112832.17 |  | Труба ПШ | 11.73 | 12.9 | 0 |  |  | 2.4 |  |  |  | М62+317.61/М63-859.01 | 1 | Х70 (15.7) | 510 | 610
| 102000 | 112843.9 |  | Труба ПШ | 5.75 | 12.9 | 0 |  |  | 0.1 |  |  |  | М62+329.34/М63-847.28 | 1 | Х70 (15.7) | 510 | 610
| 102010 | 112849.65 |  | Труба ПШ | 11.66 | 13.5 | 0 |  |  | 1.2 |  |  |  | М62+335.08/М63-841.53 | 1 | Х70 (15.7) | 510 | 610
| 102020 | 112861.31 |  | Труба ПШ | 11.62 | 12.9 | 0 |  |  | 0.2 |  |  |  | М62+346.74/М63-829.88 | 1 | Х70 (15.7) | 510 | 610
| 102030 | 112872.92 |  | Труба ПШ | 11.66 | 12.9 | 0 |  |  | 0.1 |  |  |  | М62+358.36/М63-818.26 | 1 | Х70 (15.7) | 510 | 610
2500 | 102030 | 112872.92 | 0.00 / -11.66 | Аномалия кольцевого шва | 11.66 | 12.9 | 0 | 0 | 1689 | 6:00-11:17 |  | C |  | М62+358.36/М63-818.26 | [5 empty] | 0
| 102040 | 112884.59 |  | Труба ПШ | 11.63 | 12.9 | 0 |  |  | 0.2 |  |  |  | М62+370.03/М63-806.59 | 1 | Х70 (15.7) | 510 | 610
| 102050 | 112896.22 |  | Труба ПШ | 11.42 | 12.9 | 0 |  |  | 0.2 |  |  |  | М62+381.66/М63-794.96 | 1 | Х70 (15.7) | 510 | 610
| 102060 | 112907.64 |  | Труба ПШ | 11.66 | 12.9 | 0 |  |  | 0.2 |  |  |  | М62+393.08/М63-783.54 | 1 | Х70 (15.7) | 510 | 610
2502 | 102060 | 112907.64 | 0.00 / -11.66 | Аномалия кольцевого шва | 11.66 | 12.9 | 0 | 0 | 497 | 1:29-3:02 |  | C |  | М62+393.08/М63-783.54 | [5 empty] | 0
| 102070 | 112919.31 |  | Труба ПШ | 11.7 | 12.9 | 0 |  |  | 0.1 |  |  |  | М62+404.74/М63-771.87 | 1 | Х70 (15.7) | 510 | 610
| 102081 | 112931 |  | Труба ПШ | 11.15 | 12.9 | 0 |  |  | 0.2 |  |  | заварка окна | М62+416.44/М63-760.18 | 1 | Х70 (15.7) | 510 | 610
| 102082 | 112942.15 |  | Труба ПШ | 1.65 | 13.5 | 0 |  |  | 0 |  |  |  | М62+427.59/М63-749.03 | 1 | Х70 (15.7) | 510 | 610
| 102091 | 112943.8 |  | Труба ПШ | 10.46 | 12.9 | 0 |  |  | 0.3 |  |  | заварка окна | М62+429.24/М63-747.38 | 1 | Х70 (15.7) | 510 | 610
2504 | 102091 | 112943.8 | 0.00 / -10.46 | Аномалия кольцевого шва | 10.46 | 12.9 | 0 | 0 | 976 | 0:46-3:50 |  | C |  | М62+429.24/М63-747.38 | [5 empty] | 0
| 102100 | 112954.26 |  | Труба ПШ | 11.64 | 12.9 | 0 |  |  | 0.2 |  |  |  | М62+439.70/М63-736.92 | 1 | Х70 (15.7) | 510 | 610
| 102110 | 112965.9 |  | Труба ПШ | 11.68 | 12.9 | 0 |  |  | 0.1 |  |  |  | М62+451.33/М63-725.28 | 1 | Х70 (15.7) | 510 | 610
2506 | 102110 | 112965.9 | 0.00 / -11.68 | Аномалия кольцевого шва | 11.68 | 12.9 | 0 | 0 | 1066 | 1:24-4:45 |  | C |  | М62+451.33/М63-725.28 | [5 empty] | 0
| 102120 | 112977.58 |  | Труба ПШ | 9.51 | 12.9 | 0 |  |  | 0.1 |  |  |  | М62+463.01/М63-713.61 | 1 | Х70 (15.7) | 510 | 610
| 102130 | 112987.09 |  | Труба ПШ | 11.52 | 12.9 | 0 |  |  | 0 |  |  |  | М62+472.52/М63-704.10 | 1 | Х70 (15.7) | 510 | 610
| 102140 | 112998.6 |  | Труба ПШ | 11.65 | 13.5 | 0 |  |  | 0.2 |  |  |  | М62+484.04/М63-692.58 | 1 | Х70 (15.7) | 510 | 610
| 102150 | 113010.25 |  | Труба ПШ | 11.48 | 12.9 | 0 |  |  | 0.1 |  |  |  | М62+495.69/М63-680.93 | 1 | Х70 (15.7) | 510 | 610
| 102160 | 113021.72 |  | Труба ПШ | 11.44 | 12.9 | 0 |  |  | 0.2 |  |  |  | М62+507.16/М63-669.46 | 1 | Х70 (15.7) | 510 | 610
| 102170 | 113033.17 |  | Труба ПШ | 11.65 | 12.9 | 0 |  |  | 0.2 |  |  |  | М62+518.60/М63-658.01 | 1 | Х70 (15.7) | 510 | 610
2508 | 102170 | 113033.17 | 0.00 / -11.65 | Аномалия кольцевого шва | 11.65 | 12.9 | 0 | 0 | 1916 | 7:25-1:26 |  | C |  | М62+518.60/М63-658.01 | [5 empty] | 0
| 102180 | 113044.82 |  | Труба ПШ | 9.46 | 12.9 | 0 |  |  | 0.2 |  |  |  | М62+530.26/М63-646.36 | 1 | Х70 (15.7) | 510 | 610
| 102190 | 113054.27 |  | Труба ПШ | 11.68 | 13.5 | 0 |  |  | 0.1 |  |  |  | М62+539.71/М63-636.91 | 1 | Х70 (15.7) | 510 | 610
| 102200 | 113065.95 |  | Труба ПШ | 11.64 | 12.9 | 0 |  |  | 0.1 |  |  |  | М62+551.39/М63-625.23 | 1 | Х70 (15.7) | 510 | 610
2510 | 102200 | 113065.95 | 0.00 / -11.64 | Аномалия кольцевого шва | 11.64 | 12.9 | 0 | 0 | 557 | 3:33-5:17 |  | C |  | М62+551.39/М63-625.23 | [5 empty] | 0
| 102210 | 113077.58 |  | Труба ПШ | 11.66 | 12.9 | 0 |  |  | 0.2 |  |  |  | М62+563.02/М63-613.60 | 1 | Х70 (15.7) | 510 | 610
| 102220 | 113089.25 |  | Труба ПШ | 11.7 | 12.9 | 0 |  |  | 0.2 |  |  |  | М62+574.68/М63-601.93 | 1 | Х70 (15.7) | 510 | 610
| 102230 | 113100.94 |  | Труба ПШ | 11.48 | 12.9 | 0 |  |  | 0.2 |  |  |  | М62+586.38/М63-590.24 | 1 | Х70 (15.7) | 510 | 610
| 102240 | 113112.42 |  | Труба ПШ | 11.66 | 12.9 | 0 |  |  | 0.2 |  |  |  | М62+597.86/М63-578.76 | 1 | Х70 (15.7) | 510 | 610
| 102250 | 113124.08 |  | Труба ПШ | 11.64 | 12.9 | 0 |  |  | 0.2 |  |  |  | М62+609.52/М63-567.10 | 1 | Х70 (15.7) | 510 | 610
| 102260 | 113135.72 |  | Труба ПШ | 11.55 | 12.9 | 0 |  |  | 0.1 |  |  |  | М62+621.16/М63-555.46 | 1 | Х70 (15.7) | 510 | 610
2512 | 102260 | 113135.72 | 0.00 / -11.55 | Аномалия кольцевого шва | 11.55 | 12.9 | 0 | 0 | 545 | 1:06-2:49 |  | C |  | М62+621.16/М63-555.46 | [5 empty] | 0
| 102270 | 113147.27 |  | Труба ПШ | 11.65 | 12.9 | 0 |  |  | 0.2 |  |  |  | М62+632.71/М63-543.91 | 1 | Х70 (15.7) | 510 | 610
2514 | 102270 | 113147.27 | 0.00 / -11.65 | Аномалия кольцевого шва | 11.65 | 12.9 | 0 | 0 | 671 | 9:16-11:22 |  | C |  | М62+632.71/М63-543.91 | [5 empty] | 0
| 102280 | 113158.92 |  | Труба ПШ | 11.69 | 12.9 | 0 |  |  | 0.1 |  |  |  | М62+644.36/М63-532.26 | 1 | Х70 (15.7) | 510 | 610
| 102290 | 113170.61 |  | Труба ПШ | 11.66 | 12.9 | 0 |  |  | 0.1 |  |  |  | М62+656.05/М63-520.57 | 1 | Х70 (15.7) | 510 | 610
| 102300 | 113182.27 |  | Труба ПШ | 11.57 | 12.9 | 0 |  |  | 0.2 |  |  |  | М62+667.70/М63-508.92 | 1 | Х70 (15.7) | 510 | 610
2516 | 102300 | 113182.27 | 0.00 / -11.57 | Аномалия кольцевого шва | 11.57 | 12.9 | 0 | 0 | 479 | 9:01-10:31 |  | C |  | М62+667.70/М63-508.92 | [5 empty] | 0
| 102310 | 113193.83 |  | Труба ПШ | 11.64 | 12.9 | 0 |  |  | 0.2 |  |  |  | М62+679.27/М63-497.35 | 1 | Х70 (15.7) | 510 | 610
| 102320 | 113205.48 |  | Труба ПШ | 11.69 | 12.9 | 0 |  |  | 0.3 |  |  |  | М62+690.91/М63-485.71 | 1 | Х70 (15.7) | 510 | 610
| 102330 | 113217.17 |  | Труба ПШ | 11.3 | 12.9 | 0 |  |  | 0.1 |  |  |  | М62+702.61/М63-474.01 | 1 | Х70 (15.7) | 510 | 610
| 102341 | 113228.47 |  | Труба ПШ | 10.89 | 12.9 | 0 |  |  | 0.1 |  |  |  | М62+713.91/М63-462.71 | 1 | Х70 (15.7) | 510 | 610
| 102342 | 113239.36 |  | Труба ПШ | 1.42 | 13.5 | 0 |  |  | 0 |  |  |  | М62+724.80/М63-451.82 | 1 | Х70 (15.7) | 510 | 610
| 102351 | 113240.77 |  | Труба ПШ | 11.14 | 12.9 | 0 |  |  | 0 |  |  |  | М62+726.21/М63-450.41 | 1 | Х70 (15.7) | 510 | 610
| 102360 | 113251.91 |  | Труба ПШ | 11 | 12.9 | 0 |  |  | 0.1 |  |  |  | М62+737.35/М63-439.27 | 1 | Х70 (15.7) | 510 | 610
| 102370 | 113262.91 |  | Труба ПШ | 11.48 | 12.9 | 0 |  |  | 0.5 |  |  |  | М62+748.35/М63-428.27 | 1 | Х70 (15.7) | 510 | 610
2518 | 102370 | 113262.91 | 0.00 / -11.48 | Аномалия кольцевого шва | 11.48 | 12.9 | 0 | 0 | 1551 | 5:06-9:57 |  | C |  | М62+748.35/М63-428.27 | [5 empty] | 0
| 102380 | 113274.39 |  | Труба ПШ | 11.68 | 12.9 | 0 |  |  | 0.4 |  |  |  | М62+759.83/М63-416.79 | 1 | Х70 (15.7) | 510 | 610
| 102390 | 113286.07 |  | Труба ПШ | 11.55 | 12.9 | 0 |  |  | 0.2 |  |  |  | М62+771.51/М63-405.11 | 1 | Х70 (15.7) | 510 | 610
| 102400 | 113297.62 |  | Труба ПШ | 5.85 | 12.9 | 0 |  |  | 0.4 |  |  |  | М62+783.06/М63-393.56 | 1 | Х70 (15.7) | 510 | 610
| 102410 | 113303.47 |  | Труба ПШ | 8.49 | 12.9 | 0 |  |  | 0.1 |  |  |  | М62+788.90/М63-387.71 | 1 | Х70 (15.7) | 510 | 610
| 102420 | 113311.95 |  | Труба ПШ | 11.13 | 12.9 | 0 |  |  | 0.3 |  |  |  | М62+797.39/М63-379.23 | 1 | Х70 (15.7) | 510 | 610
| 102430 | 113323.09 |  | Труба ПШ | 11.64 | 12.9 | 0 |  |  | 0.2 |  |  |  | М62+808.52/М63-368.09 | 1 | Х70 (15.7) | 510 | 610
| 102440 | 113334.72 |  | Труба ПШ | 11.61 | 12.9 | 0 |  |  | 0.2 |  |  |  | М62+820.16/М63-356.46 | 1 | Х70 (15.7) | 510 | 610
2520 | 102440 | 113339.57 | 4.85 / -6.77 | Коррозия | 11.61 | 12.9 | 15 | 23 | 24 | 6:56-7:01 |  | C |  | М62+825.00/М63-351.61 | [5 empty] | 1.9
| 102450 | 113346.33 |  | Труба ПШ | 9.42 | 12.9 | 0 |  |  | 0.1 |  |  |  | М62+831.77/М63-344.85 | 1 | Х70 (15.7) | 510 | 610
| 102460 | 113355.75 |  | Труба ПШ | 11.32 | 12.9 | 0 |  |  | 0.2 |  |  |  | М62+841.19/М63-335.43 | 1 | Х70 (15.7) | 510 | 610
2522 | 102460 | 113355.75 | 0.00 / -11.32 | Аномалия кольцевого шва | 11.32 | 12.9 | 0 | 0 | 78 | 5:40-5:54 |  | C |  | М62+841.19/М63-335.43 | [5 empty] | 0
| 102470 | 113367.07 |  | Труба ПШ | 11.45 | 12.9 | 0 |  |  | 0.1 |  |  |  | М62+852.51/М63-324.11 | 1 | Х70 (15.7) | 510 | 610
| 102480 | 113378.52 |  | Труба ПШ | 11.66 | 12.9 | 0 |  |  | 0.1 |  |  |  | М62+863.96/М63-312.66 | 1 | Х70 (15.7) | 510 | 610
| 102490 | 113390.18 |  | Труба ПШ | 9.6 | 12.9 | 0 |  |  | 0.1 |  |  |  | М62+875.62/М63-301.00 | 1 | Х70 (15.7) | 510 | 610
| 102500 | 113399.79 |  | Труба ПШ | 11.55 | 12.9 | 0 |  |  | 0.3 |  |  |  | М62+885.22/М63-291.39 | 1 | Х70 (15.7) | 510 | 610
| 102510 | 113411.33 |  | Труба ПШ | 4.94 | 12.9 | 0 |  |  | 0.6 |  |  |  | М62+896.77/М63-279.85 | 1 | Х70 (15.7) | 510 | 610
2524 | 102510 | 113411.97 | 0.64 / -4.30 | Коррозия | 4.94 | 12.9 | 12 | 20 | 18 | 4:33-4:37 |  | C | на фоне более слабой | М62+897.41/М63-279.21 | [5 empty] | 1.6
2525 | 102510 | 113415.19 | 3.85 / -1.08 | Коррозия | 4.94 | 12.9 | 16 | 19 | 18 | 3:26-3:29 |  | C | на фоне более слабой | М62+900.62/М63-276.00 | [5 empty] | 2.1
2526 | 102510 | 113415.39 | 4.06 / -0.88 | Коррозия | 4.94 | 12.9 | 10 | 26 | 42 | 3:27-3:35 |  | C | на фоне более слабой | М62+900.83/М63-275.79 | [5 empty] | 1.3
| 102520 | 113416.27 |  | Труба ПШ | 11.28 | 12.9 | 0 |  |  | 0.5 |  |  |  | М62+901.71/М63-274.91 | 1 | Х70 (15.7) | 510 | 610
| 102530 | 113427.55 |  | Труба ПШ | 11.68 | 12.9 | 0 |  |  | 0.1 |  |  |  | М62+912.99/М63-263.63 | 1 | Х70 (15.7) | 510 | 610
| 102540 | 113439.23 |  | Труба ПШ | 11.62 | 12.9 | 0 |  |  | 0 |  |  | заварка окна | М62+924.67/М63-251.95 | 1 | Х70 (15.7) | 510 | 610
| 102550 | 113450.85 |  | Труба ПШ | 3.24 | 12.9 | 0 |  |  | 0.2 |  |  |  | М62+936.28/М63-240.33 | 1 | Х70 (15.7) | 510 | 610
| 102554 | 113454.09 |  | Труба ПШ | 2.45 | 12.9 | 0 |  |  | 0 |  |  |  | М62+939.53/М63-237.09 | 1 | Х70 (15.7) | 510 | 610
| 102557 | 113456.54 |  | Труба ПШ | 5.93 | 12.9 | 0 |  |  | 0.8 |  |  |  | М62+941.98/М63-234.64 | 1 | Х70 (15.7) | 510 | 610
| 102560 | 113462.47 |  | Труба ПШ | 11.47 | 12.9 | 0 |  |  | 0.2 |  |  | заварка окна | М62+947.91/М63-228.71 | 1 | Х70 (15.7) | 510 | 610
| 102570 | 113473.95 |  | Труба ПШ | 11.34 | 12.9 | 0 |  |  | 0.2 |  |  |  | М62+959.38/М63-217.24 | 1 | Х70 (15.7) | 510 | 610
| 102580 | 113485.28 |  | Труба ПШ | 9.1 | 12.9 | 0 |  |  | 0.2 |  |  |  | М62+970.72/М63-205.90 | 1 | Х70 (15.7) | 510 | 610
| 102590 | 113494.38 |  | Труба ПШ | 11.54 | 12.9 | 0 |  |  | 0.1 |  |  |  | М62+979.82/М63-196.80 | 1 | Х70 (15.7) | 510 | 610
| 102600 | 113505.93 |  | Труба ПШ | 11.69 | 12.9 | 0 |  |  | 0.3 |  |  |  | М62+991.37/М63-185.25 | 1 | Х70 (15.7) | 510 | 610
| 102610 | 113517.62 |  | Труба ПШ | 11.64 | 12.9 | 0 |  |  | 0.1 |  |  |  | М62+1003.06/М63-173.56 | 1 | Х70 (15.7) | 510 | 610
| 102620 | 113529.25 |  | Труба ПШ | 11.7 | 12.9 | 0 |  |  | 0.1 |  |  |  | М62+1014.69/М63-161.93 | 1 | Х70 (15.7) | 510 | 610
| 102630 | 113540.95 |  | Труба ПШ | 11.67 | 12.9 | 0 |  |  | 0.1 |  |  |  | М62+1026.39/М63-150.23 | 1 | Х70 (15.7) | 510 | 610
| 102640 | 113552.63 |  | Труба ПШ | 11.61 | 12.9 | 0 |  |  | 0.1 |  |  |  | М62+1038.06/М63-138.56 | 1 | Х70 (15.7) | 510 | 610
| 102650 | 113564.24 |  | Труба ПШ | 11.64 | 12.9 | 0 |  |  | 0.3 |  |  |  | М62+1049.67/М63-126.94 | 1 | Х70 (15.7) | 510 | 610
| 102660 | 113575.88 |  | Труба ПШ | 11.48 | 12.9 | 0 |  |  | 0 |  |  |  | М62+1061.32/М63-115.30 | 1 | Х70 (15.7) | 510 | 610
| 102670 | 113587.35 |  | Труба ПШ | 11.69 | 12.9 | 0 |  |  | 0.1 |  |  |  | М62+1072.79/М63-103.83 | 1 | Х70 (15.7) | 510 | 610
| 102680 | 113599.04 |  | Труба ПШ | 11.56 | 12.9 | 0 |  |  | 0.1 |  |  |  | М62+1084.48/М63-92.14 | 1 | Х70 (15.7) | 510 | 610
| 102690 | 113610.6 |  | Труба ПШ | 11.6 | 12.9 | 0 |  |  | 0.1 |  |  |  | М62+1096.04/М63-80.58 | 1 | Х70 (15.7) | 510 | 610
| 102700 | 113622.2 |  | Труба ПШ | 11.42 | 12.9 | 0 |  |  | 0.2 |  |  |  | М62+1107.64/М63-68.98 | 1 | Х70 (15.7) | 510 | 610
| 102710 | 113633.62 |  | Труба ПШ | 11.68 | 12.9 | 0 |  |  | 0.3 |  |  |  | М62+1119.05/М63-57.57 | 1 | Х70 (15.7) | 510 | 610
| 102720 | 113645.3 |  | Труба ПШ | 11.61 | 12.9 | 0 |  |  | 0.2 |  |  |  | М62+1130.73/М63-45.89 | 1 | Х70 (15.7) | 510 | 610
| 102730 | 113656.91 |  | Труба ПШ | 10.85 | 12.9 | 0 |  |  | 0.2 |  |  | заварка окна | М62+1142.34/М63-34.27 | 1 | Х70 (15.7) | 510 | 610
| 102737 | 113667.75 |  | Труба ПШ | 2.13 | 15.4 | 0 |  |  | 0 |  |  |  | М62+1153.19/М63-23.43 | 1 | Х70 (15.7) | 510 | 610
| 102743 | 113669.89 |  | Труба ПШ | 9.86 | 12.9 | 0 |  |  | 0.1 |  |  | заварка окна | М62+1155.32/М63-21.30 | 1 | Х70 (15.7) | 510 | 610
| 102750 | 113679.74 |  | Труба ПШ | 11.49 | 12.9 | 0 |  |  | 0.3 |  |  | маркер | М62+1165.18/М63-11.44 | 1 | Х70 (15.7) | 510 | 610
2528 | 102750 | 113690.46 | 10.72 / -0.77 | Технологический дефект | 11.49 | 12.9 | 0 | 11 | 18 | 11:49-11:52 |  | C | приварка | М62+1175.90/М63-0.72 | [5 empty] | 0
| 102760 | 113691.23 |  | Труба ПШ | 11.55 | 12.9 | 0 |  |  | 0.1 |  |  | заварка окна | М63+0.05/М64-1160.06 | 1 | Х70 (15.7) | 510 | 610
2530 | 102760 | 113691.23 | 0.00 / -11.55 | Аномалия кольцевого шва | 11.55 | 12.9 | 0 | 0 | 791 | 8:05-10:33 |  | C |  | М63+0.05/М64-1160.06 | [5 empty] | 0
| 102770а | 113702.78 |  | Труба ПШ | 10.79 | 12.9 | 0 |  |  | 0 |  |  |  | М63+11.60/М64-1148.51 | 1 | Х70 (15.7) | 510 | 610
| 102770б | 113713.57 |  | Труба ПШ | 5.31 | 12.9 | 0 |  |  | 0.8 |  |  |  | М63+22.39/М64-1137.72 | 1 | Х70 (15.7) | 510 | 610
| 102780 | 113718.88 |  | Труба ПШ | 11.5 | 12.9 | 0 |  |  | 0.5 |  |  |  | М63+27.70/М64-1132.41 | 1 | Х70 (15.7) | 510 | 610
| 102790 | 113730.38 |  | Труба ПШ | 11.44 | 12.9 | 0 |  |  | 0.1 |  |  |  | М63+39.20/М64-1120.91 | 1 | Х70 (15.7) | 510 | 610
2532 | 102790 | 113740.47 | 10.09 / -1.35 | Кластер коррозии | 11.44 | 12.9 | 17 | 137 | 108 | 3:26-3:46 |  | C | зона коррозии | М63+49.29/М64-1110.82 | [5 empty] | 2.2
| 102800 | 113741.82 |  | Труба ПШ | 11.13 | 12.9 | 0 |  |  | 0.1 |  |  | заварка окна | М63+50.64/М64-1109.47 | 1 | Х70 (15.7) | 510 | 610
2534 | 102800 | 113741.82 | 0.00 / -11.13 | Аномалия кольцевого шва | 11.13 | 12.9 | 0 | 0 | 497 | 5:05-6:38 |  | C |  | М63+50.64/М64-1109.47 | [5 empty] | 0
| 102810 | 113752.95 |  | Труба ПШ | 6.12 | 12.9 | 0 |  |  | 0.6 |  |  |  | М63+61.77/М64-1098.34 | 1 | Х70 (15.7) | 510 | 610
2536 | 102810 | 113753.4 | 0.45 / -5.67 | Кластер коррозии | 6.12 | 12.9 | 12 | 45 | 126 | 7:28-7:51 |  | C | зона коррозии | М63+62.22/М64-1097.89 | [5 empty] | 1.6
| 102820 | 113759.06 |  | Труба ПШ | 10.44 | 12.9 | 0 |  |  | 0.8 |  |  |  | М63+67.88/М64-1092.22 | 1 | Х70 (15.7) | 510 | 610
| 102830 | 113769.5 |  | Труба ПШ | 11.65 | 12.9 | 0 |  |  | 0.2 |  |  | заварка окна | М63+78.32/М64-1081.79 | 1 | Х70 (15.7) | 510 | 610
2538 | 102830 | 113773.66 | 4.17 / -7.48 | Кластер коррозии | 11.65 | 12.9 | 15 | 72 | 174 | 8:05-8:38 |  | C | зона коррозии | М63+82.48/М64-1077.62 | [5 empty] | 1.9
| 102840 | 113781.15 |  | Труба ПШ | 11.65 | 12.9 | 0 |  |  | 0.2 |  |  |  | М63+89.97/М64-1070.14 | 1 | Х70 (15.7) | 510 | 610
| 102850 | 113792.8 |  | Труба ПШ | 11.63 | 12.9 | 0 |  |  | 0.1 |  |  |  | М63+101.62/М64-1058.49 | 1 | Х70 (15.7) | 510 | 610
| 102860 | 113804.43 |  | Труба ПШ | 10.14 | 12.9 | 0 |  |  | 0.3 |  |  |  | М63+113.25/М64-1046.86 | 1 | Х70 (15.7) | 510 | 610
| 102870 | 113814.57 |  | Труба ПШ | 10.13 | 12.9 | 0 |  |  | 0.4 |  |  |  | М63+123.39/М64-1036.72 | 1 | Х70 (15.7) | 510 | 610
| 102880 | 113824.7 |  | Труба ПШ | 11.6 | 12.9 | 0 |  |  | 0.1 |  |  |  | М63+133.52/М64-1026.59 | 1 | Х70 (15.7) | 510 | 610
2540 | 102880 | 113824.7 | 0.00 / -11.60 | Аномалия кольцевого шва | 11.6 | 12.9 | 0 | 0 | 431 | 6:02-7:23 |  | C |  | М63+133.52/М64-1026.59 | [5 empty] | 0
| 102890 | 113836.3 |  | Труба ПШ | 10.4 | 12.9 | 0 |  |  | 0.4 |  |  |  | М63+145.12/М64-1014.99 | 1 | Х70 (15.7) | 510 | 610
| 102900 | 113846.7 |  | Труба ПШ | 11.66 | 12.9 | 0 |  |  | 0.2 |  |  |  | М63+155.52/М64-1004.59 | 1 | Х70 (15.7) | 510 | 610
| 102910 | 113858.36 |  | Труба ПШ | 11.66 | 12.9 | 0 |  |  | 0.2 |  |  |  | М63+167.18/М64-992.93 | 1 | Х70 (15.7) | 510 | 610
| 102920 | 113870.01 |  | Труба ПШ | 11.57 | 12.9 | 0 |  |  | 0 |  |  |  | М63+178.83/М64-981.27 | 1 | Х70 (15.7) | 510 | 610
| 102930 | 113881.59 |  | Труба ПШ | 8.53 | 12.9 | 0 |  |  | 0.1 |  |  |  | М63+190.41/М64-969.70 | 1 | Х70 (15.7) | 510 | 610
| 102940 | 113890.12 |  | Труба ПШ | 11.5 | 12.9 | 0 |  |  | 0.3 |  |  |  | М63+198.94/М64-961.17 | 1 | Х70 (15.7) | 510 | 610
2542 | 102940 | 113890.12 | 0.00 / -11.50 | Аномалия кольцевого шва | 11.5 | 12.9 | 0 | 0 | 204 | 2:08-2:46 |  | C |  | М63+198.94/М64-961.17 | [5 empty] | 0
| 102950 | 113901.61 |  | Труба ПШ | 11.05 | 12.9 | 0 |  |  | 0.6 |  |  |  | М63+210.43/М64-949.68 | 1 | Х70 (15.7) | 510 | 610
| 102960 | 113912.66 |  | Труба ПШ | 11.57 | 12.9 | 0 |  |  | 0.4 |  |  |  | М63+221.48/М64-938.63 | 1 | Х70 (15.7) | 510 | 610
| 102970 | 113924.22 |  | Труба ПШ | 11.43 | 12.9 | 0 |  |  | 0.1 |  |  |  | М63+233.04/М64-927.07 | 1 | Х70 (15.7) | 510 | 610
| 102980 | 113935.65 |  | Труба ПШ | 11.45 | 12.9 | 0 |  |  | 0.3 |  |  |  | М63+244.47/М64-915.64 | 1 | Х70 (15.7) | 510 | 610
2544 | 102980 | 113937.2 | 1.55 / -9.90 | Металл снаружи | 11.45 | 12.9 | 0 | 90 | 168 | 9:37-10:09 |  | C |  | М63+246.02/М64-914.09 | [5 empty] | 0
| 102990 | 113947.1 |  | Труба ПШ | 10.8 | 12.9 | 0 |  |  | 0.1 |  |  |  | М63+255.92/М64-904.19 | 1 | Х70 (15.7) | 510 | 610
| 103000 | 113957.9 |  | Труба ПШ | 11 | 12.9 | 0 |  |  | 0 |  |  |  | М63+266.72/М64-893.39 | 1 | Х70 (15.7) | 510 | 610
| 103010 | 113968.9 |  | Труба ПШ | 11.12 | 12.9 | 0 |  |  | 0 |  |  |  | М63+277.72/М64-882.39 | 1 | Х70 (15.7) | 510 | 610
| 103020 | 113980.02 |  | Труба ПШ | 11.23 | 12.9 | 0 |  |  | 0.1 |  |  |  | М63+288.84/М64-871.27 | 1 | Х70 (15.7) | 510 | 610
| 103030 | 113991.25 |  | Труба ПШ | 11.57 | 12.9 | 0 |  |  | 0.1 |  |  |  | М63+300.07/М64-860.04 | 1 | Х70 (15.7) | 510 | 610
| 103040 | 114002.81 |  | Труба ПШ | 6.21 | 12.9 | 0 |  |  | 0.2 |  |  |  | М63+311.63/М64-848.47 | 1 | Х70 (15.7) | 510 | 610
| 103050 | 114009.02 |  | Труба ПШ | 11.41 | 16.8 | 0 |  |  | 0.5 |  |  |  | М63+317.84/М64-842.26 | 1 | Х70 (15.7) | 510 | 610
| 103060 | 114020.43 |  | Труба ПШ | 6.79 | 16.8 | 0 |  |  | 0 |  |  |  | М63+329.25/М64-830.86 | 1 | Х70 (15.7) | 510 | 610
| 103070 | 114027.22 |  | Труба ПШ | 11.07 | 16.8 | 0 |  |  | 0.2 |  |  |  | М63+336.04/М64-824.07 | 1 | Х70 (15.7) | 510 | 610
| 103080 | 114038.29 |  | Труба ПШ | 11.62 | 16.8 | 0 |  |  | 0.3 |  |  |  | М63+347.11/М64-813.00 | 1 | Х70 (15.7) | 510 | 610
| 103090 | 114049.91 |  | Труба ПШ | 11.12 | 12.9 | 0 |  |  | 0.4 |  |  |  | М63+358.73/М64-801.38 | 1 | Х70 (15.7) | 510 | 610
| 103100 | 114061.03 |  | Труба ПШ | 11.57 | 12.9 | 0 |  |  | 0 |  |  |  | М63+369.85/М64-790.26 | 1 | Х70 (15.7) | 510 | 610
| 103110 | 114072.6 |  | Труба ПШ | 1.97 | 12.9 | 0 |  |  | 0 |  |  |  | М63+381.42/М64-778.69 | 1 | Х70 (15.7) | 510 | 610
| 103120 | 114074.56 |  | Труба ПШ | 4.15 | 12.9 | 0 |  |  | 0.9 |  |  |  | М63+383.38/М64-776.73 | 1 | Х70 (15.7) | 510 | 610
| 103130 | 114078.71 |  | Труба ПШ | 9.99 | 12.9 | 0 |  |  | 1.8 |  |  |  | М63+387.53/М64-772.58 | 1 | Х70 (15.7) | 510 | 610
2546 | 103130 | 114078.71 | 0.00 / -9.99 | Аномалия кольцевого шва | 9.99 | 12.9 | 0 | 0 | 1545 | 4:52-9:43 |  | B |  | М63+387.53/М64-772.58 | [5 empty] | 0
| 103140 | 114088.7 |  | Труба ПШ | 11.66 | 12.9 | 0 |  |  | 0.1 |  |  |  | М63+397.52/М64-762.59 | 1 | Х70 (15.7) | 510 | 610
| 103150 | 114100.36 |  | Труба ПШ | 11.44 | 12.9 | 0 |  |  | 0.1 |  |  |  | М63+409.18/М64-750.93 | 1 | Х70 (15.7) | 510 | 610
| 103160 | 114111.79 |  | Труба ПШ | 11.35 | 12.9 | 0 |  |  | 0.4 |  |  |  | М63+420.61/М64-739.49 | 1 | Х70 (15.7) | 510 | 610
| 103170 | 114123.14 |  | Труба ПШ | 10.75 | 12.9 | 0 |  |  | 0 |  |  |  | М63+431.96/М64-728.15 | 1 | Х70 (15.7) | 510 | 610
2548 | 103170 | 114123.14 | 0.00 / -10.75 | Аномалия кольцевого шва | 10.75 | 12.9 | 0 | 0 | 1078 | 8:39-0:01 |  | C |  | М63+431.96/М64-728.15 | [5 empty] | 0
| 103180 | 114133.89 |  | Труба ПШ | 11.59 | 12.9 | 0 |  |  | 0.1 |  |  |  | М63+442.71/М64-717.40 | 1 | Х70 (15.7) | 510 | 610
| 103190 | 114145.48 |  | Труба ПШ | 11.6 | 12.9 | 0 |  |  | 0.1 |  |  |  | М63+454.30/М64-705.81 | 1 | Х70 (15.7) | 510 | 610
| 103200 | 114157.08 |  | Труба ПШ | 10.85 | 12.9 | 0 |  |  | 0.1 |  |  |  | М63+465.90/М64-694.21 | 1 | Х70 (15.7) | 510 | 610
| 103210 | 114167.93 |  | Труба ПШ | 11.44 | 12.9 | 0 |  |  | 0.1 |  |  |  | М63+476.75/М64-683.36 | 1 | Х70 (15.7) | 510 | 610
| 103220 | 114179.37 |  | Труба ПШ | 11.59 | 12.9 | 0 |  |  | 0.3 |  |  |  | М63+488.19/М64-671.92 | 1 | Х70 (15.7) | 510 | 610
| 103230 | 114190.95 |  | Труба ПШ | 9.78 | 12.9 | 0 |  |  | 0.1 |  |  |  | М63+499.77/М64-660.34 | 1 | Х70 (15.7) | 510 | 610
| 103240 | 114200.73 |  | Труба ПШ | 11.65 | 12.9 | 0 |  |  | 0.2 |  |  |  | М63+509.55/М64-650.56 | 1 | Х70 (15.7) | 510 | 610
| 103250 | 114212.38 |  | Труба ПШ | 11.6 | 12.9 | 0 |  |  | 0.1 |  |  |  | М63+521.20/М64-638.91 | 1 | Х70 (15.7) | 510 | 610
| 103260 | 114223.98 |  | Труба ПШ | 11.63 | 12.9 | 0 |  |  | 0.1 |  |  |  | М63+532.80/М64-627.31 | 1 | Х70 (15.7) | 510 | 610
| 103270 | 114235.61 |  | Труба ПШ | 11.63 | 12.9 | 0 |  |  | 0.1 |  |  |  | М63+544.43/М64-615.67 | 1 | Х70 (15.7) | 510 | 610
| 103280 | 114247.24 |  | Труба ПШ | 11.59 | 12.9 | 0 |  |  | 0.4 |  |  |  | М63+556.06/М64-604.05 | 1 | Х70 (15.7) | 510 | 610
| 103290 | 114258.83 |  | Труба ПШ | 10.74 | 12.9 | 0 |  |  | 0.2 |  |  |  | М63+567.65/М64-592.46 | 1 | Х70 (15.7) | 510 | 610
| 103300 | 114269.57 |  | Труба ПШ | 10.07 | 12.9 | 0 |  |  | 0.2 |  |  |  | М63+578.39/М64-581.72 | 1 | Х70 (15.7) | 510 | 610
| 103310 | 114279.63 |  | Труба ПШ | 11.65 | 12.9 | 0 |  |  | 0.2 |  |  |  | М63+588.45/М64-571.65 | 1 | Х70 (15.7) | 510 | 610
| 103320 | 114291.28 |  | Труба ПШ | 11.47 | 12.9 | 0 |  |  | 0.1 |  |  |  | М63+600.10/М64-560.01 | 1 | Х70 (15.7) | 510 | 610
| 103330 | 114302.75 |  | Труба ПШ | 11.64 | 12.9 | 0 |  |  | 0.2 |  |  |  | М63+611.57/М64-548.54 | 1 | Х70 (15.7) | 510 | 610
| 103340 | 114314.38 |  | Труба ПШ | 11.44 | 12.9 | 0 |  |  | 0.1 |  |  |  | М63+623.20/М64-536.91 | 1 | Х70 (15.7) | 510 | 610
| 103350 | 114325.82 |  | Труба ПШ | 10.84 | 12.9 | 0 |  |  | 0.1 |  |  |  | М63+634.64/М64-525.47 | 1 | Х70 (15.7) | 510 | 610
| 103360 | 114336.66 |  | Труба ПШ | 11.54 | 12.9 | 0 |  |  | 0.2 |  |  |  | М63+645.48/М64-514.63 | 1 | Х70 (15.7) | 510 | 610
| 103370 | 114348.21 |  | Труба ПШ | 11.62 | 12.9 | 0 |  |  | 0.1 |  |  |  | М63+657.03/М64-503.08 | 1 | Х70 (15.7) | 510 | 610
| 103380 | 114359.83 |  | Труба ПШ | 11.61 | 12.9 | 0 |  |  | 0.2 |  |  |  | М63+668.65/М64-491.46 | 1 | Х70 (15.7) | 510 | 610
| 103390 | 114371.44 |  | Труба ПШ | 11.37 | 12.9 | 0 |  |  | 0.2 |  |  |  | М63+680.26/М64-479.85 | 1 | Х70 (15.7) | 510 | 610
| 103400 | 114382.81 |  | Труба ПШ | 11.41 | 12.9 | 0 |  |  | 0.3 |  |  |  | М63+691.63/М64-468.48 | 1 | Х70 (15.7) | 510 | 610
| 103410 | 114394.22 |  | Труба ПШ | 11.38 | 12.9 | 0 |  |  | 0.1 |  |  |  | М63+703.04/М64-457.07 | 1 | Х70 (15.7) | 510 | 610
| 103420 | 114405.59 |  | Труба ПШ | 11.64 | 12.9 | 0 |  |  | 0.2 |  |  |  | М63+714.41/М64-445.69 | 1 | Х70 (15.7) | 510 | 610
| 103430 | 114417.24 |  | Труба ПШ | 11.56 | 12.9 | 0 |  |  | 0 |  |  |  | М63+726.06/М64-434.05 | 1 | Х70 (15.7) | 510 | 610
| 103440 | 114428.8 |  | Труба ПШ | 11.43 | 12.9 | 0 |  |  | 0 |  |  |  | М63+737.62/М64-422.49 | 1 | Х70 (15.7) | 510 | 610
| 103450 | 114440.22 |  | Труба ПШ | 11.54 | 12.9 | 0 |  |  | 0.1 |  |  |  | М63+749.04/М64-411.07 | 1 | Х70 (15.7) | 510 | 610
| 103460 | 114451.76 |  | Труба ПШ | 11.16 | 12.9 | 0 |  |  | 0.1 |  |  |  | М63+760.58/М64-399.53 | 1 | Х70 (15.7) | 510 | 610
| 103470 | 114462.92 |  | Труба ПШ | 11.58 | 12.9 | 0 |  |  | 0.1 |  |  |  | М63+771.74/М64-388.37 | 1 | Х70 (15.7) | 510 | 610
| 103480 | 114474.5 |  | Труба ПШ | 11.43 | 12.9 | 0 |  |  | 0.2 |  |  |  | М63+783.32/М64-376.79 | 1 | Х70 (15.7) | 510 | 610
| 103490 | 114485.93 |  | Труба ПШ | 11.22 | 12.9 | 0 |  |  | 0.2 |  |  |  | М63+794.75/М64-365.36 | 1 | Х70 (15.7) | 510 | 610
| 103500 | 114497.15 |  | Труба ПШ | 9.39 | 12.9 | 0 |  |  | 0.3 |  |  |  | М63+805.97/М64-354.14 | 1 | Х70 (15.7) | 510 | 610
| 103510 | 114506.53 |  | Труба ПШ | 11.55 | 12.9 | 0 |  |  | 0.3 |  |  |  | М63+815.35/М64-344.76 | 1 | Х70 (15.7) | 510 | 610
| 103520 | 114518.09 |  | Труба ПШ | 11.38 | 12.9 | 0 |  |  | 0.1 |  |  |  | М63+826.91/М64-333.20 | 1 | Х70 (15.7) | 510 | 610
| 103530 | 114529.47 |  | Труба ПШ | 11.61 | 12.9 | 0 |  |  | 0.3 |  |  |  | М63+838.29/М64-321.82 | 1 | Х70 (15.7) | 510 | 610
| 103540 | 114541.08 |  | Труба ПШ | 11.63 | 12.9 | 0 |  |  | 0.3 |  |  |  | М63+849.90/М64-310.21 | 1 | Х70 (15.7) | 510 | 610
| 103550 | 114552.71 |  | Труба ПШ | 11.62 | 12.9 | 0 |  |  | 0.1 |  |  |  | М63+861.53/М64-298.58 | 1 | Х70 (15.7) | 510 | 610
| 103560 | 114564.33 |  | Труба ПШ | 11.45 | 12.9 | 0 |  |  | 0.1 |  |  |  | М63+873.15/М64-286.96 | 1 | Х70 (15.7) | 510 | 610
| 103570 | 114575.78 |  | Труба ПШ | 11.07 | 12.9 | 0 |  |  | 0.1 |  |  |  | М63+884.60/М64-275.51 | 1 | Х70 (15.7) | 510 | 610
| 103580 | 114586.85 |  | Труба ПШ | 11.59 | 12.9 | 0 |  |  | 0.1 |  |  |  | М63+895.67/М64-264.44 | 1 | Х70 (15.7) | 510 | 610
| 103590 | 114598.43 |  | Труба ПШ | 11.41 | 12.9 | 0 |  |  | 0.2 |  |  |  | М63+907.25/М64-252.86 | 1 | Х70 (15.7) | 510 | 610
| 103600 | 114609.84 |  | Труба ПШ | 11.56 | 12.9 | 0 |  |  | 0.2 |  |  |  | М63+918.66/М64-241.45 | 1 | Х70 (15.7) | 510 | 610
| 103610 | 114621.4 |  | Труба ПШ | 11.53 | 12.9 | 0 |  |  | 0 |  |  |  | М63+930.22/М64-229.89 | 1 | Х70 (15.7) | 510 | 610
| 103620 | 114632.93 |  | Труба ПШ | 11.56 | 12.9 | 0 |  |  | 0.3 |  |  |  | М63+941.75/М64-218.36 | 1 | Х70 (15.7) | 510 | 610
| 103630 | 114644.48 |  | Труба ПШ | 5.24 | 12.9 | 0 |  |  | 0.3 |  |  |  | М63+953.30/М64-206.81 | 1 | Х70 (15.7) | 510 | 610
| 103640 | 114649.73 |  | Труба ПШ | 6.36 | 12.9 | 0 |  |  | 0.1 |  |  |  | М63+958.55/М64-201.56 | 1 | Х70 (15.7) | 510 | 610
| 103650 | 114656.09 |  | Труба ПШ | 10.1 | 12.9 | 0 |  |  | 0.2 |  |  |  | М63+964.91/М64-195.20 | 1 | Х70 (15.7) | 510 | 610
| 103660 | 114666.19 |  | Труба ПШ | 11.58 | 12.9 | 0 |  |  | 0.1 |  |  |  | М63+975.01/М64-185.10 | 1 | Х70 (15.7) | 510 | 610
| 103670 | 114677.77 |  | Труба ПШ | 11.41 | 12.9 | 0 |  |  | 0.2 |  |  |  | М63+986.59/М64-173.52 | 1 | Х70 (15.7) | 510 | 610
| 103680 | 114689.18 |  | Труба ПШ | 11.45 | 12.9 | 0 |  |  | 0.2 |  |  |  | М63+998.00/М64-162.11 | 1 | Х70 (15.7) | 510 | 610
2550 | 103680 | 114689.18 | 0.00 / -11.45 | Аномалия кольцевого шва | 11.45 | 12.9 | 0 | 0 | 54 | 7:06-7:17 |  | B | эквивалент потери металла 29% | М63+998.00/М64-162.11 | [5 empty] | 0
| 103690 | 114700.63 |  | Труба ПШ | 11.37 | 12.9 | 0 |  |  | 0.2 |  |  |  | М63+1009.45/М64-150.66 | 1 | Х70 (15.7) | 510 | 610
| 103700 | 114712 |  | Труба ПШ | 11.17 | 12.9 | 0 |  |  | 0.2 |  |  |  | М63+1020.82/М64-139.29 | 1 | Х70 (15.7) | 510 | 610
| 103710 | 114723.16 |  | Труба ПШ | 11.63 | 12.9 | 0 |  |  | 0.1 |  |  |  | М63+1031.98/М64-128.13 | 1 | Х70 (15.7) | 510 | 610
| 103720 | 114734.79 |  | Труба ПШ | 11.63 | 12.9 | 0 |  |  | 0.3 |  |  |  | М63+1043.61/М64-116.50 | 1 | Х70 (15.7) | 510 | 610
| 103730 | 114746.42 |  | Труба ПШ | 11.46 | 12.9 | 0 |  |  | 0 |  |  |  | М63+1055.24/М64-104.87 | 1 | Х70 (15.7) | 510 | 610
| 103740 | 114757.88 |  | Труба ПШ | 11.62 | 12.9 | 0 |  |  | 0.2 |  |  |  | М63+1066.70/М64-93.41 | 1 | Х70 (15.7) | 510 | 610
| 103750 | 114769.5 |  | Труба ПШ | 11.17 | 12.9 | 0 |  |  | 0.1 |  |  |  | М63+1078.32/М64-81.79 | 1 | Х70 (15.7) | 510 | 610
| 103760 | 114780.67 |  | Труба ПШ | 11.42 | 12.9 | 0 |  |  | 0.3 |  |  |  | М63+1089.49/М64-70.62 | 1 | Х70 (15.7) | 510 | 610
| 103770 | 114792.09 |  | Труба ПШ | 11.62 | 12.9 | 0 |  |  | 0.2 |  |  |  | М63+1100.91/М64-59.20 | 1 | Х70 (15.7) | 510 | 610
| 103780 | 114803.7 |  | Труба ПШ | 11.48 | 12.9 | 0 |  |  | 0 |  |  |  | М63+1112.52/М64-47.58 | 1 | Х70 (15.7) | 510 | 610
| 103790 | 114815.19 |  | Труба ПШ | 11.55 | 12.9 | 0 |  |  | 0.4 |  |  |  | М63+1124.01/М64-36.10 | 1 | Х70 (15.7) | 510 | 610
| 103800 | 114826.74 |  | Труба ПШ | 11.61 | 12.9 | 0 |  |  | 0.1 |  |  |  | М63+1135.56/М64-24.55 | 1 | Х70 (15.7) | 510 | 610
| 103810 | 114838.34 |  | Труба ПШ | 11.64 | 12.9 | 0 |  |  | 0 |  |  |  | М63+1147.16/М64-12.95 | 1 | Х70 (15.7) | 510 | 610
| 103820 | 114849.98 |  | Труба ПШ | 11.25 | 12.9 | 0 |  |  | 0.1 |  |  | маркер | М63+1158.80/М64-1.31 | 1 | Х70 (15.7) | 510 | 610
| 103830 | 114861.23 |  | Труба ПШ | 11.63 | 12.9 | 0 |  |  | 0.1 |  |  |  | М64+9.94/М65-2942.82 | 1 | Х70 (15.7) | 510 | 610
| 103840 | 114872.86 |  | Труба ПШ | 11.46 | 12.9 | 0 |  |  | 0.1 |  |  |  | М64+21.57/М65-2931.19 | 1 | Х70 (15.7) | 510 | 610
| 103850 | 114884.32 |  | Труба ПШ | 11.49 | 12.9 | 0 |  |  | 0 |  |  |  | М64+33.04/М65-2919.73 | 1 | Х70 (15.7) | 510 | 610
| 103860 | 114895.82 |  | Труба ПШ | 7.88 | 12.9 | 0 |  |  | 1.8 |  |  |  | М64+44.53/М65-2908.23 | 1 | Х70 (15.7) | 510 | 610
| 103870 | 114903.69 |  | Труба ПШ | 11.36 | 12.9 | 0 |  |  | 0.7 |  |  |  | М64+52.40/М65-2900.36 | 1 | Х70 (15.7) | 510 | 610
| 103880 | 114915.05 |  | Труба ПШ | 10.32 | 12.9 | 0 |  |  | 0.2 |  |  |  | М64+63.76/М65-2889.00 | 1 | Х70 (15.7) | 510 | 610
| 103890 | 114925.37 |  | Труба ПШ | 11.26 | 12.9 | 0 |  |  | 0.2 |  |  |  | М64+74.08/М65-2878.68 | 1 | Х70 (15.7) | 510 | 610
| 103900 | 114936.63 |  | Труба ПШ | 11.35 | 12.9 | 0 |  |  | 0.8 |  |  |  | М64+85.34/М65-2867.42 | 1 | Х70 (15.7) | 510 | 610
| 103910 | 114947.98 |  | Труба ПШ | 11.59 | 12.9 | 0 |  |  | 0.3 |  |  |  | М64+96.70/М65-2856.07 | 1 | Х70 (15.7) | 510 | 610
| 103920 | 114959.57 |  | Труба ПШ | 11.19 | 12.9 | 0 |  |  | 0.6 |  |  |  | М64+108.29/М65-2844.48 | 1 | Х70 (15.7) | 510 | 610
| 103930 | 114970.77 |  | Труба ПШ | 11.61 | 12.9 | 0 |  |  | 0.8 |  |  |  | М64+119.48/М65-2833.29 | 1 | Х70 (15.7) | 510 | 610
2552 | 103930 | 114970.77 | 0.00 / -11.61 | Аномалия кольцевого шва | 11.61 | 12.9 | 0 | 0 | 90 | 4:03-4:20 |  | C |  | М64+119.48/М65-2833.29 | [5 empty] | 0
| 103940 | 114982.38 |  | Труба ПШ | 11.58 | 12.9 | 0 |  |  | 0.6 |  |  |  | М64+131.09/М65-2821.67 | 1 | Х70 (15.7) | 510 | 610
| 103950 | 114993.96 |  | Труба ПШ | 11.45 | 12.9 | 0 |  |  | 0.1 |  |  |  | М64+142.67/М65-2810.09 | 1 | Х70 (15.7) | 510 | 610
| 103960 | 115005.41 |  | Труба ПШ | 11.65 | 12.9 | 0 |  |  | 0.2 |  |  |  | М64+154.12/М65-2798.64 | 1 | Х70 (15.7) | 510 | 610
2554 | 103960 | 115013.17 | 7.76 / -3.89 | Коррозия | 11.65 | 12.9 | 18 | 19 | 24 | 7:24-7:29 |  | C |  | М64+161.88/М65-2790.88 | [5 empty] | 2.3
2555 | 103960 | 115013.24 | 7.83 / -3.82 | Коррозия | 11.65 | 12.9 | 11 | 22 | 42 | 7:29-7:37 |  | C |  | М64+161.95/М65-2790.81 | [5 empty] | 1.4
2556 | 103960 | 115013.91 | 8.50 / -3.15 | Коррозия | 11.65 | 12.9 | 11 | 23 | 36 | 7:30-7:37 |  | C |  | М64+162.62/М65-2790.15 | [5 empty] | 1.4
2557 | 103960 | 115014.06 | 8.65 / -3.00 | Коррозия | 11.65 | 12.9 | 13 | 24 | 30 | 7:22-7:28 |  | C |  | М64+162.77/М65-2789.99 | [5 empty] | 1.7
| 103970 | 115017.06 |  | Труба ПШ | 11.21 | 12.9 | 0 |  |  | 0.1 |  |  | маркер | М64+165.77/М65-2786.99 | 1 | Х70 (15.7) | 510 | 610
| 103980 | 115028.27 |  | Труба ПШ | 11.52 | 12.9 | 0 |  |  | 0.1 |  |  |  | М64+176.98/М65-2775.78 | 1 | Х70 (15.7) | 510 | 610
2559 | 103980 | 115033.63 | 5.36 / -6.16 | Аномалия продольного шва | 11.52 | 12.9 | 15 | 39 | 20 | 7:38-7:40 |  | C |  | М64+182.35/М65-2770.42 | [5 empty] | 1.9
| 103990 | 115039.79 |  | Труба ПШ | 11.65 | 12.9 | 0 |  |  | 0.1 |  |  |  | М64+188.50/М65-2764.26 | 1 | Х70 (15.7) | 510 | 610
| 104000 | 115051.44 |  | Труба ПШ | 11.4 | 12.9 | 0 |  |  | 0.4 |  |  |  | М64+200.15/М65-2752.62 | 1 | Х70 (15.7) | 510 | 610
| 104010 | 115062.84 |  | Труба ПШ | 11.56 | 12.9 | 0 |  |  | 0.2 |  |  |  | М64+211.55/М65-2741.21 | 1 | Х70 (15.7) | 510 | 610
| 104020 | 115074.4 |  | Труба ПШ | 11.17 | 12.9 | 0 |  |  | 0.1 |  |  |  | М64+223.11/М65-2729.65 | 1 | Х70 (15.7) | 510 | 610
| 104030 | 115085.57 |  | Труба ПШ | 5.32 | 12.9 | 0 |  |  | 0.6 |  |  |  | М64+234.28/М65-2718.48 | 1 | Х70 (15.7) | 510 | 610
| 104040 | 115090.89 |  | Труба ПШ | 6.3 | 12.9 | 0 |  |  | 0.3 |  |  |  | М64+239.60/М65-2713.16 | 1 | Х70 (15.7) | 510 | 610
| 104050 | 115097.19 |  | Труба ПШ | 11.2 | 12.9 | 0 |  |  | 0.2 |  |  |  | М64+245.90/М65-2706.86 | 1 | Х70 (15.7) | 510 | 610
2561 | 104050 | 115100.19 | 3.00 / -8.20 | Коррозия | 11.2 | 12.9 | 20 | 22 | 36 | 5:58-6:05 |  | C |  | М64+248.90/М65-2703.86 | [5 empty] | 2.6
2562 | 104050 | 115100.58 | 3.39 / -7.81 | Коррозия | 11.2 | 12.9 | 14 | 25 | 36 | 3:17-3:24 |  | C | на фоне более слабой | М64+249.29/М65-2703.47 | [5 empty] | 1.8
| 104060 | 115108.39 |  | Труба ПШ | 10.8 | 12.9 | 0 |  |  | 0.3 |  |  |  | М64+257.10/М65-2695.66 | 1 | Х70 (15.7) | 510 | 610
| 104070 | 115119.19 |  | Труба ПШ | 11.48 | 15.4 | 0 |  |  | 0.1 |  |  |  | М64+267.90/М65-2684.86 | 1 | Х70 (15.7) | 510 | 610
| 104080 | 115130.67 |  | Труба ПШ | 11.66 | 15.4 | 0 |  |  | 0.2 |  |  |  | М64+279.38/М65-2673.38 | 1 | Х70 (15.7) | 510 | 610
| 104090 | 115142.32 |  | Труба ПШ | 10.8 | 15.4 | 0 |  |  | 0.1 |  |  |  | М64+291.04/М65-2661.73 | 1 | Х70 (15.7) | 510 | 610
| 104100 | 115153.12 |  | Труба ПШ | 10.28 | 15.4 | 0 |  |  | 0.5 |  |  |  | М64+301.83/М65-2650.93 | 1 | Х70 (15.7) | 510 | 610
| 104110 | 115163.4 |  | Труба ПШ | 4.52 | 15.4 | 0 |  |  | 0.4 |  |  |  | М64+312.11/М65-2640.65 | 1 | Х70 (15.7) | 510 | 610
2564 | 104110 | 115163.4 | 0.00 / -4.52 | Аномалия кольцевого шва | 4.52 | 15.4 | 0 | 0 | 3830 | 0:00-11:59 |  | C |  | М64+312.11/М65-2640.65 | [5 empty] | 0
| 104120 | 115167.92 |  | Труба ПШ | 11.64 | 15.4 | 0 |  |  | 0.1 |  |  |  | М64+316.63/М65-2636.13 | 1 | Х70 (15.7) | 510 | 610
| 104130 | 115179.56 |  | Труба ПШ | 11.37 | 15.4 | 0 |  |  | 0.7 |  |  |  | М64+328.28/М65-2624.49 | 1 | Х70 (15.7) | 510 | 610
| 104140 | 115190.94 |  | Труба ПШ | 11.5 | 12.9 | 0 |  |  | 0.3 |  |  |  | М64+339.65/М65-2613.11 | 1 | Х70 (15.7) | 510 | 610
| 104150 | 115202.44 |  | Труба ПШ | 11.1 | 12.9 | 0 |  |  | 0.2 |  |  |  | М64+351.15/М65-2601.61 | 1 | Х70 (15.7) | 510 | 610
| 104160 | 115213.54 |  | Труба ПШ | 11.64 | 12.9 | 0 |  |  | 0.2 |  |  |  | М64+362.26/М65-2590.51 | 1 | Х70 (15.7) | 510 | 610
2566 | 104160 | 115219.37 | 5.83 / -5.81 | Коррозия | 11.64 | 12.9 | 10 | 18 | 24 | 4:35-4:39 |  | C | на фоне более слабой | М64+368.08/М65-2584.68 | [5 empty] | 1.3
2567 | 104160 | 115219.54 | 5.99 / -5.65 | Коррозия | 11.64 | 12.9 | 18 | 20 | 24 | 4:43-4:48 |  | C | на фоне более слабой | М64+368.25/М65-2584.52 | [5 empty] | 2.3
2568 | 104160 | 115219.67 | 6.12 / -5.51 | Коррозия | 11.64 | 12.9 | 16 | 20 | 18 | 4:48-4:51 |  | C | на фоне более слабой | М64+368.38/М65-2584.38 | [5 empty] | 2.1
2569 | 104160 | 115219.8 | 6.26 / -5.38 | Коррозия | 11.64 | 12.9 | 13 | 18 | 12 | 4:51-4:54 |  | C | на фоне более слабой | М64+368.51/М65-2584.25 | [5 empty] | 1.7
| 104170 | 115225.18 |  | Труба ПШ | 11.59 | 12.9 | 0 |  |  | 0.2 |  |  |  | М64+373.89/М65-2578.87 | 1 | Х70 (15.7) | 510 | 610
| 104180 | 115236.77 |  | Труба ПШ | 11.65 | 12.9 | 0 |  |  | 0.4 |  |  |  | М64+385.48/М65-2567.28 | 1 | Х70 (15.7) | 510 | 610
| 104190 | 115248.42 |  | Труба ПШ | 11.61 | 12.9 | 0 |  |  | 0.2 |  |  |  | М64+397.13/М65-2555.63 | 1 | Х70 (15.7) | 510 | 610
| 104200 | 115260.03 |  | Труба ПШ | 11.57 | 12.9 | 0 |  |  | 0.3 |  |  |  | М64+408.74/М65-2544.02 | 1 | Х70 (15.7) | 510 | 610
| 104210 | 115271.6 |  | Труба ПШ | 5.92 | 13.5 | 0 |  |  | 0.4 |  |  |  | М64+420.31/М65-2532.45 | 1 | Х70 (15.7) | 510 | 610
| 104220 | 115277.52 |  | Труба ПШ | 11.54 | 13.5 | 0 |  |  | 0.1 |  |  |  | М64+426.23/М65-2526.53 | 1 | Х70 (15.7) | 510 | 610
| 104230 | 115289.06 |  | Труба ПШ | 11.64 | 13.5 | 0 |  |  | 0.1 |  |  |  | М64+437.77/М65-2514.99 | 1 | Х70 (15.7) | 510 | 610
| 104240 | 115300.71 |  | Труба ПШ | 11.63 | 13.5 | 0 |  |  | 0 |  |  |  | М64+449.42/М65-2503.35 | 1 | Х70 (15.7) | 510 | 610
2571 | 104240 | 115300.71 | 0.00 / -11.63 | Аномалия кольцевого шва | 11.63 | 13.5 | 0 | 0 | 1174 | 0:15-3:55 |  | C |  | М64+449.42/М65-2503.35 | [5 empty] | 0
| 104250 | 115312.33 |  | Труба ПШ | 11.48 | 13.5 | 0 |  |  | 0.2 |  |  |  | М64+461.05/М65-2491.72 | 1 | Х70 (15.7) | 510 | 610
| 104260 | 115323.81 |  | Труба ПШ | 11.3 | 13.5 | 0 |  |  | 0.2 |  |  |  | М64+472.52/М65-2480.24 | 1 | Х70 (15.7) | 510 | 610
| 104270 | 115335.11 |  | Труба ПШ | 11.64 | 13.5 | 0 |  |  | 0.1 |  |  | маркер | М64+483.82/М65-2468.95 | 1 | Х70 (15.7) | 510 | 610
| 104280 | 115346.75 |  | Труба ПШ | 11.6 | 12.9 | 0 |  |  | 0.1 |  |  |  | М64+495.46/М65-2457.30 | 1 | Х70 (15.7) | 510 | 610
| 104290 | 115358.35 |  | Труба ПШ | 11.64 | 12.9 | 0 |  |  | 0.2 |  |  |  | М64+507.06/М65-2445.70 | 1 | Х70 (15.7) | 510 | 610
| 104300 | 115369.99 |  | Труба ПШ | 11.33 | 13.5 | 0 |  |  | 0.3 |  |  |  | М64+518.70/М65-2434.06 | 1 | Х70 (15.7) | 510 | 610
| 104310 | 115381.32 |  | Труба ПШ | 10.91 | 13.5 | 0 |  |  | 0.1 |  |  |  | М64+530.03/М65-2422.73 | 1 | Х70 (15.7) | 510 | 610
| 104320 | 115392.23 |  | Труба ПШ | 11.42 | 13.5 | 0 |  |  | 0.1 |  |  |  | М64+540.94/М65-2411.82 | 1 | Х70 (15.7) | 510 | 610
| 104330 | 115403.65 |  | Труба ПШ | 11.39 | 13.5 | 0 |  |  | 0.2 |  |  |  | М64+552.36/М65-2400.41 | 1 | Х70 (15.7) | 510 | 610
| 104340 | 115415.03 |  | Труба ПШ | 10.55 | 13.5 | 0 |  |  | 0.1 |  |  |  | М64+563.75/М65-2389.02 | 1 | Х70 (15.7) | 510 | 610
| 104350 | 115425.58 |  | Труба ПШ | 11.68 | 13.5 | 0 |  |  | 0.3 |  |  |  | М64+574.29/М65-2378.47 | 1 | Х70 (15.7) | 510 | 610
| 104360 | 115437.26 |  | Труба ПШ | 11.6 | 13.5 | 0 |  |  | 0.2 |  |  |  | М64+585.97/М65-2366.79 | 1 | Х70 (15.7) | 510 | 610
| 104370 | 115448.85 |  | Труба ПШ | 11.6 | 13.5 | 0 |  |  | 0.1 |  |  |  | М64+597.57/М65-2355.20 | 1 | Х70 (15.7) | 510 | 610
| 104380 | 115460.45 |  | Труба ПШ | 11.62 | 13.5 | 0 |  |  | 0.2 |  |  |  | М64+609.16/М65-2343.60 | 1 | Х70 (15.7) | 510 | 610
| 104390 | 115472.08 |  | Труба ПШ | 11.62 | 13.5 | 0 |  |  | 0.1 |  |  |  | М64+620.79/М65-2331.98 | 1 | Х70 (15.7) | 510 | 610
2573 | 104390 | 115472.08 | 0.00 / -11.62 | Аномалия кольцевого шва | 11.62 | 13.5 | 0 | 0 | 144 | 4:32-4:59 |  | C |  | М64+620.79/М65-2331.98 | [5 empty] | 0
| 104400 | 115483.7 |  | Труба ПШ | 11.15 | 13.5 | 0 |  |  | 0.1 |  |  |  | М64+632.41/М65-2320.36 | 1 | Х70 (15.7) | 510 | 610
| 104410 | 115494.84 |  | Труба ПШ | 11.28 | 13.5 | 0 |  |  | 0.1 |  |  |  | М64+643.56/М65-2309.21 | 1 | Х70 (15.7) | 510 | 610
| 104420 | 115506.12 |  | Труба ПШ | 9.63 | 13.5 | 0 |  |  | 0.1 |  |  |  | М64+654.83/М65-2297.93 | 1 | Х70 (15.7) | 510 | 610
| 104430 | 115515.75 |  | Труба ПШ | 11.48 | 13.5 | 0 |  |  | 0.2 |  |  |  | М64+664.46/М65-2288.30 | 1 | Х70 (15.7) | 510 | 610
| 104440 | 115527.22 |  | Труба ПШ | 11.49 | 13.5 | 0 |  |  | 0.1 |  |  |  | М64+675.94/М65-2276.83 | 1 | Х70 (15.7) | 510 | 610
| 104450 | 115538.72 |  | Труба ПШ | 11.61 | 13.5 | 0 |  |  | 0.1 |  |  |  | М64+687.43/М65-2265.34 | 1 | Х70 (15.7) | 510 | 610
2575 | 104450 | 115541.36 | 2.64 / -8.97 | Кластер коррозии | 11.61 | 13.5 | 11 | 83 | 60 | 7:57-8:08 |  | C | зона коррозии | М64+690.07/М65-2262.69 | [5 empty] | 1.5
| 104460 | 115550.32 |  | Труба ПШ | 4.48 | 13.5 | 0 |  |  | 0.1 |  |  |  | М64+699.04/М65-2253.73 | 1 | Х70 (15.7) | 510 | 610
| 104470 | 115554.8 |  | Труба ПШ | 11.67 | 13.5 | 0 |  |  | 0.1 |  |  |  | М64+703.51/М65-2249.25 | 1 | Х70 (15.7) | 510 | 610
2577 | 104470 | 115557.68 | 2.88 / -8.79 | Кластер коррозии | 11.67 | 13.5 | 12 | 28 | 323 | 3:33-4:33 |  | C | зона коррозии | М64+706.39/М65-2246.37 | [5 empty] | 1.6
| 104480 | 115566.47 |  | Труба ПШ | 7.88 | 13.5 | 0 |  |  | 0.7 |  |  |  | М64+715.18/М65-2237.58 | 1 | Х70 (15.7) | 510 | 610
| 104490 | 115574.35 |  | Труба ПШ | 8.27 | 13.5 | 0 |  |  | 0.3 |  |  |  | М64+723.06/М65-2229.70 | 1 | Х70 (15.7) | 510 | 610
| 104500 | 115582.62 |  | Труба ПШ | 7.88 | 13.5 | 0 |  |  | 0.6 |  |  |  | М64+731.33/М65-2221.43 | 1 | Х70 (15.7) | 510 | 610
| 104510 | 115590.5 |  | Труба ПШ | 11.14 | 13.5 | 0 |  |  | 0.6 |  |  |  | М64+739.21/М65-2213.55 | 1 | Х70 (15.7) | 510 | 610
| 104520 | 115601.64 |  | Труба ПШ | 11.54 | 13.5 | 0 |  |  | 0.6 |  |  |  | М64+750.36/М65-2202.41 | 1 | Х70 (15.7) | 510 | 610
| 104530 | 115613.18 |  | Труба ПШ | 7.59 | 13.5 | 0 |  |  | 0.2 |  |  |  | М64+761.89/М65-2190.87 | 1 | Х70 (15.7) | 510 | 610
| 104540 | 115620.77 |  | Труба ПШ | 11.62 | 13.5 | 0 |  |  | 0.5 |  |  |  | М64+769.48/М65-2183.28 | 1 | Х70 (15.7) | 510 | 610
2579 | 104540 | 115622.21 | 1.44 / -10.19 | Коррозия | 11.62 | 13.5 | 10 | 20 | 54 | 3:10-3:20 |  | C |  | М64+770.92/М65-2181.84 | [5 empty] | 1.4
| 104550 | 115632.4 |  | Труба ПШ | 11.41 | 13.5 | 0 |  |  | 0.3 |  |  |  | М64+781.11/М65-2171.65 | 1 | Х70 (15.7) | 510 | 610
| 104560 | 115643.8 |  | Труба ПШ | 10.98 | 13.5 | 0 |  |  | 0.2 |  |  |  | М64+792.52/М65-2160.25 | 1 | Х70 (15.7) | 510 | 610
| 104570 | 115654.79 |  | Труба ПШ | 11.58 | 13.5 | 0 |  |  | 0.2 |  |  |  | М64+803.50/М65-2149.26 | 1 | Х70 (15.7) | 510 | 610
| 104580 | 115666.37 |  | Труба ПШ | 11.51 | 13.5 | 0 |  |  | 0.1 |  |  |  | М64+815.08/М65-2137.68 | 1 | Х70 (15.7) | 510 | 610
| 104590 | 115677.88 |  | Труба ПШ | 10.81 | 13.5 | 0 |  |  | 0.2 |  |  |  | М64+826.60/М65-2126.17 | 1 | Х70 (15.7) | 510 | 610
| 104600 | 115688.7 |  | Труба ПШ | 11.58 | 13.5 | 0 |  |  | 0.1 |  |  |  | М64+837.41/М65-2115.35 | 1 | Х70 (15.7) | 510 | 610
| 104610 | 115700.28 |  | Труба ПШ | 11.65 | 13.5 | 0 |  |  | 0 |  |  |  | М64+848.99/М65-2103.77 | 1 | Х70 (15.7) | 510 | 610
2581 | 104610 | 115707.03 | 6.75 / -4.90 | Аномалия продольного шва | 11.65 | 13.5 | 0 | 179 | 20 | 10:46-10:48 |  | C | нарушение формы продольного шва | М64+855.74/М65-2097.02 | [5 empty] | 0
2582 | 104610 | 115711.35 | 11.07 / -0.58 | Аномалия продольного шва | 11.65 | 13.5 | 19 | 22 | 20 | 10:46-10:48 |  | C |  | М64+860.06/М65-2092.70 | [5 empty] | 2.6
| 104620 | 115711.93 |  | Труба ПШ | 11.64 | 13.5 | 0 |  |  | 0.4 |  |  |  | М64+860.64/М65-2092.12 | 1 | Х70 (15.7) | 510 | 610
| 104630 | 115723.56 |  | Труба ПШ | 11.32 | 13.5 | 0 |  |  | 0.2 |  |  |  | М64+872.28/М65-2080.49 | 1 | Х70 (15.7) | 510 | 610
| 104640 | 115734.88 |  | Труба ПШ | 11.25 | 13.5 | 0 |  |  | 0 |  |  |  | М64+883.59/М65-2069.17 | 1 | Х70 (15.7) | 510 | 610
2584 | 104640 | 115734.88 | 0.00 / -11.25 | Аномалия кольцевого шва | 11.25 | 13.5 | 0 | 0 | 383 | 5:45-6:57 |  | C |  | М64+883.59/М65-2069.17 | [5 empty] | 0
| 104650 | 115746.13 |  | Труба ПШ | 11.56 | 13.5 | 0 |  |  | 0 |  |  |  | М64+894.84/М65-2057.92 | 1 | Х70 (15.7) | 510 | 610
| 104660 | 115757.69 |  | Труба ПШ | 11.56 | 13.5 | 0 |  |  | 0.2 |  |  |  | М64+906.40/М65-2046.36 | 1 | Х70 (15.7) | 510 | 610
| 104670 | 115769.24 |  | Труба ПШ | 11.29 | 13.5 | 0 |  |  | 0.1 |  |  |  | М64+917.95/М65-2034.81 | 1 | Х70 (15.7) | 510 | 610
2586 | 104670 | 115773.95 | 4.70 / -6.59 | Аномалия продольного шва | 11.29 | 13.5 | 0 | 427 | 20 | 5:40-5:42 |  | C | нарушение формы продольного шва | М64+922.66/М65-2030.11 | [5 empty] | 0
| 104680 | 115780.53 |  | Труба ПШ | 11.45 | 13.5 | 0 |  |  | 0.1 |  |  |  | М64+929.24/М65-2023.52 | 1 | Х70 (15.7) | 510 | 610
| 104690 | 115791.98 |  | Труба ПШ | 11.67 | 13.5 | 0 |  |  | 0.2 |  |  |  | М64+940.69/М65-2012.07 | 1 | Х70 (15.7) | 510 | 610
| 104700 | 115803.65 |  | Труба ПШ | 11.64 | 13.5 | 0 |  |  | 0.1 |  |  |  | М64+952.36/М65-2000.40 | 1 | Х70 (15.7) | 510 | 610
| 104710 | 115815.29 |  | Труба ПШ | 11.65 | 13.5 | 0 |  |  | 0.2 |  |  |  | М64+964.00/М65-1988.76 | 1 | Х70 (15.7) | 510 | 610
| 104720 | 115826.93 |  | Труба ПШ | 11.11 | 12.9 | 0 |  |  | 0.2 |  |  |  | М64+975.65/М65-1977.12 | 1 | Х70 (15.7) | 510 | 610
| 104730 | 115838.05 |  | Труба ПШ | 11.66 | 12.9 | 0 |  |  | 0.2 |  |  |  | М64+986.76/М65-1966.01 | 1 | Х70 (15.7) | 510 | 610
| 104740 | 115849.7 |  | Труба ПШ | 11.16 | 12.9 | 0 |  |  | 0.1 |  |  |  | М64+998.41/М65-1954.35 | 1 | Х70 (15.7) | 510 | 610
| 104750 | 115860.86 |  | Труба ПШ | 11.68 | 12.9 | 0 |  |  | 0.1 |  |  |  | М64+1009.57/М65-1943.19 | 1 | Х70 (15.7) | 510 | 610
2588 | 104750 | 115867.45 | 6.59 / -5.09 | Металл снаружи | 11.68 | 12.9 | 0 | 356 | 246 | 5:40-6:26 |  | C |  | М64+1016.16/М65-1936.60 | [5 empty] | 0
| 104760 | 115872.55 |  | Труба ПШ | 11.21 | 12.9 | 0 |  |  | 0.1 |  |  |  | М64+1021.26/М65-1931.51 | 1 | Х70 (15.7) | 510 | 610
| 104770 | 115883.76 |  | Труба ПШ | 11.01 | 12.9 | 0 |  |  | 0.1 |  |  |  | М64+1032.47/М65-1920.29 | 1 | Х70 (15.7) | 510 | 610
| 104780 | 115894.77 |  | Труба ПШ | 11.47 | 12.9 | 0 |  |  | 0.1 |  |  |  | М64+1043.48/М65-1909.29 | 1 | Х70 (15.7) | 510 | 610
| 104790 | 115906.23 |  | Труба ПШ | 11.55 | 12.9 | 0 |  |  | 0.1 |  |  |  | М64+1054.95/М65-1897.82 | 1 | Х70 (15.7) | 510 | 610
| 104800 | 115917.78 |  | Труба ПШ | 11.51 | 12.9 | 0 |  |  | 0.1 |  |  |  | М64+1066.49/М65-1886.27 | 1 | Х70 (15.7) | 510 | 610
| 104810 | 115929.29 |  | Труба ПШ | 10.75 | 12.9 | 0 |  |  | 0.2 |  |  |  | М64+1078.01/М65-1874.76 | 1 | Х70 (15.7) | 510 | 610
| 104820 | 115940.04 |  | Труба ПШ | 10.88 | 12.9 | 0 |  |  | 0.1 |  |  |  | М64+1088.75/М65-1864.01 | 1 | Х70 (15.7) | 510 | 610
| 104830 | 115950.93 |  | Труба ПШ | 11.66 | 12.9 | 0 |  |  | 0.1 |  |  |  | М64+1099.64/М65-1853.12 | 1 | Х70 (15.7) | 510 | 610
| 104840 | 115962.58 |  | Труба ПШ | 11.51 | 12.9 | 0 |  |  | 0.2 |  |  |  | М64+1111.29/М65-1841.47 | 1 | Х70 (15.7) | 510 | 610
| 104850 | 115974.09 |  | Труба ПШ | 11.1 | 12.9 | 0 |  |  | 0.1 |  |  |  | М64+1122.81/М65-1829.96 | 1 | Х70 (15.7) | 510 | 610
| 104860 | 115985.2 |  | Труба ПШ | 10.77 | 12.9 | 0 |  |  | 0.1 |  |  |  | М64+1133.91/М65-1818.85 | 1 | Х70 (15.7) | 510 | 610
| 104870 | 115995.97 |  | Труба ПШ | 11.46 | 12.9 | 0 |  |  | 0.2 |  |  |  | М64+1144.68/М65-1808.08 | 1 | Х70 (15.7) | 510 | 610
| 104880 | 116007.43 |  | Труба ПШ | 11.44 | 12.9 | 0 |  |  | 0.2 |  |  |  | М64+1156.14/М65-1796.62 | 1 | Х70 (15.7) | 510 | 610
| 104890 | 116018.87 |  | Труба ПШ | 11.67 | 12.9 | 0 |  |  | 0.2 |  |  |  | М64+1167.59/М65-1785.18 | 1 | Х70 (15.7) | 510 | 610
| 104900 | 116030.54 |  | Труба ПШ | 11.64 | 12.9 | 0 |  |  | 0.1 |  |  |  | М64+1179.25/М65-1773.51 | 1 | Х70 (15.7) | 510 | 610
| 104910 | 116042.18 |  | Труба ПШ | 11.62 | 12.9 | 0 |  |  | 0.1 |  |  |  | М64+1190.89/М65-1761.87 | 1 | Х70 (15.7) | 510 | 610
| 104920 | 116053.8 |  | Труба ПШ | 11.33 | 12.9 | 0 |  |  | 0.1 |  |  |  | М64+1202.51/М65-1750.25 | 1 | Х70 (15.7) | 510 | 610
| 104930 | 116065.13 |  | Труба ПШ | 11.46 | 12.9 | 0 |  |  | 0.2 |  |  |  | М64+1213.84/М65-1738.92 | 1 | Х70 (15.7) | 510 | 610
| 104940 | 116076.59 |  | Труба ПШ | 10.52 | 12.9 | 0 |  |  | 0.2 |  |  |  | М64+1225.30/М65-1727.46 | 1 | Х70 (15.7) | 510 | 610
| 104950 | 116087.11 |  | Труба ПШ | 11.6 | 12.9 | 0 |  |  | 0.1 |  |  |  | М64+1235.82/М65-1716.94 | 1 | Х70 (15.7) | 510 | 610
| 104960 | 116098.7 |  | Труба ПШ | 1.75 | 12.9 | 0 |  |  | 0 |  |  |  | М64+1247.41/М65-1705.35 | 1 | Х70 (15.7) | 510 | 610
| 104970 | 116100.45 |  | Труба ПШ | 3.64 | 15.4 | 0 |  |  | 0.2 |  |  |  | М64+1249.17/М65-1703.60 | 1 | Х70 (15.7) | 510 | 610
| 104980 | 116104.09 |  | Труба ПШ | 6.32 | 13.5 | 0 |  |  | 0.2 |  |  |  | М64+1252.80/М65-1699.96 | 1 | Х70 (15.7) | 510 | 610
| 104990 | 116110.41 |  | Труба ПШ | 11.65 | 13.5 | 0 |  |  | 0.2 |  |  |  | М64+1259.12/М65-1693.64 | 1 | Х70 (15.7) | 510 | 610
| 105000 | 116122.06 |  | Труба ПШ | 10.62 | 13.5 | 0 |  |  | 0.1 |  |  |  | М64+1270.77/М65-1681.99 | 1 | Х70 (15.7) | 510 | 610
| 105010 | 116132.68 |  | Труба ПШ | 11.56 | 13.5 | 0 |  |  | 0.1 |  |  |  | М64+1281.39/М65-1671.37 | 1 | Х70 (15.7) | 510 | 610
| 105020 | 116144.24 |  | Труба ПШ | 11.6 | 13.5 | 0 |  |  | 0.3 |  |  |  | М64+1292.95/М65-1659.81 | 1 | Х70 (15.7) | 510 | 610
| 105030 | 116155.83 |  | Труба ПШ | 11.52 | 13.5 | 0 |  |  | 0.1 |  |  |  | М64+1304.55/М65-1648.22 | 1 | Х70 (15.7) | 510 | 610
| 105040 | 116167.36 |  | Труба ПШ | 11.66 | 13.5 | 0 |  |  | 0.1 |  |  |  | М64+1316.07/М65-1636.69 | 1 | Х70 (15.7) | 510 | 610
| 105050 | 116179.02 |  | Труба ПШ | 11.25 | 13.5 | 0 |  |  | 0.1 |  |  |  | М64+1327.73/М65-1625.03 | 1 | Х70 (15.7) | 510 | 610
2590 | 105050 | 116179.02 | 0.00 / -11.25 | Аномалия кольцевого шва | 11.25 | 13.5 | 0 | 0 | 791 | 11:21-1:49 |  | C |  | М64+1327.73/М65-1625.03 | [5 empty] | 0
| 105060 | 116190.27 |  | Труба ПШ | 11.44 | 13.5 | 0 |  |  | 0.1 |  |  |  | М64+1338.98/М65-1613.78 | 1 | Х70 (15.7) | 510 | 610
| 105070 | 116201.72 |  | Труба ПШ | 11.62 | 13.5 | 0 |  |  | 0.2 |  |  |  | М64+1350.43/М65-1602.34 | 1 | Х70 (15.7) | 510 | 610
| 105080 | 116213.34 |  | Труба ПШ | 11.59 | 13.5 | 0 |  |  | 0.1 |  |  |  | М64+1362.05/М65-1590.71 | 1 | Х70 (15.7) | 510 | 610
| 105090 | 116224.93 |  | Труба ПШ | 11.62 | 13.5 | 0 |  |  | 0.2 |  |  |  | М64+1373.64/М65-1579.12 | 1 | Х70 (15.7) | 510 | 610
| 105100 | 116236.55 |  | Труба ПШ | 11.65 | 13.5 | 0 |  |  | 0.2 |  |  |  | М64+1385.26/М65-1567.50 | 1 | Х70 (15.7) | 510 | 610
| 105110 | 116248.2 |  | Труба ПШ | 11.32 | 13.5 | 0 |  |  | 0.2 |  |  |  | М64+1396.92/М65-1555.85 | 1 | Х70 (15.7) | 510 | 610
| 105120 | 116259.52 |  | Труба ПШ | 11.36 | 13.5 | 0 |  |  | 0.1 |  |  |  | М64+1408.24/М65-1544.53 | 1 | Х70 (15.7) | 510 | 610
| 105130 | 116270.88 |  | Труба ПШ | 11.64 | 13.5 | 0 |  |  | 0.2 |  |  |  | М64+1419.60/М65-1533.17 | 1 | Х70 (15.7) | 510 | 610
| 105140 | 116282.53 |  | Труба ПШ | 11.32 | 13.5 | 0 |  |  | 0.2 |  |  |  | М64+1431.24/М65-1521.52 | 1 | Х70 (15.7) | 510 | 610
2592 | 105140 | 116283.77 | 1.24 / -10.08 | Кластер коррозии | 11.32 | 13.5 | 10 | 34 | 174 | 5:15-5:48 |  | C | зона коррозии | М64+1432.48/М65-1520.28 | [5 empty] | 1.4
| 105150 | 116293.85 |  | Труба ПШ | 11.63 | 13.5 | 0 |  |  | 0 |  |  |  | М64+1442.56/М65-1510.20 | 1 | Х70 (15.7) | 510 | 610
| 105160 | 116305.48 |  | Труба ПШ | 11.66 | 13.5 | 0 |  |  | 0.1 |  |  |  | М64+1454.19/М65-1498.57 | 1 | Х70 (15.7) | 510 | 610
| 105170 | 116317.14 |  | Труба ПШ | 11.65 | 13.5 | 0 |  |  | 0.2 |  |  |  | М64+1465.86/М65-1486.91 | 1 | Х70 (15.7) | 510 | 610
| 105180 | 116328.8 |  | Труба ПШ | 11.67 | 13.5 | 0 |  |  | 0.1 |  |  |  | М64+1477.51/М65-1475.25 | 1 | Х70 (15.7) | 510 | 610
| 105190 | 116340.47 |  | Труба ПШ | 11.62 | 13.5 | 0 |  |  | 0.2 |  |  |  | М64+1489.18/М65-1463.58 | 1 | Х70 (15.7) | 510 | 610
| 105200 | 116352.09 |  | Труба ПШ | 11.65 | 13.5 | 0 |  |  | 0.1 |  |  |  | М64+1500.80/М65-1451.96 | 1 | Х70 (15.7) | 510 | 610
| 105210 | 116363.74 |  | Труба ПШ | 11.64 | 13.5 | 0 |  |  | 0.2 |  |  |  | М64+1512.46/М65-1440.31 | 1 | Х70 (15.7) | 510 | 610
| 105220 | 116375.39 |  | Труба ПШ | 11.63 | 13.5 | 0 |  |  | 0.2 |  |  |  | М64+1524.10/М65-1428.66 | 1 | Х70 (15.7) | 510 | 610
| 105230 | 116387.02 |  | Труба ПШ | 11.44 | 13.5 | 0 |  |  | 0.2 |  |  |  | М64+1535.73/М65-1417.03 | 1 | Х70 (15.7) | 510 | 610
| 105240 | 116398.46 |  | Труба ПШ | 11.64 | 13.5 | 0 |  |  | 0.3 |  |  |  | М64+1547.18/М65-1405.59 | 1 | Х70 (15.7) | 510 | 610
| 105250 | 116410.1 |  | Труба ПШ | 11.66 | 13.5 | 0 |  |  | 0.3 |  |  |  | М64+1558.82/М65-1393.95 | 1 | Х70 (15.7) | 510 | 610
2594 | 105250 | 116410.1 | 0.00 / -11.66 | Аномалия кольцевого шва | 11.66 | 13.5 | 0 | 0 | 2012 | 9:44-4:02 |  | C |  | М64+1558.82/М65-1393.95 | [5 empty] | 0
| 105260 | 116421.76 |  | Труба ПШ | 11.6 | 13.5 | 0 |  |  | 0 |  |  |  | М64+1570.48/М65-1382.29 | 1 | Х70 (15.7) | 510 | 610
| 105270 | 116433.37 |  | Труба ПШ | 11.56 | 13.5 | 0 |  |  | 0.2 |  |  |  | М64+1582.08/М65-1370.68 | 1 | Х70 (15.7) | 510 | 610
| 105280 | 116444.92 |  | Труба ПШ | 11.67 | 13.5 | 0 |  |  | 0.2 |  |  |  | М64+1593.64/М65-1359.13 | 1 | Х70 (15.7) | 510 | 610
| 105290 | 116456.59 |  | Труба ПШ | 11.65 | 12.9 | 0 |  |  | 0.2 |  |  |  | М64+1605.30/М65-1347.46 | 1 | Х70 (15.7) | 510 | 610
| 105300 | 116468.24 |  | Труба ПШ | 7.2 | 13.5 | 0 |  |  | 0.3 |  |  |  | М64+1616.95/М65-1335.81 | 1 | Х70 (15.7) | 510 | 610
| 105310 | 116475.44 |  | Труба ПШ | 4.46 | 13.5 | 0 |  |  | 0.1 |  |  |  | М64+1624.15/М65-1328.61 | 1 | Х70 (15.7) | 510 | 610
| 105320 | 116479.9 |  | Труба ПШ | 11.61 | 12.9 | 0 |  |  | 0.2 |  |  |  | М64+1628.61/М65-1324.16 | 1 | Х70 (15.7) | 510 | 610
| 105330 | 116491.51 |  | Труба ПШ | 11.44 | 13.5 | 0 |  |  | 0.1 |  |  |  | М64+1640.22/М65-1312.54 | 1 | Х70 (15.7) | 510 | 610
| 105340 | 116502.94 |  | Труба ПШ | 11.23 | 13.5 | 0 |  |  | 0.2 |  |  |  | М64+1651.66/М65-1301.11 | 1 | Х70 (15.7) | 510 | 610
| 105350 | 116514.18 |  | Труба ПШ | 11.7 | 13.5 | 0 |  |  | 0.1 |  |  |  | М64+1662.89/М65-1289.88 | 1 | Х70 (15.7) | 510 | 610
| 105360 | 116525.87 |  | Труба ПШ | 11.54 | 15.4 | 0 |  |  | 0 |  |  |  | М64+1674.58/М65-1278.18 | 1 | Х70 (15.7) | 510 | 610
2596 | 105360 | 116525.87 | 0.00 / -11.54 | Аномалия кольцевого шва | 11.54 | 15.4 | 0 | 0 | 964 | 10:39-1:40 |  | C |  | М64+1674.58/М65-1278.18 | [5 empty] | 0
| 105370 | 116537.41 |  | Труба ПШ | 11.62 | 13.5 | 0 |  |  | 0.2 |  |  |  | М64+1686.12/М65-1266.64 | 1 | Х70 (15.7) | 510 | 610
| 105380 | 116549.03 |  | Труба ПШ | 11.4 | 13.5 | 0 |  |  | 0.1 |  |  |  | М64+1697.74/М65-1255.02 | 1 | Х70 (15.7) | 510 | 610
| 105390 | 116560.44 |  | Труба ПШ | 11.67 | 13.5 | 0 |  |  | 0 |  |  |  | М64+1709.15/М65-1243.62 | 1 | Х70 (15.7) | 510 | 610
| 105400 | 116572.1 |  | Труба ПШ | 11.56 | 12.9 | 0 |  |  | 0.2 |  |  |  | М64+1720.82/М65-1231.95 | 1 | Х70 (15.7) | 510 | 610
| 105410 | 116583.66 |  | Труба ПШ | 11.05 | 13.5 | 0 |  |  | 0.1 |  |  |  | М64+1732.37/М65-1220.39 | 1 | Х70 (15.7) | 510 | 610
| 105420 | 116594.71 |  | Труба ПШ | 11 | 13.5 | 0 |  |  | 0.1 |  |  |  | М64+1743.42/М65-1209.34 | 1 | Х70 (15.7) | 510 | 610
| 105430 | 116605.7 |  | Труба ПШ | 11.32 | 13.5 | 0 |  |  | 0.1 |  |  |  | М64+1754.42/М65-1198.35 | 1 | Х70 (15.7) | 510 | 610
| 105440 | 116617.02 |  | Труба ПШ | 11.1 | 13.5 | 0 |  |  | 0 |  |  |  | М64+1765.74/М65-1187.03 | 1 | Х70 (15.7) | 510 | 610
| 105450 | 116628.13 |  | Труба ПШ | 11.19 | 13.5 | 0 |  |  | 0.1 |  |  |  | М64+1776.84/М65-1175.92 | 1 | Х70 (15.7) | 510 | 610
| 105460 | 116639.32 |  | Труба ПШ | 11.21 | 13.5 | 0 |  |  | 0.1 |  |  |  | М64+1788.03/М65-1164.74 | 1 | Х70 (15.7) | 510 | 610
| 105470 | 116650.53 |  | Труба ПШ | 11.48 | 13.5 | 0 |  |  | 0.2 |  |  |  | М64+1799.24/М65-1153.52 | 1 | Х70 (15.7) | 510 | 610
| 105480 | 116662.01 |  | Труба ПШ | 11.15 | 13.5 | 0 |  |  | 0.2 |  |  |  | М64+1810.72/М65-1142.04 | 1 | Х70 (15.7) | 510 | 610
2598 | 105480 | 116672.95 | 10.94 / -0.20 | Технологический дефект | 11.15 | 13.5 | 0 | 22 | 30 | 3:24-3:29 |  | C |  | М64+1821.66/М65-1131.10 | [5 empty] | 0
| 105490 | 116673.16 |  | Труба ПШ | 10.61 | 13.5 | 0 |  |  | 0.1 |  |  |  | М64+1821.87/М65-1130.90 | 1 | Х70 (15.7) | 510 | 610
| 105500 | 116683.77 |  | Труба ПШ | 10.4 | 13.5 | 0 |  |  | 0 |  |  |  | М64+1832.48/М65-1120.28 | 1 | Х70 (15.7) | 510 | 610
| 105510 | 116694.16 |  | Труба ПШ | 10.61 | 13.5 | 0 |  |  | 0 |  |  |  | М64+1842.88/М65-1109.89 | 1 | Х70 (15.7) | 510 | 610
2600 | 105510 | 116704.49 | 10.33 / -0.28 | Технологический дефект | 10.61 | 13.5 | 0 | 25 | 36 | 9:56-10:03 |  | C |  | М64+1853.21/М65-1099.56 | [5 empty] | 0
| 105520 | 116704.78 |  | Труба ПШ | 11.5 | 13.5 | 0 |  |  | 0 |  |  |  | М64+1853.49/М65-1099.28 | 1 | Х70 (15.7) | 510 | 610
| 105530 | 116716.28 |  | Труба ПШ | 11.33 | 13.5 | 0 |  |  | 0.1 |  |  |  | М64+1864.99/М65-1087.77 | 1 | Х70 (15.7) | 510 | 610
| 105540 | 116727.61 |  | Труба ПШ | 6.82 | 13.5 | 0 |  |  | 1.9 |  |  |  | М64+1876.32/М65-1076.44 | 1 | Х70 (15.7) | 510 | 610
2602 | 105540 | 116727.61 | 0.00 / -6.82 | Аномалия кольцевого шва | 6.82 | 13.5 | 0 | 0 | 856 | 3:01-5:42 |  | C |  | М64+1876.32/М65-1076.44 | [5 empty] | 0
| 105550 | 116734.43 |  | Труба ПШ | 11.65 | 13.5 | 0 |  |  | 0.1 |  |  |  | М64+1883.14/М65-1069.62 | 1 | Х70 (15.7) | 510 | 610
| 105560 | 116746.08 |  | Труба ПШ | 10.3 | 13.5 | 0 |  |  | 1.1 |  |  |  | М64+1894.80/М65-1057.97 | 1 | Х70 (15.7) | 510 | 610
| 105570 | 116756.38 |  | Труба ПШ | 11.52 | 13.5 | 0 |  |  | 0.1 |  |  |  | М64+1905.10/М65-1047.67 | 1 | Х70 (15.7) | 510 | 610
| 105580 | 116767.91 |  | Труба ПШ | 10.58 | 13.5 | 0 |  |  | 0.1 |  |  |  | М64+1916.62/М65-1036.14 | 1 | Х70 (15.7) | 510 | 610
| 105590 | 116778.48 |  | Труба ПШ | 11 | 13.5 | 0 |  |  | 0.1 |  |  |  | М64+1927.20/М65-1025.57 | 1 | Х70 (15.7) | 510 | 610
| 105600 | 116789.48 |  | Труба ПШ | 11.57 | 13.5 | 0 |  |  | 0.2 |  |  |  | М64+1938.19/М65-1014.57 | 1 | Х70 (15.7) | 510 | 610
| 105610 | 116801.05 |  | Труба ПШ | 10.96 | 13.5 | 0 |  |  | 0.2 |  |  |  | М64+1949.76/М65-1003.00 | 1 | Х70 (15.7) | 510 | 610
2604 | 105610 | 116811.74 | 10.70 / -0.27 | Технологический дефект | 10.96 | 13.5 | 0 | 19 | 30 | 10:39-10:45 |  | C |  | М64+1960.46/М65-992.31 | [5 empty] | 0
| 105620 | 116812.01 |  | Труба ПШ | 10.92 | 13.5 | 0 |  |  | 0 |  |  |  | М64+1960.72/М65-992.04 | 1 | Х70 (15.7) | 510 | 610
| 105630 | 116822.93 |  | Труба ПШ | 11.52 | 13.5 | 0 |  |  | 0.1 |  |  |  | М64+1971.64/М65-981.12 | 1 | Х70 (15.7) | 510 | 610
| 105640 | 116834.45 |  | Труба ПШ | 11.03 | 13.5 | 0 |  |  | 0.2 |  |  |  | М64+1983.16/М65-969.60 | 1 | Х70 (15.7) | 510 | 610
| 105650 | 116845.48 |  | Труба ПШ | 11.62 | 13.5 | 0 |  |  | 0.4 |  |  |  | М64+1994.20/М65-958.57 | 1 | Х70 (15.7) | 510 | 610
| 105660 | 116857.1 |  | Труба ПШ | 11.15 | 13.5 | 0 |  |  | 0.1 |  |  |  | М64+2005.81/М65-946.95 | 1 | Х70 (15.7) | 510 | 610
| 105670 | 116868.25 |  | Труба ПШ | 11.55 | 13.5 | 0 |  |  | 0.1 |  |  |  | М64+2016.96/М65-935.80 | 1 | Х70 (15.7) | 510 | 610
| 105680 | 116879.8 |  | Труба ПШ | 11.65 | 13.5 | 0 |  |  | 0.1 |  |  |  | М64+2028.51/М65-924.25 | 1 | Х70 (15.7) | 510 | 610
| 105690 | 116891.45 |  | Труба ПШ | 11.69 | 13.5 | 0 |  |  | 0.1 |  |  |  | М64+2040.16/М65-912.60 | 1 | Х70 (15.7) | 510 | 610
| 105700 | 116903.14 |  | Труба ПШ | 11.67 | 13.5 | 0 |  |  | 0.1 |  |  |  | М64+2051.85/М65-900.91 | 1 | Х70 (15.7) | 510 | 610
| 105710 | 116914.81 |  | Труба ПШ | 11.64 | 13.5 | 0 |  |  | 0.1 |  |  |  | М64+2063.52/М65-889.24 | 1 | Х70 (15.7) | 510 | 610
| 105720 | 116926.45 |  | Труба ПШ | 10.88 | 15.4 | 0 |  |  | 0.1 |  |  |  | М64+2075.16/М65-877.60 | 1 | Х70 (15.7) | 510 | 610
| 105730 | 116937.33 |  | Труба ПШ | 10.85 | 15.4 | 0 |  |  | 0.1 |  |  |  | М64+2086.04/М65-866.72 | 1 | Х70 (15.7) | 510 | 610
| 105740 | 116948.18 |  | Труба ПШ | 11.01 | 15.4 | 0 |  |  | 0 |  |  |  | М64+2096.90/М65-855.87 | 1 | Х70 (15.7) | 510 | 610
| 105750 | 116959.19 |  | Труба ПШ | 11.59 | 13.5 | 0 |  |  | 0.1 |  |  |  | М64+2107.90/М65-844.86 | 1 | Х70 (15.7) | 510 | 610
| 105760 | 116970.78 |  | Труба ПШ | 11.64 | 13.5 | 0 |  |  | 0 |  |  |  | М64+2119.50/М65-833.27 | 1 | Х70 (15.7) | 510 | 610
| 105770 | 116982.43 |  | Труба ПШ | 11.65 | 13.5 | 0 |  |  | 0.3 |  |  |  | М64+2131.14/М65-821.62 | 1 | Х70 (15.7) | 510 | 610
| 105780 | 116994.07 |  | Труба ПШ | 11.66 | 13.5 | 0 |  |  | 0.1 |  |  |  | М64+2142.79/М65-809.98 | 1 | Х70 (15.7) | 510 | 610
| 105790 | 117005.74 |  | Труба ПШ | 11.66 | 13.5 | 0 |  |  | 0.1 |  |  |  | М64+2154.45/М65-798.31 | 1 | Х70 (15.7) | 510 | 610
2606 | 105790 | 117017.22 | 11.48 / -0.18 | Технологический дефект | 11.66 | 13.5 | 0 | 25 | 234 | 3:17-4:01 |  | C |  | М64+2165.93/М65-786.83 | [5 empty] | 0
| 105800 | 117017.4 |  | Труба ПШ | 11.48 | 13.5 | 0 |  |  | 0.2 |  |  |  | М64+2166.11/М65-786.65 | 1 | Х70 (15.7) | 510 | 610
2608 | 105800 | 117022.13 | 4.73 / -6.75 | Металл снаружи | 11.48 | 13.5 | 0 | 58 | 132 | 1:28-1:52 |  | C |  | М64+2170.84/М65-781.92 | [5 empty] | 0
| 105810 | 117028.88 |  | Труба ПШ | 11.67 | 13.5 | 0 |  |  | 0.1 |  |  |  | М64+2177.59/М65-775.17 | 1 | Х70 (15.7) | 510 | 610
| 105820 | 117040.55 |  | Труба ПШ | 11.67 | 13.5 | 0 |  |  | 0.3 |  |  |  | М64+2189.26/М65-763.51 | 1 | Х70 (15.7) | 510 | 610
| 105830 | 117052.22 |  | Труба ПШ | 11.22 | 13.5 | 0 |  |  | 0.1 |  |  |  | М64+2200.93/М65-751.83 | 1 | Х70 (15.7) | 510 | 610
| 105840 | 117063.44 |  | Труба ПШ | 11.67 | 13.5 | 0 |  |  | 0.1 |  |  |  | М64+2212.15/М65-740.61 | 1 | Х70 (15.7) | 510 | 610
| 105850 | 117075.11 |  | Труба ПШ | 11.68 | 13.5 | 0 |  |  | 0.3 |  |  |  | М64+2223.82/М65-728.94 | 1 | Х70 (15.7) | 510 | 610
| 105860 | 117086.79 |  | Труба ПШ | 11.31 | 13.5 | 0 |  |  | 0.1 |  |  |  | М64+2235.50/М65-717.27 | 1 | Х70 (15.7) | 510 | 610
| 105870 | 117098.1 |  | Труба ПШ | 11.62 | 13.5 | 0 |  |  | 0.3 |  |  |  | М64+2246.81/М65-705.95 | 1 | Х70 (15.7) | 510 | 610
| 105880 | 117109.72 |  | Труба ПШ | 9.56 | 13.5 | 0 |  |  | 0 |  |  |  | М64+2258.43/М65-694.33 | 1 | Х70 (15.7) | 510 | 610
| 105890 | 117119.27 |  | Труба ПШ | 11.21 | 13.5 | 0 |  |  | 0.1 |  |  |  | М64+2267.99/М65-684.78 | 1 | Х70 (15.7) | 510 | 610
2610 | 105890 | 117119.54 | 0.26 / -10.95 | Технологический дефект | 11.21 | 13.5 | 0 | 17 | 24 | 7:02-7:06 |  | C |  | М64+2268.25/М65-684.51 | [5 empty] | 0
| 105900 | 117130.49 |  | Труба ПШ | 11.69 | 13.5 | 0 |  |  | 0.2 |  |  |  | М64+2279.20/М65-673.57 | 1 | Х70 (15.7) | 510 | 610
| 105910 | 117142.17 |  | Труба ПШ | 11.53 | 13.5 | 0 |  |  | 0 |  |  |  | М64+2290.89/М65-661.88 | 1 | Х70 (15.7) | 510 | 610
| 105920 | 117153.7 |  | Труба ПШ | 11.65 | 13.5 | 0 |  |  | 0.1 |  |  |  | М64+2302.41/М65-650.35 | 1 | Х70 (15.7) | 510 | 610
| 105930 | 117165.35 |  | Труба ПШ | 11.48 | 13.5 | 0 |  |  | 0.1 |  |  |  | М64+2314.07/М65-638.70 | 1 | Х70 (15.7) | 510 | 610
| 105940 | 117176.84 |  | Труба ПШ | 11.64 | 13.5 | 0 |  |  | 0.1 |  |  |  | М64+2325.55/М65-627.21 | 1 | Х70 (15.7) | 510 | 610
| 105950 | 117188.47 |  | Труба ПШ | 11.6 | 13.5 | 0 |  |  | 0.1 |  |  |  | М64+2337.19/М65-615.58 | 1 | Х70 (15.7) | 510 | 610
2612 | 105950 | 117188.62 | 0.15 / -11.45 | Технологический дефект | 11.6 | 13.5 | 0 | 28 | 36 | 3:50-3:56 |  | C |  | М64+2337.33/М65-615.43 | [5 empty] | 0
| 105960 | 117200.07 |  | Труба ПШ | 9.83 | 13.5 | 0 |  |  | 0.1 |  |  |  | М64+2348.78/М65-603.98 | 1 | Х70 (15.7) | 510 | 610
| 105970 | 117209.9 |  | Труба ПШ | 11.53 | 13.5 | 0 |  |  | 0.2 |  |  |  | М64+2358.61/М65-594.15 | 1 | Х70 (15.7) | 510 | 610
| 105980 | 117221.43 |  | Труба ПШ | 11.4 | 13.5 | 0 |  |  | 0.2 |  |  |  | М64+2370.14/М65-582.62 | 1 | Х70 (15.7) | 510 | 610
| 105990 | 117232.83 |  | Труба ПШ | 11.64 | 13.5 | 0 |  |  | 0.2 |  |  |  | М64+2381.54/М65-571.22 | 1 | Х70 (15.7) | 510 | 610
| 106000 | 117244.47 |  | Труба ПШ | 11.58 | 13.5 | 0 |  |  | 0.1 |  |  |  | М64+2393.18/М65-559.58 | 1 | Х70 (15.7) | 510 | 610
| 106010 | 117256.05 |  | Труба ПШ | 11.57 | 13.5 | 0 |  |  | 0.1 |  |  |  | М64+2404.76/М65-548.00 | 1 | Х70 (15.7) | 510 | 610
| 106020 | 117267.62 |  | Труба ПШ | 11.44 | 12.9 | 0 |  |  | 0.1 |  |  |  | М64+2416.33/М65-536.43 | 1 | Х70 (15.7) | 510 | 610
| 106030 | 117279.06 |  | Труба ПШ | 11.39 | 12.9 | 0 |  |  | 0.1 |  |  |  | М64+2427.77/М65-524.99 | 1 | Х70 (15.7) | 510 | 610
| 106040 | 117290.45 |  | Труба ПШ | 11.39 | 12.9 | 0 |  |  | 0 |  |  |  | М64+2439.16/М65-513.60 | 1 | Х70 (15.7) | 510 | 610
2614 | 106040 | 117290.45 | 0.00 / -11.39 | Аномалия кольцевого шва | 11.39 | 12.9 | 0 | 0 | 3830 | 0:00-11:59 |  | C |  | М64+2439.16/М65-513.60 | [5 empty] | 0
| 106050 | 117301.84 |  | Труба ПШ | 11.29 | 12.9 | 0 |  |  | 0.2 |  |  |  | М64+2450.55/М65-502.21 | 1 | Х70 (15.7) | 510 | 610
| 106060 | 117313.13 |  | Труба ПШ | 11.67 | 12.9 | 0 |  |  | 0.1 |  |  |  | М64+2461.84/М65-490.92 | 1 | Х70 (15.7) | 510 | 610
| 106070 | 117324.8 |  | Труба ПШ | 11.47 | 12.9 | 0 |  |  | 0.1 |  |  |  | М64+2473.51/М65-479.26 | 1 | Х70 (15.7) | 510 | 610
| 106080 | 117336.26 |  | Труба ПШ | 11.24 | 12.9 | 0 |  |  | 0 |  |  |  | М64+2484.98/М65-467.79 | 1 | Х70 (15.7) | 510 | 610
| 106090 | 117347.51 |  | Труба ПШ | 11.61 | 12.9 | 0 |  |  | 0 |  |  |  | М64+2496.22/М65-456.54 | 1 | Х70 (15.7) | 510 | 610
| 106100 | 117359.12 |  | Труба ПШ | 11.45 | 12.9 | 0 |  |  | 0.1 |  |  |  | М64+2507.83/М65-444.94 | 1 | Х70 (15.7) | 510 | 610
2616 | 106100 | 117359.12 | 0.00 / -11.45 | Аномалия кольцевого шва | 11.45 | 12.9 | 0 | 0 | 1461 | 2:15-6:50 |  | C |  | М64+2507.83/М65-444.94 | [5 empty] | 0
| 106110 | 117370.56 |  | Труба ПШ | 10.53 | 13.5 | 0 |  |  | 0.2 |  |  |  | М64+2519.28/М65-433.49 | 1 | Х70 (15.7) | 510 | 610
| 106120 | 117381.09 |  | Труба ПШ | 11.61 | 13.5 | 0 |  |  | 0 |  |  |  | М64+2529.80/М65-422.96 | 1 | Х70 (15.7) | 510 | 610
| 106130 | 117392.7 |  | Труба ПШ | 11.29 | 13.5 | 0 |  |  | 0 |  |  |  | М64+2541.41/М65-411.35 | 1 | Х70 (15.7) | 510 | 610
2618 | 106130 | 117392.99 | 0.29 / -11.00 | Технологический дефект | 11.29 | 13.5 | 0 | 23 | 36 | 5:33-5:40 |  | C |  | М64+2541.70/М65-411.06 | [5 empty] | 0
| 106140 | 117403.99 |  | Труба ПШ | 11.67 | 13.5 | 0 |  |  | 0.2 |  |  |  | М64+2552.70/М65-400.06 | 1 | Х70 (15.7) | 510 | 610
| 106150 | 117415.66 |  | Труба ПШ | 11.47 | 13.5 | 0 |  |  | 0.1 |  |  |  | М64+2564.37/М65-388.40 | 1 | Х70 (15.7) | 510 | 610
| 106160 | 117427.12 |  | Труба ПШ | 10.8 | 13.5 | 0 |  |  | 0.3 |  |  |  | М64+2575.84/М65-376.93 | 1 | Х70 (15.7) | 510 | 610
| 106170 | 117437.92 |  | Труба ПШ | 11.66 | 13.5 | 0 |  |  | 0.2 |  |  |  | М64+2586.64/М65-366.13 | 1 | Х70 (15.7) | 510 | 610
2620 | 106170 | 117449.41 | 11.48 / -0.18 | Технологический дефект | 11.66 | 13.5 | 0 | 19 | 24 | 3:07-3:11 |  | C |  | М64+2598.12/М65-354.65 | [5 empty] | 0
| 106180 | 117449.59 |  | Труба ПШ | 10.55 | 13.5 | 0 |  |  | 0.3 |  |  |  | М64+2598.30/М65-354.46 | 1 | Х70 (15.7) | 510 | 610
| 106190 | 117460.14 |  | Труба ПШ | 11.34 | 13.5 | 0 |  |  | 0.2 |  |  |  | М64+2608.85/М65-343.92 | 1 | Х70 (15.7) | 510 | 610
| 106200 | 117471.47 |  | Труба ПШ | 11.64 | 13.5 | 0 |  |  | 0.3 |  |  |  | М64+2620.18/М65-332.58 | 1 | Х70 (15.7) | 510 | 610
| 106210 | 117483.12 |  | Труба ПШ | 11.3 | 13.5 | 0 |  |  | 0.1 |  |  |  | М64+2631.83/М65-320.94 | 1 | Х70 (15.7) | 510 | 610
| 106220 | 117494.42 |  | Труба ПШ | 11.66 | 13.5 | 0 |  |  | 0 |  |  |  | М64+2643.13/М65-309.64 | 1 | Х70 (15.7) | 510 | 610
| 106230 | 117506.08 |  | Труба ПШ | 11.49 | 13.5 | 0 |  |  | 0.2 |  |  |  | М64+2654.79/М65-297.97 | 1 | Х70 (15.7) | 510 | 610
2622 | 106230 | 117506.08 | 0.00 / -11.49 | Аномалия кольцевого шва | 11.49 | 13.5 | 0 | 0 | 539 | 0:26-2:07 |  | C |  | М64+2654.79/М65-297.97 | [5 empty] | 0
| 106240 | 117517.57 |  | Труба ПШ | 11.56 | 13.5 | 0 |  |  | 0.3 |  |  |  | М64+2666.28/М65-286.48 | 1 | Х70 (15.7) | 510 | 610
2624 | 106240 | 117517.57 | 0.00 / -11.56 | Аномалия кольцевого шва | 11.56 | 13.5 | 0 | 0 | 126 | 6:48-7:12 |  | C |  | М64+2666.28/М65-286.48 | [5 empty] | 0
| 106250 | 117529.13 |  | Труба ПШ | 11.62 | 13.5 | 0 |  |  | 0.2 |  |  |  | М64+2677.84/М65-274.92 | 1 | Х70 (15.7) | 510 | 610
| 106260 | 117540.75 |  | Труба ПШ | 11.37 | 13.5 | 0 |  |  | 0.4 |  |  |  | М64+2689.46/М65-263.30 | 1 | Х70 (15.7) | 510 | 610
| 106270 | 117552.12 |  | Труба ПШ | 10.98 | 13.5 | 0 |  |  | 0.1 |  |  |  | М64+2700.84/М65-251.93 | 1 | Х70 (15.7) | 510 | 610
| 106280 | 117563.1 |  | Труба ПШ | 11.66 | 13.5 | 0 |  |  | 0.2 |  |  |  | М64+2711.82/М65-240.95 | 1 | Х70 (15.7) | 510 | 610
| 106290 | 117574.76 |  | Труба ПШ | 11.45 | 13.5 | 0 |  |  | 0.1 |  |  |  | М64+2723.47/М65-229.29 | 1 | Х70 (15.7) | 510 | 610
2626 | 106290 | 117574.76 | 0.00 / -11.45 | Аномалия кольцевого шва | 11.45 | 13.5 | 0 | 0 | 72 | 6:01-6:15 |  | C |  | М64+2723.47/М65-229.29 | [5 empty] | 0
2627 | 106290 | 117575.48 | 0.72 / -10.74 | Заводской дефект | 11.45 | 13.5 | 10 | 13 | 18 | 7:58-8:02 |  | C |  | М64+2724.19/М65-228.58 | [5 empty] | 1.4
| 106300 | 117586.21 |  | Труба ПШ | 10.55 | 13.5 | 0 |  |  | 0.1 |  |  |  | М64+2734.92/М65-217.84 | 1 | Х70 (15.7) | 510 | 610
| 106310 | 117596.76 |  | Труба ПШ | 11.66 | 13.5 | 0 |  |  | 0.1 |  |  |  | М64+2745.48/М65-207.29 | 1 | Х70 (15.7) | 510 | 610
| 106320 | 117608.42 |  | Труба ПШ | 11.45 | 13.5 | 0 |  |  | 0.1 |  |  |  | М64+2757.13/М65-195.63 | 1 | Х70 (15.7) | 510 | 610
| 106330 | 117619.87 |  | Труба ПШ | 11.66 | 13.5 | 0 |  |  | 0.3 |  |  |  | М64+2768.58/М65-184.18 | 1 | Х70 (15.7) | 510 | 610
| 106340 | 117631.54 |  | Труба ПШ | 11.22 | 13.5 | 0 |  |  | 0.1 |  |  |  | М64+2780.25/М65-172.52 | 1 | Х70 (15.7) | 510 | 610
| 106350 | 117642.75 |  | Труба ПШ | 11.66 | 13.5 | 0 |  |  | 0.3 |  |  |  | М64+2791.46/М65-161.30 | 1 | Х70 (15.7) | 510 | 610
| 106360 | 117654.41 |  | Труба ПШ | 11.58 | 13.5 | 0 |  |  | 0.1 |  |  |  | М64+2803.12/М65-149.64 | 1 | Х70 (15.7) | 510 | 610
| 106370 | 117665.99 |  | Труба ПШ | 11.41 | 13.5 | 0 |  |  | 0.1 |  |  |  | М64+2814.70/М65-138.06 | 1 | Х70 (15.7) | 510 | 610
| 106380 | 117677.4 |  | Труба ПШ | 11.16 | 12.9 | 0 |  |  | 0.1 |  |  |  | М64+2826.11/М65-126.66 | 1 | Х70 (15.7) | 510 | 610
| 106390 | 117688.55 |  | Труба ПШ | 11.52 | 12.9 | 0 |  |  | 0.1 |  |  |  | М64+2837.26/М65-115.50 | 1 | Х70 (15.7) | 510 | 610
| 106400 | 117700.07 |  | Труба ПШ | 11.66 | 12.9 | 0 |  |  | 0.3 |  |  |  | М64+2848.78/М65-103.98 | 1 | Х70 (15.7) | 510 | 610
| 106410 | 117711.73 |  | Труба ПШ | 11.67 | 12.9 | 0 |  |  | 0.2 |  |  |  | М64+2860.44/М65-92.32 | 1 | Х70 (15.7) | 510 | 610
| 106420 | 117723.39 |  | Труба ПШ | 11.18 | 13.5 | 0 |  |  | 0.2 |  |  |  | М64+2872.10/М65-80.66 | 1 | Х70 (15.7) | 510 | 610
| 106430 | 117734.57 |  | Труба ПШ | 11.49 | 13.5 | 0 |  |  | 0.1 |  |  |  | М64+2883.28/М65-69.48 | 1 | Х70 (15.7) | 510 | 610
| 106440 | 117746.06 |  | Труба ПШ | 11.45 | 13.5 | 0 |  |  | 0.2 |  |  |  | М64+2894.77/М65-57.99 | 1 | Х70 (15.7) | 510 | 610
| 106450 | 117757.5 |  | Труба ПШ | 10.65 | 13.5 | 0 |  |  | 0 |  |  |  | М64+2906.22/М65-46.55 | 1 | Х70 (15.7) | 510 | 610
| 106460 | 117768.15 |  | Труба ПШ | 11.63 | 13.5 | 0 |  |  | 0.4 |  |  |  | М64+2916.86/М65-35.90 | 1 | Х70 (15.7) | 510 | 610
| 106470 | 117779.78 |  | Труба ПШ | 11.62 | 13.5 | 0 |  |  | 0.1 |  |  |  | М64+2928.50/М65-24.27 | 1 | Х70 (15.7) | 510 | 610
| 106480 | 117791.4 |  | Труба ПШ | 11.46 | 13.5 | 0 |  |  | 0.2 |  |  |  | М64+2940.12/М65-12.65 | 1 | Х70 (15.7) | 510 | 610
| 106490 | 117802.86 |  | Труба ПШ | 11.68 | 13.5 | 0 |  |  | 0.2 |  |  | маркер | М64+2951.57/М65-1.19 | 1 | Х70 (15.7) | 510 | 610
| 106500 | 117814.54 |  | Труба ПШ | 11.53 | 13.5 | 0 |  |  | 0.2 |  |  |  | М65+10.49/М66-1179.36 | 1 | Х70 (15.7) | 510 | 610
| 106510 | 117826.06 |  | Труба ПШ | 11.51 | 13.5 | 0 |  |  | 0.1 |  |  |  | М65+22.01/М66-1167.83 | 1 | Х70 (15.7) | 510 | 610
2629 | 106510 | 117826.06 | 0.00 / -11.51 | Аномалия кольцевого шва | 11.51 | 13.5 | 0 | 0 | 1815 | 8:15-1:56 |  | C |  | М65+22.01/М66-1167.83 | [5 empty] | 0
| 106520 | 117837.57 |  | Труба ПШ | 11.62 | 13.5 | 0 |  |  | 0.2 |  |  |  | М65+33.52/М66-1156.32 | 1 | Х70 (15.7) | 510 | 610
| 106530 | 117849.19 |  | Труба ПШ | 11.35 | 12.9 | 0 |  |  | 0.2 |  |  |  | М65+45.14/М66-1144.70 | 1 | Х70 (15.7) | 510 | 610
| 106540 | 117860.54 |  | Труба ПШ | 11.69 | 12.9 | 0 |  |  | 0.1 |  |  |  | М65+56.49/М66-1133.35 | 1 | Х70 (15.7) | 510 | 610
| 106550 | 117872.23 |  | Труба ПШ | 11.56 | 12.9 | 0 |  |  | 0.1 |  |  |  | М65+68.18/М66-1121.66 | 1 | Х70 (15.7) | 510 | 610
| 106560 | 117883.79 |  | Труба ПШ | 11.48 | 12.9 | 0 |  |  | 0.1 |  |  |  | М65+79.74/М66-1110.10 | 1 | Х70 (15.7) | 510 | 610
| 106570 | 117895.27 |  | Труба ПШ | 11.33 | 12.9 | 0 |  |  | 0.1 |  |  |  | М65+91.22/М66-1098.62 | 1 | Х70 (15.7) | 510 | 610
| 106580 | 117906.6 |  | Труба ПШ | 11.46 | 12.9 | 0 |  |  | 0 |  |  |  | М65+102.55/М66-1087.29 | 1 | Х70 (15.7) | 510 | 610
| 106590 | 117918.06 |  | Труба ПШ | 11.52 | 12.9 | 0 |  |  | 0.1 |  |  |  | М65+114.01/М66-1075.84 | 1 | Х70 (15.7) | 510 | 610
| 106600 | 117929.58 |  | Труба ПШ | 11.52 | 12.9 | 0 |  |  | 0.1 |  |  |  | М65+125.53/М66-1064.31 | 1 | Х70 (15.7) | 510 | 610
| 106610 | 117941.1 |  | Труба ПШ | 11.32 | 12.9 | 0 |  |  | 0.1 |  |  |  | М65+137.05/М66-1052.79 | 1 | Х70 (15.7) | 510 | 610
| 106620 | 117952.42 |  | Труба ПШ | 11.41 | 12.9 | 0 |  |  | 0 |  |  |  | М65+148.37/М66-1041.47 | 1 | Х70 (15.7) | 510 | 610
| 106630 | 117963.83 |  | Труба ПШ | 11.39 | 12.9 | 0 |  |  | 0 |  |  |  | М65+159.78/М66-1030.06 | 1 | Х70 (15.7) | 510 | 610
| 106640 | 117975.22 |  | Труба ПШ | 11.52 | 12.9 | 0 |  |  | 0.2 |  |  |  | М65+171.17/М66-1018.67 | 1 | Х70 (15.7) | 510 | 610
| 106650 | 117986.74 |  | Труба ПШ | 10.83 | 12.9 | 0 |  |  | 0.1 |  |  |  | М65+182.69/М66-1007.15 | 1 | Х70 (15.7) | 510 | 610
2631 | 106650 | 117986.74 | 0.00 / -10.83 | Аномалия кольцевого шва | 10.83 | 12.9 | 0 | 0 | 3830 | 0:00-11:59 |  | C |  | М65+182.69/М66-1007.15 | [5 empty] | 0
| 106660 | 117997.57 |  | Труба ПШ | 11.33 | 12.9 | 0 |  |  | 0 |  |  |  | М65+193.52/М66-996.32 | 1 | Х70 (15.7) | 510 | 610
| 106670 | 118008.9 |  | Труба ПШ | 11.47 | 12.9 | 0 |  |  | 0.1 |  |  |  | М65+204.85/М66-984.99 | 1 | Х70 (15.7) | 510 | 610
| 106680 | 118020.37 |  | Труба ПШ | 11.55 | 12.9 | 0 |  |  | 0.1 |  |  |  | М65+216.32/М66-973.52 | 1 | Х70 (15.7) | 510 | 610
| 106690 | 118031.92 |  | Труба ПШ | 11.26 | 12.9 | 0 |  |  | 0.1 |  |  |  | М65+227.87/М66-961.98 | 1 | Х70 (15.7) | 510 | 610
| 106700 | 118043.18 |  | Труба ПШ | 11.31 | 12.9 | 0 |  |  | 0.3 |  |  |  | М65+239.13/М66-950.72 | 1 | Х70 (15.7) | 510 | 610
| 106710 | 118054.49 |  | Труба ПШ | 11.42 | 12.9 | 0 |  |  | 0.1 |  |  |  | М65+250.44/М66-939.41 | 1 | Х70 (15.7) | 510 | 610
| 106720 | 118065.91 |  | Труба ПШ | 11.38 | 12.9 | 0 |  |  | 0.1 |  |  |  | М65+261.86/М66-927.99 | 1 | Х70 (15.7) | 510 | 610
| 106730 | 118077.28 |  | Труба ПШ | 11.54 | 12.9 | 0 |  |  | 0 |  |  |  | М65+273.23/М66-916.61 | 1 | Х70 (15.7) | 510 | 610
| 106740 | 118088.82 |  | Труба ПШ | 11.61 | 12.9 | 0 |  |  | 0.2 |  |  |  | М65+284.77/М66-905.08 | 1 | Х70 (15.7) | 510 | 610
| 106750 | 118100.42 |  | Труба ПШ | 11.52 | 12.9 | 0 |  |  | 0.1 |  |  |  | М65+296.37/М66-893.47 | 1 | Х70 (15.7) | 510 | 610
| 106760 | 118111.95 |  | Труба ПШ | 10.7 | 12.9 | 0 |  |  | 0 |  |  |  | М65+307.90/М66-881.95 | 1 | Х70 (15.7) | 510 | 610
| 106770 | 118122.65 |  | Труба ПШ | 11.28 | 12.9 | 0 |  |  | 0.1 |  |  |  | М65+318.60/М66-871.25 | 1 | Х70 (15.7) | 510 | 610
| 106780 | 118133.93 |  | Труба ПШ | 11.3 | 12.9 | 0 |  |  | 0.1 |  |  |  | М65+329.88/М66-859.97 | 1 | Х70 (15.7) | 510 | 610
2633 | 106780 | 118133.93 | 0.00 / -11.30 | Аномалия кольцевого шва | 11.3 | 12.9 | 0 | 0 | 30 | 3:45-3:51 |  | C |  | М65+329.88/М66-859.97 | [5 empty] | 0
| 106790 | 118145.23 |  | Труба ПШ | 10.8 | 12.9 | 0 |  |  | 0 |  |  |  | М65+341.18/М66-848.66 | 1 | Х70 (15.7) | 510 | 610
2635 | 106790 | 118145.23 | 0.00 / -10.80 | Аномалия кольцевого шва | 10.8 | 12.9 | 0 | 0 | 150 | 11:27-11:56 |  | C |  | М65+341.18/М66-848.66 | [5 empty] | 0
| 106800 | 118156.03 |  | Труба ПШ | 11.46 | 12.9 | 0 |  |  | 0.1 |  |  |  | М65+351.98/М66-837.87 | 1 | Х70 (15.7) | 510 | 610
| 106810 | 118167.49 |  | Труба ПШ | 11.42 | 12.9 | 0 |  |  | 0.1 |  |  |  | М65+363.44/М66-826.41 | 1 | Х70 (15.7) | 510 | 610
| 106820 | 118178.91 |  | Труба ПШ | 11.33 | 12.9 | 0 |  |  | 0.1 |  |  |  | М65+374.86/М66-814.99 | 1 | Х70 (15.7) | 510 | 610
| 106830 | 118190.24 |  | Труба ПШ | 11.42 | 12.9 | 0 |  |  | 0.2 |  |  |  | М65+386.19/М66-803.66 | 1 | Х70 (15.7) | 510 | 610
| 106840 | 118201.66 |  | Труба ПШ | 11.39 | 12.9 | 0 |  |  | 0.1 |  |  |  | М65+397.61/М66-792.23 | 1 | Х70 (15.7) | 510 | 610
2637 | 106840 | 118201.66 | 0.00 / -11.39 | Аномалия кольцевого шва | 11.39 | 12.9 | 0 | 0 | 982 | 4:30-7:35 |  | C |  | М65+397.61/М66-792.23 | [5 empty] | 0
| 106850 | 118213.05 |  | Труба ПШ | 11.51 | 12.9 | 0 |  |  | 0.2 |  |  |  | М65+409.00/М66-780.84 | 1 | Х70 (15.7) | 510 | 610
| 106860 | 118224.57 |  | Труба ПШ | 11.07 | 12.9 | 0 |  |  | 0.1 |  |  |  | М65+420.52/М66-769.33 | 1 | Х70 (15.7) | 510 | 610
| 106870 | 118235.64 |  | Труба ПШ | 11.39 | 12.9 | 0 |  |  | 0.1 |  |  |  | М65+431.59/М66-758.26 | 1 | Х70 (15.7) | 510 | 610
| 106880 | 118247.03 |  | Труба ПШ | 11.48 | 12.9 | 0 |  |  | 0.1 |  |  |  | М65+442.98/М66-746.87 | 1 | Х70 (15.7) | 510 | 610
| 106890 | 118258.5 |  | Труба ПШ | 11.37 | 12.9 | 0 |  |  | 0.1 |  |  |  | М65+454.45/М66-735.39 | 1 | Х70 (15.7) | 510 | 610
| 106900 | 118269.87 |  | Труба ПШ | 11.49 | 12.9 | 0 |  |  | 0 |  |  |  | М65+465.82/М66-724.02 | 1 | Х70 (15.7) | 510 | 610
2639 | 106900 | 118269.87 | 0.00 / -11.49 | Аномалия кольцевого шва | 11.49 | 12.9 | 0 | 0 | 42 | 6:39-6:47 |  | C |  | М65+465.82/М66-724.02 | [5 empty] | 0
| 106910 | 118281.36 |  | Труба ПШ | 11.57 | 12.9 | 0 |  |  | 0.1 |  |  |  | М65+477.31/М66-712.53 | 1 | Х70 (15.7) | 510 | 610
| 106920 | 118292.93 |  | Труба ПШ | 11.47 | 12.9 | 0 |  |  | 0.2 |  |  |  | М65+488.88/М66-700.96 | 1 | Х70 (15.7) | 510 | 610
| 106930 | 118304.4 |  | Труба ПШ | 11.2 | 12.9 | 0 |  |  | 0.2 |  |  |  | М65+500.35/М66-689.49 | 1 | Х70 (15.7) | 510 | 610
| 106940 | 118315.61 |  | Труба ПШ | 11.66 | 12.9 | 0 |  |  | 0.1 |  |  |  | М65+511.56/М66-678.29 | 1 | Х70 (15.7) | 510 | 610
| 106950 | 118327.27 |  | Труба ПШ | 11.38 | 12.9 | 0 |  |  | 0.1 |  |  |  | М65+523.22/М66-666.63 | 1 | Х70 (15.7) | 510 | 610
| 106960 | 118338.65 |  | Труба ПШ | 10.96 | 12.9 | 0 |  |  | 0.1 |  |  |  | М65+534.60/М66-655.25 | 1 | Х70 (15.7) | 510 | 610
| 106970 | 118349.6 |  | Труба ПШ | 11.2 | 12.9 | 0 |  |  | 0.2 |  |  |  | М65+545.55/М66-644.29 | 1 | Х70 (15.7) | 510 | 610
| 106980 | 118360.8 |  | Труба ПШ | 11.66 | 12.9 | 0 |  |  | 0.2 |  |  |  | М65+556.75/М66-633.09 | 1 | Х70 (15.7) | 510 | 610
| 106990 | 118372.46 |  | Труба ПШ | 11.27 | 12.9 | 0 |  |  | 0 |  |  |  | М65+568.41/М66-621.43 | 1 | Х70 (15.7) | 510 | 610
2641 | 106990 | 118374.34 | 1.88 / -9.39 | Коррозия | 11.27 | 12.9 | 20 | 20 | 30 | 6:16-6:21 |  | C |  | М65+570.29/М66-619.55 | [5 empty] | 2.6
| 107000 | 118383.74 |  | Труба ПШ | 11.42 | 12.9 | 0 |  |  | 0.1 |  |  |  | М65+579.69/М66-610.16 | 1 | Х70 (15.7) | 510 | 610
| 107010 | 118395.16 |  | Труба ПШ | 11.03 | 12.9 | 0 |  |  | 0.1 |  |  |  | М65+591.11/М66-598.74 | 1 | Х70 (15.7) | 510 | 610
2643 | 107010 | 118397.62 | 2.46 / -8.57 | Металл снаружи | 11.03 | 12.9 | 0 | 66 | 114 | 6:13-6:35 |  | C |  | М65+593.57/М66-596.28 | [5 empty] | 0
| 107020 | 118406.19 |  | Труба ПШ | 11.49 | 12.9 | 0 |  |  | 0.2 |  |  |  | М65+602.14/М66-587.71 | 1 | Х70 (15.7) | 510 | 610
| 107030 | 118417.68 |  | Труба ПШ | 11.59 | 12.9 | 0 |  |  | 0 |  |  |  | М65+613.63/М66-576.22 | 1 | Х70 (15.7) | 510 | 610
| 107040 | 118429.27 |  | Труба ПШ | 11.58 | 12.9 | 0 |  |  | 0.1 |  |  |  | М65+625.22/М66-564.62 | 1 | Х70 (15.7) | 510 | 610
| 107050 | 118440.85 |  | Труба ПШ | 11.25 | 12.9 | 0 |  |  | 0.1 |  |  |  | М65+636.80/М66-553.05 | 1 | Х70 (15.7) | 510 | 610
| 107060 | 118452.1 |  | Труба ПШ | 11.42 | 12.9 | 0 |  |  | 0.1 |  |  |  | М65+648.05/М66-541.80 | 1 | Х70 (15.7) | 510 | 610
| 107070 | 118463.51 |  | Труба ПШ | 11.66 | 12.9 | 0 |  |  | 0.1 |  |  |  | М65+659.46/М66-530.38 | 1 | Х70 (15.7) | 510 | 610
| 107080 | 118475.17 |  | Труба ПШ | 11.61 | 12.9 | 0 |  |  | 0 |  |  |  | М65+671.12/М66-518.72 | 1 | Х70 (15.7) | 510 | 610
| 107090 | 118486.78 |  | Труба ПШ | 11.29 | 12.9 | 0 |  |  | 0.1 |  |  |  | М65+682.73/М66-507.12 | 1 | Х70 (15.7) | 510 | 610
| 107100 | 118498.07 |  | Труба ПШ | 11.42 | 12.9 | 0 |  |  | 0.1 |  |  |  | М65+694.02/М66-495.83 | 1 | Х70 (15.7) | 510 | 610
| 107110 | 118509.49 |  | Труба ПШ | 11.66 | 12.9 | 0 |  |  | 0.1 |  |  |  | М65+705.44/М66-484.41 | 1 | Х70 (15.7) | 510 | 610
| 107120 | 118521.15 |  | Труба ПШ | 11.66 | 12.9 | 0 |  |  | 0 |  |  |  | М65+717.10/М66-472.75 | 1 | Х70 (15.7) | 510 | 610
| 107130 | 118532.81 |  | Труба ПШ | 11.67 | 12.9 | 0 |  |  | 0.1 |  |  |  | М65+728.76/М66-461.08 | 1 | Х70 (15.7) | 510 | 610
| 107140 | 118544.48 |  | Труба ПШ | 11.54 | 12.9 | 0 |  |  | 0.2 |  |  |  | М65+740.43/М66-449.42 | 1 | Х70 (15.7) | 510 | 610
| 107150 | 118556.02 |  | Труба ПШ | 11.49 | 12.9 | 0 |  |  | 0 |  |  |  | М65+751.97/М66-437.88 | 1 | Х70 (15.7) | 510 | 610
| 107160 | 118567.51 |  | Труба ПШ | 11.66 | 12.9 | 0 |  |  | 0.1 |  |  |  | М65+763.46/М66-426.39 | 1 | Х70 (15.7) | 510 | 610
| 107170 | 118579.17 |  | Труба ПШ | 11.67 | 12.9 | 0 |  |  | 0.2 |  |  |  | М65+775.12/М66-414.73 | 1 | Х70 (15.7) | 510 | 610
| 107180 | 118590.84 |  | Труба ПШ | 11.61 | 12.9 | 0 |  |  | 0 |  |  |  | М65+786.79/М66-403.06 | 1 | Х70 (15.7) | 510 | 610
| 107190 | 118602.44 |  | Труба ПШ | 11.63 | 12.9 | 0 |  |  | 0 |  |  |  | М65+798.39/М66-391.45 | 1 | Х70 (15.7) | 510 | 610
| 107200 | 118614.08 |  | Труба ПШ | 11.66 | 12.9 | 0 |  |  | 0.2 |  |  |  | М65+810.03/М66-379.82 | 1 | Х70 (15.7) | 510 | 610
| 107210 | 118625.74 |  | Труба ПШ | 11.45 | 12.9 | 0 |  |  | 0.1 |  |  |  | М65+821.69/М66-368.16 | 1 | Х70 (15.7) | 510 | 610
2645 | 107210 | 118625.74 | 0.00 / -11.45 | Аномалия кольцевого шва | 11.45 | 12.9 | 0 | 0 | 258 | 4:46-5:34 |  | C |  | М65+821.69/М66-368.16 | [5 empty] | 0
| 107220 | 118637.19 |  | Труба ПШ | 11.3 | 12.9 | 0 |  |  | 0.3 |  |  |  | М65+833.14/М66-356.71 | 1 | Х70 (15.7) | 510 | 610
| 107230 | 118648.48 |  | Труба ПШ | 11.5 | 12.9 | 0 |  |  | 0.2 |  |  |  | М65+844.43/М66-345.41 | 1 | Х70 (15.7) | 510 | 610
| 107240 | 118659.98 |  | Труба ПШ | 11.66 | 12.9 | 0 |  |  | 0.1 |  |  |  | М65+855.93/М66-333.92 | 1 | Х70 (15.7) | 510 | 610
| 107250 | 118671.64 |  | Труба ПШ | 11.62 | 12.9 | 0 |  |  | 0.1 |  |  |  | М65+867.59/М66-322.25 | 1 | Х70 (15.7) | 510 | 610
| 107260 | 118683.26 |  | Труба ПШ | 11.44 | 12.9 | 0 |  |  | 0.1 |  |  |  | М65+879.21/М66-310.63 | 1 | Х70 (15.7) | 510 | 610
| 107270 | 118694.7 |  | Труба ПШ | 11.65 | 12.9 | 0 |  |  | 0.1 |  |  |  | М65+890.65/М66-299.20 | 1 | Х70 (15.7) | 510 | 610
| 107280 | 118706.35 |  | Труба ПШ | 11.57 | 12.9 | 0 |  |  | 0 |  |  |  | М65+902.30/М66-287.55 | 1 | Х70 (15.7) | 510 | 610
| 107290 | 118717.92 |  | Труба ПШ | 11.55 | 12.9 | 0 |  |  | 0.2 |  |  |  | М65+913.87/М66-275.98 | 1 | Х70 (15.7) | 510 | 610
| 107300 | 118729.47 |  | Труба ПШ | 11.62 | 12.9 | 0 |  |  | 0.2 |  |  |  | М65+925.42/М66-264.43 | 1 | Х70 (15.7) | 510 | 610
| 107310 | 118741.09 |  | Труба ПШ | 11.46 | 12.9 | 0 |  |  | 0.3 |  |  |  | М65+937.04/М66-252.81 | 1 | Х70 (15.7) | 510 | 610
| 107320 | 118752.55 |  | Труба ПШ | 11.47 | 12.9 | 0 |  |  | 0.1 |  |  |  | М65+948.50/М66-241.35 | 1 | Х70 (15.7) | 510 | 610
| 107330 | 118764.02 |  | Труба ПШ | 11.7 | 12.9 | 0 |  |  | 0.1 |  |  |  | М65+959.97/М66-229.88 | 1 | Х70 (15.7) | 510 | 610
| 107340 | 118775.71 |  | Труба ПШ | 10.74 | 12.9 | 0 |  |  | 0.1 |  |  |  | М65+971.66/М66-218.18 | 1 | Х70 (15.7) | 510 | 610
| 107350 | 118786.46 |  | Труба ПШ | 11.66 | 12.9 | 0 |  |  | 0.1 |  |  |  | М65+982.41/М66-207.44 | 1 | Х70 (15.7) | 510 | 610
| 107360 | 118798.12 |  | Труба ПШ | 11.57 | 12.9 | 0 |  |  | 0.2 |  |  |  | М65+994.07/М66-195.78 | 1 | Х70 (15.7) | 510 | 610
| 107370 | 118809.69 |  | Труба ПШ | 10.96 | 12.9 | 0 |  |  | 0.1 |  |  |  | М65+1005.64/М66-184.21 | 1 | Х70 (15.7) | 510 | 610
| 107380 | 118820.65 |  | Труба ПШ | 11.26 | 12.9 | 0 |  |  | 0.1 |  |  |  | М65+1016.60/М66-173.25 | 1 | Х70 (15.7) | 510 | 610
| 107390 | 118831.91 |  | Труба ПШ | 11.38 | 12.9 | 0 |  |  | 0.1 |  |  |  | М65+1027.86/М66-161.99 | 1 | Х70 (15.7) | 510 | 610
| 107400 | 118843.29 |  | Труба ПШ | 10.82 | 12.9 | 0 |  |  | 0.1 |  |  |  | М65+1039.24/М66-150.61 | 1 | Х70 (15.7) | 510 | 610
| 107410 | 118854.11 |  | Труба ПШ | 10.54 | 12.9 | 0 |  |  | 0.1 |  |  |  | М65+1050.06/М66-139.79 | 1 | Х70 (15.7) | 510 | 610
| 107420 | 118864.65 |  | Труба ПШ | 11.27 | 12.9 | 0 |  |  | 0.1 |  |  |  | М65+1060.60/М66-129.25 | 1 | Х70 (15.7) | 510 | 610
| 107430 | 118875.92 |  | Труба ПШ | 11.36 | 12.9 | 0 |  |  | 0.2 |  |  |  | М65+1071.87/М66-117.98 | 1 | Х70 (15.7) | 510 | 610
| 107440 | 118887.28 |  | Труба ПШ | 11.51 | 12.9 | 0 |  |  | 0 |  |  |  | М65+1083.23/М66-106.62 | 1 | Х70 (15.7) | 510 | 610
| 107450 | 118898.79 |  | Труба ПШ | 11.54 | 12.9 | 0 |  |  | 0 |  |  |  | М65+1094.74/М66-95.11 | 1 | Х70 (15.7) | 510 | 610
| 107460 | 118910.33 |  | Труба ПШ | 11.62 | 13.5 | 0 |  |  | 0.2 |  |  |  | М65+1106.28/М66-83.57 | 1 | Х70 (15.7) | 510 | 610
2647 | 107460 | 118921.72 | 11.39 / -0.24 | Технологический дефект | 11.62 | 13.5 | 0 | 25 | 30 | 10:08-10:13 |  | C |  | М65+1117.67/М66-72.18 | [5 empty] | 0
| 107470 | 118921.95 |  | Труба ПШ | 11.56 | 13.5 | 0 |  |  | 0.1 |  |  |  | М65+1117.90/М66-71.94 | 1 | Х70 (15.7) | 510 | 610
| 107480 | 118933.51 |  | Труба ПШ | 11.58 | 13.5 | 0 |  |  | 0.2 |  |  |  | М65+1129.46/М66-60.39 | 1 | Х70 (15.7) | 510 | 610
| 107490 | 118945.08 |  | Труба ПШ | 11.39 | 12.9 | 0 |  |  | 0.1 |  |  |  | М65+1141.03/М66-48.81 | 1 | Х70 (15.7) | 510 | 610
| 107500 | 118956.47 |  | Труба ПШ | 11.43 | 12.9 | 0 |  |  | 0.1 |  |  |  | М65+1152.42/М66-37.42 | 1 | Х70 (15.7) | 510 | 610
| 107510 | 118967.9 |  | Труба ПШ | 11.53 | 12.9 | 0 |  |  | 0.1 |  |  |  | М65+1163.85/М66-25.99 | 1 | Х70 (15.7) | 510 | 610
| 107520 | 118979.43 |  | Труба ПШ | 11.42 | 12.9 | 0 |  |  | 0 |  |  |  | М65+1175.38/М66-14.46 | 1 | Х70 (15.7) | 510 | 610
| 107530 | 118990.85 |  | Труба ПШ | 11.67 | 12.9 | 0 |  |  | 0.1 |  |  | маркер | М65+1186.80/М66-3.04 | 1 | Х70 (15.7) | 510 | 610
| 107540 | 119002.52 |  | Труба ПШ | 11.58 | 12.9 | 0 |  |  | 0.1 |  |  |  | М66+8.63/М67-1042.77 | 1 | Х70 (15.7) | 510 | 610
| 107550 | 119014.11 |  | Труба ПШ | 11.37 | 12.9 | 0 |  |  | 0.1 |  |  |  | М66+20.21/М67-1031.19 | 1 | Х70 (15.7) | 510 | 610
| 107560 | 119025.48 |  | Труба ПШ | 11.58 | 12.9 | 0 |  |  | 0.1 |  |  |  | М66+31.58/М67-1019.82 | 1 | Х70 (15.7) | 510 | 610
| 107570 | 119037.06 |  | Труба ПШ | 11.44 | 12.9 | 0 |  |  | 0 |  |  |  | М66+43.16/М67-1008.24 | 1 | Х70 (15.7) | 510 | 610
| 107580 | 119048.5 |  | Труба ПШ | 11.02 | 12.9 | 0 |  |  | 0 |  |  |  | М66+54.61/М67-996.79 | 1 | Х70 (15.7) | 510 | 610
| 107590 | 119059.52 |  | Труба ПШ | 11.45 | 12.9 | 0 |  |  | 0.2 |  |  |  | М66+65.63/М67-985.77 | 1 | Х70 (15.7) | 510 | 610
| 107600 | 119070.97 |  | Труба ПШ | 11.68 | 12.9 | 0 |  |  | 0 |  |  |  | М66+77.08/М67-974.33 | 1 | Х70 (15.7) | 510 | 610
| 107610 | 119082.66 |  | Труба ПШ | 11.43 | 12.9 | 0 |  |  | 0.1 |  |  |  | М66+88.76/М67-962.64 | 1 | Х70 (15.7) | 510 | 610
| 107620 | 119094.08 |  | Труба ПШ | 11.5 | 12.9 | 0 |  |  | 0.1 |  |  |  | М66+100.19/М67-951.21 | 1 | Х70 (15.7) | 510 | 610
| 107630 | 119105.58 |  | Труба ПШ | 11.55 | 12.9 | 0 |  |  | 0.1 |  |  |  | М66+111.69/М67-939.71 | 1 | Х70 (15.7) | 510 | 610
| 107640 | 119117.13 |  | Труба ПШ | 11.1 | 12.9 | 0 |  |  | 0.1 |  |  |  | М66+123.24/М67-928.16 | 1 | Х70 (15.7) | 510 | 610
| 107650 | 119128.23 |  | Труба ПШ | 11.47 | 12.9 | 0 |  |  | 0.1 |  |  |  | М66+134.34/М67-917.07 | 1 | Х70 (15.7) | 510 | 610
| 107660 | 119139.7 |  | Труба ПШ | 11.34 | 12.9 | 0 |  |  | 0.1 |  |  |  | М66+145.81/М67-905.60 | 1 | Х70 (15.7) | 510 | 610
| 107670 | 119151.05 |  | Труба ПШ | 11.08 | 12.9 | 0 |  |  | 0 |  |  |  | М66+157.15/М67-894.25 | 1 | Х70 (15.7) | 510 | 610
| 107680 | 119162.13 |  | Труба ПШ | 11.61 | 12.9 | 0 |  |  | 0.1 |  |  |  | М66+168.23/М67-883.17 | 1 | Х70 (15.7) | 510 | 610
| 107690 | 119173.74 |  | Труба ПШ | 11.5 | 12.9 | 0 |  |  | 0.1 |  |  |  | М66+179.84/М67-871.56 | 1 | Х70 (15.7) | 510 | 610
| 107700 | 119185.23 |  | Труба ПШ | 11.66 | 12.9 | 0 |  |  | 0.1 |  |  |  | М66+191.34/М67-860.06 | 1 | Х70 (15.7) | 510 | 610
| 107710 | 119196.89 |  | Труба ПШ | 11.42 | 12.9 | 0 |  |  | 0 |  |  |  | М66+203.00/М67-848.41 | 1 | Х70 (15.7) | 510 | 610
| 107720 | 119208.31 |  | Труба ПШ | 11.42 | 12.9 | 0 |  |  | 0.1 |  |  |  | М66+214.41/М67-836.99 | 1 | Х70 (15.7) | 510 | 610
| 107730 | 119219.73 |  | Труба ПШ | 10.72 | 12.9 | 0 |  |  | 0.1 |  |  |  | М66+225.83/М67-825.57 | 1 | Х70 (15.7) | 510 | 610
| 107740 | 119230.45 |  | Труба ПШ | 11.5 | 12.9 | 0 |  |  | 0.1 |  |  |  | М66+236.55/М67-814.85 | 1 | Х70 (15.7) | 510 | 610
| 107750 | 119241.95 |  | Труба ПШ | 11.4 | 12.9 | 0 |  |  | 0.1 |  |  |  | М66+248.05/М67-803.35 | 1 | Х70 (15.7) | 510 | 610
| 107760 | 119253.35 |  | Труба ПШ | 11.27 | 12.9 | 0 |  |  | 0 |  |  |  | М66+259.46/М67-791.94 | 1 | Х70 (15.7) | 510 | 610
| 107770 | 119264.62 |  | Труба ПШ | 11.45 | 12.9 | 0 |  |  | 0.1 |  |  |  | М66+270.72/М67-780.68 | 1 | Х70 (15.7) | 510 | 610
| 107780 | 119276.07 |  | Труба ПШ | 11.64 | 12.9 | 0 |  |  | 0.1 |  |  |  | М66+282.18/М67-769.23 | 1 | Х70 (15.7) | 510 | 610
| 107790 | 119287.71 |  | Труба ПШ | 11.59 | 12.9 | 0 |  |  | 0 |  |  |  | М66+293.82/М67-757.59 | 1 | Х70 (15.7) | 510 | 610
| 107800 | 119299.3 |  | Труба ПШ | 11.14 | 12.9 | 0 |  |  | 0.1 |  |  |  | М66+305.41/М67-746.00 | 1 | Х70 (15.7) | 510 | 610
2649 | 107800 | 119300.74 | 1.44 / -9.70 | Металл снаружи | 11.14 | 12.9 | 0 | 74 | 186 | 8:58-9:33 |  | C |  | М66+306.85/М67-744.55 | [5 empty] | 0
2650 | 107800 | 119300.99 | 1.69 / -9.45 | Металл снаружи | 11.14 | 12.9 | 0 | 92 | 144 | 11:06-11:33 |  | C |  | М66+307.10/М67-744.31 | [5 empty] | 0
2651 | 107800 | 119301.75 | 2.45 / -8.69 | Металл снаружи | 11.14 | 12.9 | 0 | 96 | 156 | 2:20-2:49 |  | C |  | М66+307.86/М67-743.55 | [5 empty] | 0
| 107810 | 119310.44 |  | Труба ПШ | 11.51 | 12.9 | 0 |  |  | 0 |  |  |  | М66+316.54/М67-734.86 | 1 | Х70 (15.7) | 510 | 610
| 107820 | 119321.95 |  | Труба ПШ | 11.44 | 12.9 | 0 |  |  | 0 |  |  |  | М66+328.06/М67-723.35 | 1 | Х70 (15.7) | 510 | 610
| 107830 | 119333.39 |  | Труба ПШ | 10.89 | 12.9 | 0 |  |  | 0 |  |  |  | М66+339.49/М67-711.91 | 1 | Х70 (15.7) | 510 | 610
| 107840 | 119344.28 |  | Труба ПШ | 11.68 | 12.9 | 0 |  |  | 0.2 |  |  |  | М66+350.38/М67-701.02 | 1 | Х70 (15.7) | 510 | 610
| 107850 | 119355.96 |  | Труба ПШ | 10.69 | 12.9 | 0 |  |  | 0.2 |  |  |  | М66+362.07/М67-689.34 | 1 | Х70 (15.7) | 510 | 610
| 107860 | 119366.65 |  | Труба ПШ | 10.8 | 12.9 | 0 |  |  | 0.1 |  |  |  | М66+372.76/М67-678.64 | 1 | Х70 (15.7) | 510 | 610
| 107870 | 119377.45 |  | Труба ПШ | 11.4 | 12.9 | 0 |  |  | 0.1 |  |  |  | М66+383.56/М67-667.85 | 1 | Х70 (15.7) | 510 | 610
| 107880 | 119388.85 |  | Труба ПШ | 10.27 | 12.9 | 0 |  |  | 0.2 |  |  |  | М66+394.96/М67-656.44 | 1 | Х70 (15.7) | 510 | 610
| 107890 | 119399.12 |  | Труба ПШ | 11.62 | 13.5 | 0 |  |  | 0.1 |  |  |  | М66+405.23/М67-646.18 | 1 | Х70 (15.7) | 510 | 610
| 107900 | 119410.74 |  | Труба ПШ | 11.4 | 13.5 | 0 |  |  | 0.2 |  |  |  | М66+416.85/М67-634.56 | 1 | Х70 (15.7) | 510 | 610
| 107910 | 119422.14 |  | Труба ПШ | 11.56 | 12.9 | 0 |  |  | 0 |  |  |  | М66+428.25/М67-623.16 | 1 | Х70 (15.7) | 510 | 610
| 107920 | 119433.7 |  | Труба ПШ | 11.23 | 12.9 | 0 |  |  | 0.1 |  |  |  | М66+439.81/М67-611.59 | 1 | Х70 (15.7) | 510 | 610
| 107930 | 119444.93 |  | Труба ПШ | 7.36 | 12.9 | 0 |  |  | 0.3 |  |  |  | М66+451.03/М67-600.37 | 1 | Х70 (15.7) | 510 | 610
| 107940 | 119452.28 |  | Труба ПШ | 4.36 | 12.9 | 0 |  |  | 0.2 |  |  |  | М66+458.39/М67-593.01 | 1 | Х70 (15.7) | 510 | 610
| 107950 | 119456.65 |  | Труба ПШ | 11.24 | 12.9 | 0 |  |  | 1 |  |  |  | М66+462.75/М67-588.65 | 1 | Х70 (15.7) | 510 | 610
| 107960 | 119467.89 |  | Труба ПШ | 11.6 | 12.9 | 0 |  |  | 0.2 |  |  |  | М66+473.99/М67-577.41 | 1 | Х70 (15.7) | 510 | 610
| 107970 | 119479.49 |  | Труба ПШ | 11.6 | 12.9 | 0 |  |  | 0.2 |  |  |  | М66+485.60/М67-565.80 | 1 | Х70 (15.7) | 510 | 610
| 107980 | 119491.09 |  | Труба ПШ | 11.46 | 12.9 | 0 |  |  | 0.2 |  |  |  | М66+497.19/М67-554.21 | 1 | Х70 (15.7) | 510 | 610
| 107990 | 119502.55 |  | Труба ПШ | 11.66 | 12.9 | 0 |  |  | 0.4 |  |  |  | М66+508.65/М67-542.75 | 1 | Х70 (15.7) | 510 | 610
| 108000 | 119514.21 |  | Труба ПШ | 11.49 | 12.9 | 0 |  |  | 0 |  |  |  | М66+520.31/М67-531.09 | 1 | Х70 (15.7) | 510 | 610
| 108010 | 119525.7 |  | Труба ПШ | 11.08 | 12.9 | 0 |  |  | 0.1 |  |  |  | М66+531.81/М67-519.60 | 1 | Х70 (15.7) | 510 | 610
| 108020 | 119536.78 |  | Труба ПШ | 11.66 | 12.9 | 0 |  |  | 0 |  |  |  | М66+542.88/М67-508.52 | 1 | Х70 (15.7) | 510 | 610
| 108030 | 119548.43 |  | Труба ПШ | 11.53 | 12.9 | 0 |  |  | 0.1 |  |  |  | М66+554.54/М67-496.86 | 1 | Х70 (15.7) | 510 | 610
| 108040 | 119559.96 |  | Труба ПШ | 11.64 | 12.9 | 0 |  |  | 0 |  |  |  | М66+566.06/М67-485.34 | 1 | Х70 (15.7) | 510 | 610
| 108050 | 119571.6 |  | Труба ПШ | 11.02 | 12.9 | 0 |  |  | 0 |  |  |  | М66+577.71/М67-473.69 | 1 | Х70 (15.7) | 510 | 610
| 108060 | 119582.62 |  | Труба ПШ | 11.62 | 12.9 | 0 |  |  | 0 |  |  |  | М66+588.72/М67-462.68 | 1 | Х70 (15.7) | 510 | 610
| 108070 | 119594.23 |  | Труба ПШ | 10.87 | 12.9 | 0 |  |  | 0.1 |  |  |  | М66+600.34/М67-451.06 | 1 | Х70 (15.7) | 510 | 610
| 108080 | 119605.1 |  | Труба ПШ | 11.58 | 12.9 | 0 |  |  | 0.1 |  |  |  | М66+611.21/М67-440.19 | 1 | Х70 (15.7) | 510 | 610
| 108090 | 119616.68 |  | Труба ПШ | 11.58 | 13.5 | 0 |  |  | 0.1 |  |  |  | М66+622.79/М67-428.61 | 1 | Х70 (15.7) | 510 | 610
2653 | 108090 | 119623.57 | 6.89 / -4.69 | Коррозия | 11.58 | 13.5 | 17 | 23 | 30 | 8:16-8:22 |  | C |  | М66+629.68/М67-421.72 | [5 empty] | 2.3
| 108100 | 119628.27 |  | Труба ПШ | 11.24 | 12.9 | 0 |  |  | 0.2 |  |  |  | М66+634.37/М67-417.03 | 1 | Х70 (15.7) | 510 | 610
| 108110 | 119639.5 |  | Труба ПШ | 5.49 | 12.9 | 0 |  |  | 0.3 |  |  |  | М66+645.61/М67-405.79 | 1 | Х70 (15.7) | 510 | 610
2655 | 108110 | 119639.5 | 0.00 / -5.49 | Аномалия кольцевого шва | 5.49 | 12.9 | 0 | 0 | 1533 | 2:52-7:40 |  | C |  | М66+645.61/М67-405.79 | [5 empty] | 0
| 108120 | 119644.99 |  | Труба ПШ | 10.95 | 12.9 | 0 |  |  | 0.1 |  |  |  | М66+651.10/М67-400.30 | 1 | Х70 (15.7) | 510 | 610
| 108130 | 119655.94 |  | Труба ПШ | 11.28 | 12.9 | 0 |  |  | 0 |  |  | маркер | М66+662.05/М67-389.36 | 1 | Х70 (15.7) | 510 | 610
| 108140 | 119667.22 |  | Труба ПШ | 11.13 | 12.9 | 0 |  |  | 0.7 |  |  |  | М66+673.32/М67-378.08 | 1 | Х70 (15.7) | 510 | 610
| 108150 | 119678.34 |  | Труба ПШ | 11.68 | 12.9 | 0 |  |  | 0.1 |  |  |  | М66+684.45/М67-366.96 | 1 | Х70 (15.7) | 510 | 610
| 108160 | 119690.02 |  | Труба ПШ | 11.74 | 12.9 | 0 |  |  | 0.6 |  |  |  | М66+696.12/М67-355.28 | 1 | Х70 (15.7) | 510 | 610
| 108170 | 119701.75 |  | Труба ПШ | 11.64 | 12.9 | 0 |  |  | 0.1 |  |  |  | М66+707.86/М67-343.54 | 1 | Х70 (15.7) | 510 | 610
| 108180 | 119713.4 |  | Труба ПШ | 11.64 | 12.9 | 0 |  |  | 0.8 |  |  |  | М66+719.50/М67-331.90 | 1 | Х70 (15.7) | 510 | 610
2657 | 108180 | 119716.63 | 3.24 / -8.41 | Коррозия | 11.64 | 12.9 | 14 | 25 | 42 | 4:01-4:09 |  | C | на фоне более слабой | М66+722.74/М67-328.67 | [5 empty] | 1.8
| 108190 | 119725.04 |  | Труба ПШ | 11.67 | 12.9 | 0 |  |  | 0.1 |  |  |  | М66+731.14/М67-320.26 | 1 | Х70 (15.7) | 510 | 610
| 108200 | 119736.7 |  | Труба ПШ | 11.53 | 12.9 | 0 |  |  | 0.2 |  |  |  | М66+742.81/М67-308.59 | 1 | Х70 (15.7) | 510 | 610
| 108210 | 119748.23 |  | Труба ПШ | 11.62 | 12.9 | 0 |  |  | 0.2 |  |  |  | М66+754.34/М67-297.06 | 1 | Х70 (15.7) | 510 | 610
2659 | 108210 | 119748.23 | 0.00 / -11.62 | Аномалия кольцевого шва | 11.62 | 12.9 | 0 | 0 | 455 | 7:08-8:33 |  | C |  | М66+754.34/М67-297.06 | [5 empty] | 0
| 108220 | 119759.85 |  | Труба ПШ | 11.69 | 12.9 | 0 |  |  | 0.3 |  |  |  | М66+765.96/М67-285.44 | 1 | Х70 (15.7) | 510 | 610
| 108230 | 119771.54 |  | Труба ПШ | 11.63 | 12.9 | 0 |  |  | 0.1 |  |  |  | М66+777.65/М67-273.76 | 1 | Х70 (15.7) | 510 | 610
| 108240 | 119783.17 |  | Труба ПШ | 11.66 | 12.9 | 0 |  |  | 0.2 |  |  |  | М66+789.27/М67-262.13 | 1 | Х70 (15.7) | 510 | 610
| 108250 | 119794.82 |  | Труба ПШ | 11.35 | 12.9 | 0 |  |  | 0.2 |  |  |  | М66+800.93/М67-250.47 | 1 | Х70 (15.7) | 510 | 610
| 108260 | 119806.17 |  | Труба ПШ | 11.49 | 12.9 | 0 |  |  | 0.1 |  |  |  | М66+812.27/М67-239.13 | 1 | Х70 (15.7) | 510 | 610
| 108270 | 119817.66 |  | Труба ПШ | 11.48 | 12.9 | 0 |  |  | 0 |  |  |  | М66+823.76/М67-227.64 | 1 | Х70 (15.7) | 510 | 610
| 108280 | 119829.13 |  | Труба ПШ | 11.38 | 12.9 | 0 |  |  | 0.1 |  |  |  | М66+835.24/М67-216.16 | 1 | Х70 (15.7) | 510 | 610
| 108290 | 119840.52 |  | Труба ПШ | 11.38 | 12.9 | 0 |  |  | 0.1 |  |  |  | М66+846.62/М67-204.78 | 1 | Х70 (15.7) | 510 | 610
| 108300 | 119851.89 |  | Труба ПШ | 11.03 | 12.9 | 0 |  |  | 0.1 |  |  |  | М66+858.00/М67-193.40 | 1 | Х70 (15.7) | 510 | 610
| 108310 | 119862.93 |  | Труба ПШ | 11.57 | 12.9 | 0 |  |  | 0.2 |  |  |  | М66+869.03/М67-182.37 | 1 | Х70 (15.7) | 510 | 610
2661 | 108310 | 119862.93 | 0.00 / -11.57 | Аномалия кольцевого шва | 11.57 | 12.9 | 0 | 0 | 264 | 5:17-6:07 |  | C |  | М66+869.03/М67-182.37 | [5 empty] | 0
| 108320 | 119874.49 |  | Труба ПШ | 11.52 | 12.9 | 0 |  |  | 0 |  |  |  | М66+880.60/М67-170.80 | 1 | Х70 (15.7) | 510 | 610
| 108330 | 119886.01 |  | Труба ПШ | 11.44 | 12.9 | 0 |  |  | 0.1 |  |  |  | М66+892.12/М67-159.29 | 1 | Х70 (15.7) | 510 | 610
| 108340 | 119897.45 |  | Труба ПШ | 11.2 | 12.9 | 0 |  |  | 0.2 |  |  |  | М66+903.56/М67-147.84 | 1 | Х70 (15.7) | 510 | 610
| 108350 | 119908.65 |  | Труба ПШ | 11.48 | 12.9 | 0 |  |  | 0.1 |  |  |  | М66+914.76/М67-136.65 | 1 | Х70 (15.7) | 510 | 610
2663 | 108350 | 119908.65 | 0.00 / -11.48 | Аномалия кольцевого шва | 11.48 | 12.9 | 0 | 0 | 269 | 7:23-8:14 |  | C |  | М66+914.76/М67-136.65 | [5 empty] | 0
| 108360 | 119920.13 |  | Труба ПШ | 9.66 | 12.9 | 0 |  |  | 0.2 |  |  |  | М66+926.23/М67-125.17 | 1 | Х70 (15.7) | 510 | 610
| 108370а | 119929.79 |  | Труба ПШ | 1.8 | 12.9 | 0 |  |  | 0 |  |  |  | М66+935.90/М67-115.51 | 1 | Х70 (15.7) | 510 | 610
| 108370б | 119931.59 |  | Труба ПШ | 10.99 | 12.9 | 0 |  |  | 0.5 |  |  |  | М66+937.69/М67-113.71 | 1 | Х70 (15.7) | 510 | 610
2665 | 108370б | 119931.59 | 0.00 / -10.99 | Аномалия кольцевого шва | 10.99 | 12.9 | 0 | 0 | 168 | 1:22-1:54 |  | C |  | М66+937.69/М67-113.71 | [5 empty] | 0
| 108380 | 119942.58 |  | Труба ПШ | 11.65 | 12.9 | 0 |  |  | 0.1 |  |  |  | М66+948.68/М67-102.72 | 1 | Х70 (15.7) | 510 | 610
| 108390 | 119954.23 |  | Труба ПШ | 11.36 | 12.9 | 0 |  |  | 0.2 |  |  |  | М66+960.33/М67-91.07 | 1 | Х70 (15.7) | 510 | 610
| 108400 | 119965.59 |  | Труба ПШ | 11.46 | 12.9 | 0 |  |  | 0.2 |  |  |  | М66+971.70/М67-79.70 | 1 | Х70 (15.7) | 510 | 610
| 108410 | 119977.05 |  | Труба ПШ | 11.46 | 12.9 | 0 |  |  | 0.1 |  |  |  | М66+983.15/М67-68.25 | 1 | Х70 (15.7) | 510 | 610
2667 | 108410 | 119977.05 | 0.00 / -11.46 | Аномалия кольцевого шва | 11.46 | 12.9 | 0 | 0 | 174 | 11:13-11:45 |  | C |  | М66+983.15/М67-68.25 | [5 empty] | 0
| 108420 | 119988.51 |  | Труба ПШ | 10.91 | 12.9 | 0 |  |  | 0.1 |  |  |  | М66+994.61/М67-56.79 | 1 | Х70 (15.7) | 510 | 610
| 108430 | 119999.41 |  | Труба ПШ | 11.48 | 12.9 | 0 |  |  | 2.5 |  |  |  | М66+1005.52/М67-45.88 | 1 | Х70 (15.7) | 510 | 610
2669 | 108430 | 119999.41 | 0.00 / -11.48 | Аномалия кольцевого шва | 11.48 | 12.9 | 0 | 0 | 2407 | 3:11-10:43 |  | B |  | М66+1005.52/М67-45.88 | [5 empty] | 0
| 108440 | 120010.89 |  | Труба ПШ | 11.66 | 13.5 | 0 |  |  | 0.1 |  |  |  | М66+1017.00/М67-34.41 | 1 | Х70 (15.7) | 510 | 610
| 108450 | 120022.55 |  | Труба ПШ | 11.44 | 12.9 | 0 |  |  | 0.1 |  |  |  | М66+1028.66/М67-22.74 | 1 | Х70 (15.7) | 510 | 610
| 108460 | 120033.99 |  | Труба ПШ | 11.08 | 12.9 | 0 |  |  | 0.1 |  |  |  | М66+1040.10/М67-11.30 | 1 | Х70 (15.7) | 510 | 610
2671 | 108460 | 120042.36 | 8.36 / -2.72 | Технологический дефект | 11.08 | 12.9 | 0 | 11 | 12 | 11:49-11:51 |  | C | приварка | М66+1048.46/М67-2.94 | [5 empty] | 0
| 108470 | 120045.08 |  | Труба ПШ | 11.47 | 12.9 | 0 |  |  | 0.5 |  |  | маркер | М66+1051.18/М67-0.22 | 1 | Х70 (15.7) | 510 | 610
| 108480 | 120056.54 |  | Труба ПШ | 11.48 | 12.9 | 0 |  |  | 0 |  |  |  | М67+11.25/М68-1539.45 | 1 | Х70 (15.7) | 510 | 610
| 108490 | 120068.02 |  | Труба ПШ | 11.47 | 12.9 | 0 |  |  | 0.1 |  |  |  | М67+22.73/М68-1527.97 | 1 | Х70 (15.7) | 510 | 610
| 108500 | 120079.49 |  | Труба ПШ | 11.6 | 12.9 | 0 |  |  | 0.1 |  |  |  | М67+34.19/М68-1516.50 | 1 | Х70 (15.7) | 510 | 610
2673 | 108500 | 120079.49 | 0.00 / -11.60 | Аномалия кольцевого шва | 11.6 | 12.9 | 0 | 0 | 54 | 7:00-7:10 |  | B |  | М67+34.19/М68-1516.50 | [5 empty] | 0
| 108510 | 120091.09 |  | Труба ПШ | 11.52 | 12.9 | 0 |  |  | 0.1 |  |  |  | М67+45.79/М68-1504.90 | 1 | Х70 (15.7) | 510 | 610
| 108520 | 120102.61 |  | Труба ПШ | 11.44 | 12.9 | 0 |  |  | 0 |  |  |  | М67+57.31/М68-1493.38 | 1 | Х70 (15.7) | 510 | 610
| 108530 | 120114.05 |  | Труба ПШ | 11.35 | 12.9 | 0 |  |  | 0.1 |  |  |  | М67+68.75/М68-1481.94 | 1 | Х70 (15.7) | 510 | 610
| 108540 | 120125.39 |  | Труба ПШ | 11.62 | 12.9 | 0 |  |  | 0.1 |  |  |  | М67+80.10/М68-1470.60 | 1 | Х70 (15.7) | 510 | 610
| 108550 | 120137.02 |  | Труба ПШ | 11.56 | 13.5 | 0 |  |  | 0.2 |  |  |  | М67+91.72/М68-1458.98 | 1 | Х70 (15.7) | 510 | 610
| 108560 | 120148.58 |  | Труба ПШ | 11.55 | 13.5 | 0 |  |  | 0.1 |  |  |  | М67+103.28/М68-1447.41 | 1 | Х70 (15.7) | 510 | 610
| 108570 | 120160.13 |  | Труба ПШ | 11.5 | 12.9 | 0 |  |  | 0.2 |  |  |  | М67+114.83/М68-1435.86 | 1 | Х70 (15.7) | 510 | 610
| 108580 | 120171.63 |  | Труба ПШ | 11.13 | 12.9 | 0 |  |  | 0.3 |  |  |  | М67+126.33/М68-1424.36 | 1 | Х70 (15.7) | 510 | 610
| 108590 | 120182.76 |  | Труба ПШ | 11.57 | 12.9 | 0 |  |  | 0.1 |  |  |  | М67+137.46/М68-1413.23 | 1 | Х70 (15.7) | 510 | 610
2675 | 108590 | 120182.76 | 0.00 / -11.57 | Аномалия кольцевого шва | 11.57 | 12.9 | 0 | 0 | 311 | 6:33-7:31 |  | C |  | М67+137.46/М68-1413.23 | [5 empty] | 0
| 108600 | 120194.32 |  | Труба ПШ | 11.31 | 12.9 | 0 |  |  | 0.1 |  |  |  | М67+149.03/М68-1401.67 | 1 | Х70 (15.7) | 510 | 610
| 108610 | 120205.64 |  | Труба ПШ | 11.52 | 12.9 | 0 |  |  | 0.2 |  |  |  | М67+160.34/М68-1390.36 | 1 | Х70 (15.7) | 510 | 610
| 108620 | 120217.16 |  | Труба ПШ | 11.53 | 12.9 | 0 |  |  | 0.1 |  |  |  | М67+171.86/М68-1378.83 | 1 | Х70 (15.7) | 510 | 610
| 108630 | 120228.69 |  | Труба ПШ | 11.41 | 12.9 | 0 |  |  | 0 |  |  |  | М67+183.39/М68-1367.30 | 1 | Х70 (15.7) | 510 | 610
| 108640 | 120240.09 |  | Труба ПШ | 11.59 | 12.9 | 0 |  |  | 0.1 |  |  |  | М67+194.80/М68-1355.90 | 1 | Х70 (15.7) | 510 | 610
| 108650 | 120251.69 |  | Труба ПШ | 11.28 | 12.9 | 0 |  |  | 0.1 |  |  |  | М67+206.39/М68-1344.30 | 1 | Х70 (15.7) | 510 | 610
| 108660 | 120262.97 |  | Труба ПШ | 11.59 | 12.9 | 0 |  |  | 0.1 |  |  |  | М67+217.67/М68-1333.02 | 1 | Х70 (15.7) | 510 | 610
| 108670 | 120274.56 |  | Труба ПШ | 11.45 | 12.9 | 0 |  |  | 0.2 |  |  |  | М67+229.26/М68-1321.43 | 1 | Х70 (15.7) | 510 | 610
| 108680 | 120286.01 |  | Труба ПШ | 11.65 | 12.9 | 0 |  |  | 0.2 |  |  |  | М67+240.71/М68-1309.98 | 1 | Х70 (15.7) | 510 | 610
| 108690 | 120297.65 |  | Труба ПШ | 11.29 | 12.9 | 0 |  |  | 0.1 |  |  |  | М67+252.36/М68-1298.34 | 1 | Х70 (15.7) | 510 | 610
| 108700 | 120308.94 |  | Труба ПШ | 11.58 | 13.5 | 0 |  |  | 0.2 |  |  |  | М67+263.65/М68-1287.05 | 1 | Х70 (15.7) | 510 | 610
2677 | 108700 | 120313.03 | 4.09 / -7.49 | Аномалия продольного шва | 11.58 | 13.5 | 0 | 219 | 20 | 7:55-7:57 |  | C | нарушение формы продольного шва | М67+267.74/М68-1282.96 | [5 empty] | 0
| 108710 | 120320.53 |  | Труба ПШ | 11.66 | 12.9 | 0 |  |  | 0.1 |  |  |  | М67+275.23/М68-1275.46 | 1 | Х70 (15.7) | 510 | 610
| 108720 | 120332.19 |  | Труба ПШ | 11.25 | 12.9 | 0 |  |  | 0.2 |  |  |  | М67+286.89/М68-1263.80 | 1 | Х70 (15.7) | 510 | 610
2679 | 108720 | 120341.33 | 9.15 / -2.10 | Коррозия | 11.25 | 12.9 | 10 | 20 | 30 | 4:58-5:04 |  | C |  | М67+296.04/М68-1254.66 | [5 empty] | 1.3
| 108730 | 120343.43 |  | Труба ПШ | 11.56 | 12.9 | 0 |  |  | 0.1 |  |  |  | М67+298.14/М68-1252.56 | 1 | Х70 (15.7) | 510 | 610
| 108740 | 120354.99 |  | Труба ПШ | 11.32 | 12.9 | 0 |  |  | 0.1 |  |  |  | М67+309.70/М68-1241.00 | 1 | Х70 (15.7) | 510 | 610
| 108750 | 120366.32 |  | Труба ПШ | 11.53 | 12.9 | 0 |  |  | 0.1 |  |  |  | М67+321.02/М68-1229.68 | 1 | Х70 (15.7) | 510 | 610
| 108760 | 120377.84 |  | Труба ПШ | 11.4 | 12.9 | 0 |  |  | 0.2 |  |  |  | М67+332.54/М68-1218.15 | 1 | Х70 (15.7) | 510 | 610
| 108770 | 120389.24 |  | Труба ПШ | 11.62 | 12.9 | 0 |  |  | 0.3 |  |  |  | М67+343.95/М68-1206.75 | 1 | Х70 (15.7) | 510 | 610
| 108780 | 120400.86 |  | Труба ПШ | 11.36 | 12.9 | 0 |  |  | 0.4 |  |  |  | М67+355.57/М68-1195.13 | 1 | Х70 (15.7) | 510 | 610
| 108790 | 120412.22 |  | Труба ПШ | 11.58 | 12.9 | 0 |  |  | 0.1 |  |  |  | М67+366.93/М68-1183.77 | 1 | Х70 (15.7) | 510 | 610
| 108800 | 120423.81 |  | Труба ПШ | 11.67 | 12.9 | 0 |  |  | 0.1 |  |  |  | М67+378.51/М68-1172.19 | 1 | Х70 (15.7) | 510 | 610
| 108810 | 120435.48 |  | Труба ПШ | 11.49 | 12.9 | 0 |  |  | 0.2 |  |  |  | М67+390.18/М68-1160.51 | 1 | Х70 (15.7) | 510 | 610
| 108820 | 120446.96 |  | Труба ПШ | 11.49 | 12.9 | 0 |  |  | 0.2 |  |  |  | М67+401.67/М68-1149.03 | 1 | Х70 (15.7) | 510 | 610
| 108830 | 120458.46 |  | Труба ПШ | 11.37 | 12.9 | 0 |  |  | 0.1 |  |  |  | М67+413.16/М68-1137.53 | 1 | Х70 (15.7) | 510 | 610
| 108840 | 120469.83 |  | Труба ПШ | 11.36 | 12.9 | 0 |  |  | 0 |  |  |  | М67+424.53/М68-1126.16 | 1 | Х70 (15.7) | 510 | 610
| 108850 | 120481.18 |  | Труба ПШ | 11.67 | 12.9 | 0 |  |  | 0 |  |  |  | М67+435.89/М68-1114.81 | 1 | Х70 (15.7) | 510 | 610
| 108860 | 120492.85 |  | Труба ПШ | 11.49 | 12.9 | 0 |  |  | 0.1 |  |  |  | М67+447.55/М68-1103.14 | 1 | Х70 (15.7) | 510 | 610
| 108870 | 120504.33 |  | Труба ПШ | 11.43 | 12.9 | 0 |  |  | 0.1 |  |  |  | М67+459.04/М68-1091.66 | 1 | Х70 (15.7) | 510 | 610
| 108880 | 120515.76 |  | Труба ПШ | 11.33 | 12.9 | 0 |  |  | 0.1 |  |  |  | М67+470.46/М68-1080.23 | 1 | Х70 (15.7) | 510 | 610
2681 | 108880 | 120515.76 | 0.00 / -11.33 | Аномалия кольцевого шва | 11.33 | 12.9 | 0 | 0 | 174 | 4:47-5:20 |  | C |  | М67+470.46/М68-1080.23 | [5 empty] | 0
| 108890 | 120527.09 |  | Труба ПШ | 11.04 | 12.9 | 0 |  |  | 0.1 |  |  |  | М67+481.80/М68-1068.90 | 1 | Х70 (15.7) | 510 | 610
| 108900 | 120538.13 |  | Труба ПШ | 11.05 | 12.9 | 0 |  |  | 0 |  |  |  | М67+492.84/М68-1057.86 | 1 | Х70 (15.7) | 510 | 610
| 108910 | 120549.19 |  | Труба ПШ | 11.5 | 12.9 | 0 |  |  | 0.1 |  |  |  | М67+503.89/М68-1046.80 | 1 | Х70 (15.7) | 510 | 610
| 108920 | 120560.69 |  | Труба ПШ | 11.53 | 13.5 | 0 |  |  | 0.3 |  |  |  | М67+515.39/М68-1035.30 | 1 | Х70 (15.7) | 510 | 610
| 108930 | 120572.22 |  | Труба ПШ | 11.48 | 12.9 | 0 |  |  | 0.2 |  |  |  | М67+526.92/М68-1023.77 | 1 | Х70 (15.7) | 510 | 610
| 108940 | 120583.69 |  | Труба ПШ | 11.59 | 12.9 | 0 |  |  | 0.1 |  |  |  | М67+538.40/М68-1012.30 | 1 | Х70 (15.7) | 510 | 610
| 108950 | 120595.28 |  | Труба ПШ | 11.45 | 12.9 | 0 |  |  | 0 |  |  |  | М67+549.98/М68-1000.71 | 1 | Х70 (15.7) | 510 | 610
| 108960 | 120606.73 |  | Труба ПШ | 11.26 | 12.9 | 0 |  |  | 0.1 |  |  |  | М67+561.44/М68-989.26 | 1 | Х70 (15.7) | 510 | 610
| 108970 | 120617.99 |  | Труба ПШ | 11.22 | 12.9 | 0 |  |  | 0.1 |  |  |  | М67+572.70/М68-978.00 | 1 | Х70 (15.7) | 510 | 610
| 108980 | 120629.21 |  | Труба ПШ | 11.26 | 12.9 | 0 |  |  | 0.1 |  |  |  | М67+583.92/М68-966.78 | 1 | Х70 (15.7) | 510 | 610
| 108990 | 120640.47 |  | Труба ПШ | 11.57 | 12.9 | 0 |  |  | 0.1 |  |  |  | М67+595.18/М68-955.52 | 1 | Х70 (15.7) | 510 | 610
| 109000 | 120652.04 |  | Труба ПШ | 11.36 | 12.9 | 0 |  |  | 0 |  |  |  | М67+606.74/М68-943.95 | 1 | Х70 (15.7) | 510 | 610
| 109010 | 120663.4 |  | Труба ПШ | 11.41 | 12.9 | 0 |  |  | 0.1 |  |  |  | М67+618.10/М68-932.59 | 1 | Х70 (15.7) | 510 | 610
| 109020 | 120674.81 |  | Труба ПШ | 11.33 | 12.9 | 0 |  |  | 0.1 |  |  |  | М67+629.52/М68-921.18 | 1 | Х70 (15.7) | 510 | 610
2683 | 109020 | 120674.81 | 0.00 / -11.33 | Аномалия кольцевого шва | 11.33 | 12.9 | 0 | 0 | 60 | 5:34-5:45 |  | C |  | М67+629.52/М68-921.18 | [5 empty] | 0
| 109030 | 120686.14 |  | Труба ПШ | 11.4 | 13.5 | 0 |  |  | 0.2 |  |  |  | М67+640.85/М68-909.85 | 1 | Х70 (15.7) | 510 | 610
| 109040 | 120697.54 |  | Труба ПШ | 11.64 | 12.9 | 0 |  |  | 0.1 |  |  |  | М67+652.24/М68-898.45 | 1 | Х70 (15.7) | 510 | 610
| 109050 | 120709.18 |  | Труба ПШ | 10.99 | 12.9 | 0 |  |  | 0.1 |  |  |  | М67+663.88/М68-886.81 | 1 | Х70 (15.7) | 510 | 610
| 109060 | 120720.17 |  | Труба ПШ | 11.47 | 12.9 | 0 |  |  | 0.2 |  |  |  | М67+674.87/М68-875.82 | 1 | Х70 (15.7) | 510 | 610
| 109070 | 120731.64 |  | Труба ПШ | 7.13 | 12.9 | 0 |  |  | 0 |  |  |  | М67+686.34/М68-864.36 | 1 | Х70 (15.7) | 510 | 610
| 109080 | 120738.77 |  | Труба ПШ | 4.51 | 12.9 | 0 |  |  | 0.2 |  |  |  | М67+693.47/М68-857.23 | 1 | Х70 (15.7) | 510 | 610
| 109090 | 120743.28 |  | Труба ПШ | 11.35 | 12.9 | 0 |  |  | 0.1 |  |  |  | М67+697.98/М68-852.71 | 1 | Х70 (15.7) | 510 | 610
| 109100 | 120754.63 |  | Труба ПШ | 11.2 | 12.9 | 0 |  |  | 0.1 |  |  |  | М67+709.33/М68-841.36 | 1 | Х70 (15.7) | 510 | 610
| 109110 | 120765.83 |  | Труба ПШ | 11.56 | 12.9 | 0 |  |  | 0.1 |  |  |  | М67+720.53/М68-830.16 | 1 | Х70 (15.7) | 510 | 610
| 109120 | 120777.39 |  | Труба ПШ | 11.23 | 12.9 | 0 |  |  | 0.1 |  |  |  | М67+732.09/М68-818.60 | 1 | Х70 (15.7) | 510 | 610
| 109130 | 120788.62 |  | Труба ПШ | 11.39 | 12.9 | 0 |  |  | 0 |  |  |  | М67+743.33/М68-807.37 | 1 | Х70 (15.7) | 510 | 610
| 109140 | 120800.01 |  | Труба ПШ | 11.4 | 12.9 | 0 |  |  | 0.1 |  |  |  | М67+754.72/М68-795.98 | 1 | Х70 (15.7) | 510 | 610
| 109150 | 120811.42 |  | Труба ПШ | 11.5 | 12.9 | 0 |  |  | 0.3 |  |  |  | М67+766.12/М68-784.58 | 1 | Х70 (15.7) | 510 | 610
| 109160 | 120822.91 |  | Труба ПШ | 11.44 | 12.9 | 0 |  |  | 0.1 |  |  |  | М67+777.62/М68-773.08 | 1 | Х70 (15.7) | 510 | 610
| 109170 | 120834.35 |  | Труба ПШ | 11.35 | 12.9 | 0 |  |  | 0.1 |  |  |  | М67+789.05/М68-761.64 | 1 | Х70 (15.7) | 510 | 610
| 109180 | 120845.7 |  | Труба ПШ | 11.31 | 12.9 | 0 |  |  | 0.1 |  |  |  | М67+800.40/М68-750.30 | 1 | Х70 (15.7) | 510 | 610
| 109190 | 120857.01 |  | Труба ПШ | 11.33 | 12.9 | 0 |  |  | 0.2 |  |  |  | М67+811.71/М68-738.98 | 1 | Х70 (15.7) | 510 | 610
2685 | 109190 | 120857.01 | 0.00 / -11.33 | Аномалия кольцевого шва | 11.33 | 12.9 | 0 | 0 | 317 | 7:35-8:34 |  | C |  | М67+811.71/М68-738.98 | [5 empty] | 0
| 109200 | 120868.33 |  | Труба ПШ | 11.24 | 12.9 | 0 |  |  | 0.1 |  |  |  | М67+823.04/М68-727.66 | 1 | Х70 (15.7) | 510 | 610
| 109210 | 120879.58 |  | Труба ПШ | 11.28 | 12.9 | 0 |  |  | 0 |  |  |  | М67+834.28/М68-716.42 | 1 | Х70 (15.7) | 510 | 610
| 109220 | 120890.85 |  | Труба ПШ | 11.52 | 12.9 | 0 |  |  | 0.1 |  |  |  | М67+845.56/М68-705.14 | 1 | Х70 (15.7) | 510 | 610
| 109230 | 120902.37 |  | Труба ПШ | 11.57 | 12.9 | 0 |  |  | 0.2 |  |  |  | М67+857.07/М68-693.62 | 1 | Х70 (15.7) | 510 | 610
| 109240 | 120913.94 |  | Труба ПШ | 11.37 | 12.9 | 0 |  |  | 0.1 |  |  |  | М67+868.64/М68-682.05 | 1 | Х70 (15.7) | 510 | 610
| 109250 | 120925.31 |  | Труба ПШ | 11.65 | 12.9 | 0 |  |  | 0.3 |  |  |  | М67+880.01/М68-670.68 | 1 | Х70 (15.7) | 510 | 610
| 109260 | 120936.96 |  | Труба ПШ | 11.58 | 12.9 | 0 |  |  | 0.1 |  |  |  | М67+891.67/М68-659.03 | 1 | Х70 (15.7) | 510 | 610
| 109270 | 120948.54 |  | Труба ПШ | 11.65 | 12.9 | 0 |  |  | 0.2 |  |  |  | М67+903.24/М68-647.45 | 1 | Х70 (15.7) | 510 | 610
| 109280 | 120960.19 |  | Труба ПШ | 11.07 | 12.9 | 0 |  |  | 0.3 |  |  |  | М67+914.89/М68-635.80 | 1 | Х70 (15.7) | 510 | 610
| 109290 | 120971.25 |  | Труба ПШ | 10.97 | 12.9 | 0 |  |  | 0 |  |  |  | М67+925.96/М68-624.74 | 1 | Х70 (15.7) | 510 | 610
| 109300 | 120982.22 |  | Труба ПШ | 11.47 | 12.9 | 0 |  |  | 0.1 |  |  |  | М67+936.92/М68-613.77 | 1 | Х70 (15.7) | 510 | 610
| 109310 | 120993.69 |  | Труба ПШ | 11.66 | 12.9 | 0 |  |  | 0.1 |  |  |  | М67+948.40/М68-602.30 | 1 | Х70 (15.7) | 510 | 610
| 109320 | 121005.35 |  | Труба ПШ | 11.61 | 12.9 | 0 |  |  | 0 |  |  |  | М67+960.06/М68-590.64 | 1 | Х70 (15.7) | 510 | 610
2687 | 109320 | 121013.69 | 8.34 / -3.27 | Коррозия | 11.61 | 12.9 | 10 | 24 | 30 | 11:00-11:06 |  | C |  | М67+968.40/М68-582.30 | [5 empty] | 1.3
| 109330 | 121016.96 |  | Труба ПШ | 11.15 | 12.9 | 0 |  |  | 0.1 |  |  |  | М67+971.67/М68-579.03 | 1 | Х70 (15.7) | 510 | 610
| 109340 | 121028.12 |  | Труба ПШ | 11.68 | 12.9 | 0 |  |  | 0.1 |  |  |  | М67+982.82/М68-567.88 | 1 | Х70 (15.7) | 510 | 610
| 109350 | 121039.79 |  | Труба ПШ | 11.25 | 12.9 | 0 |  |  | 0 |  |  |  | М67+994.50/М68-556.20 | 1 | Х70 (15.7) | 510 | 610
| 109360 | 121051.04 |  | Труба ПШ | 11.49 | 12.9 | 0 |  |  | 0 |  |  |  | М67+1005.75/М68-544.95 | 1 | Х70 (15.7) | 510 | 610
| 109370 | 121062.53 |  | Труба ПШ | 11.48 | 12.9 | 0 |  |  | 0.1 |  |  |  | М67+1017.23/М68-533.46 | 1 | Х70 (15.7) | 510 | 610
| 109380 | 121074 |  | Труба ПШ | 11.43 | 12.9 | 0 |  |  | 0.2 |  |  |  | М67+1028.71/М68-521.99 | 1 | Х70 (15.7) | 510 | 610
| 109390 | 121085.43 |  | Труба ПШ | 11.49 | 12.9 | 0 |  |  | 0.1 |  |  |  | М67+1040.13/М68-510.56 | 1 | Х70 (15.7) | 510 | 610
| 109400 | 121096.92 |  | Труба ПШ | 11.54 | 12.9 | 0 |  |  | 0.5 |  |  |  | М67+1051.63/М68-499.07 | 1 | Х70 (15.7) | 510 | 610
| 109410 | 121108.46 |  | Труба ПШ | 11.61 | 12.9 | 0 |  |  | 0 |  |  |  | М67+1063.17/М68-487.53 | 1 | Х70 (15.7) | 510 | 610
| 109420 | 121120.08 |  | Труба ПШ | 11.63 | 12.9 | 0 |  |  | 0.2 |  |  |  | М67+1074.78/М68-475.91 | 1 | Х70 (15.7) | 510 | 610
| 109430 | 121131.71 |  | Труба ПШ | 11.26 | 12.9 | 0 |  |  | 0.3 |  |  |  | М67+1086.41/М68-464.28 | 1 | Х70 (15.7) | 510 | 610
2689 | 109430 | 121131.71 | 0.00 / -11.26 | Аномалия кольцевого шва | 11.26 | 12.9 | 0 | 0 | 210 | 10:52-11:32 |  | C |  | М67+1086.41/М68-464.28 | [5 empty] | 0
| 109440 | 121142.97 |  | Труба ПШ | 11.63 | 12.9 | 0 |  |  | 0.1 |  |  |  | М67+1097.68/М68-453.02 | 1 | Х70 (15.7) | 510 | 610
2691 | 109440 | 121151.18 | 8.21 / -3.42 | Аномалия продольного шва | 11.63 | 12.9 | 0 | 189 | 20 | 5:23-5:25 |  | C | нарушение формы продольного шва | М67+1105.89/М68-444.81 | [5 empty] | 0
| 109450 | 121154.6 |  | Труба ПШ | 11.5 | 12.9 | 0 |  |  | 0.1 |  |  |  | М67+1109.31/М68-441.39 | 1 | Х70 (15.7) | 510 | 610
| 109460 | 121166.1 |  | Труба ПШ | 11.56 | 12.9 | 0 |  |  | 0.3 |  |  |  | М67+1120.81/М68-429.89 | 1 | Х70 (15.7) | 510 | 610
| 109470 | 121177.66 |  | Труба ПШ | 11.51 | 12.9 | 0 |  |  | 0.1 |  |  |  | М67+1132.37/М68-418.33 | 1 | Х70 (15.7) | 510 | 610
2693 | 109470 | 121177.66 | 0.00 / -11.51 | Аномалия кольцевого шва | 11.51 | 12.9 | 0 | 0 | 1701 | 10:51-4:11 |  | C |  | М67+1132.37/М68-418.33 | [5 empty] | 0
| 109480 | 121189.18 |  | Труба ПШ | 11.62 | 12.9 | 0 |  |  | 0.2 |  |  |  | М67+1143.88/М68-406.81 | 1 | Х70 (15.7) | 510 | 610
| 109490 | 121200.8 |  | Труба ПШ | 11.47 | 12.9 | 0 |  |  | 0.2 |  |  |  | М67+1155.50/М68-395.19 | 1 | Х70 (15.7) | 510 | 610
| 109500 | 121212.26 |  | Труба ПШ | 11.67 | 12.9 | 0 |  |  | 0.1 |  |  |  | М67+1166.97/М68-383.73 | 1 | Х70 (15.7) | 510 | 610
| 109510 | 121223.93 |  | Труба ПШ | 11.14 | 12.9 | 0 |  |  | 0.1 |  |  |  | М67+1178.64/М68-372.06 | 1 | Х70 (15.7) | 510 | 610
| 109520 | 121235.08 |  | Труба ПШ | 11.67 | 12.9 | 0 |  |  | 0.1 |  |  |  | М67+1189.78/М68-360.92 | 1 | Х70 (15.7) | 510 | 610
| 109530 | 121246.74 |  | Труба ПШ | 11.63 | 12.9 | 0 |  |  | 0.2 |  |  |  | М67+1201.45/М68-349.25 | 1 | Х70 (15.7) | 510 | 610
2695 | 109530 | 121246.74 | 0.00 / -11.63 | Аномалия кольцевого шва | 11.63 | 12.9 | 0 | 0 | 1365 | 10:57-3:14 |  | C |  | М67+1201.45/М68-349.25 | [5 empty] | 0
| 109540 | 121258.37 |  | Труба ПШ | 11.09 | 12.9 | 0 |  |  | 0.1 |  |  |  | М67+1213.07/М68-337.62 | 1 | Х70 (15.7) | 510 | 610
| 109550 | 121269.46 |  | Труба ПШ | 11.14 | 12.9 | 0 |  |  | 0.1 |  |  |  | М67+1224.16/М68-326.53 | 1 | Х70 (15.7) | 510 | 610
| 109560 | 121280.6 |  | Труба ПШ | 11.62 | 12.9 | 0 |  |  | 0.1 |  |  |  | М67+1235.30/М68-315.39 | 1 | Х70 (15.7) | 510 | 610
| 109570 | 121292.22 |  | Труба ПШ | 11.15 | 12.9 | 0 |  |  | 0.1 |  |  |  | М67+1246.92/М68-303.77 | 1 | Х70 (15.7) | 510 | 610
| 109580 | 121303.36 |  | Труба ПШ | 11.21 | 12.9 | 0 |  |  | 0.2 |  |  |  | М67+1258.07/М68-292.63 | 1 | Х70 (15.7) | 510 | 610
| 109590 | 121314.57 |  | Труба ПШ | 11.49 | 12.9 | 0 |  |  | 0.2 |  |  |  | М67+1269.28/М68-281.42 | 1 | Х70 (15.7) | 510 | 610
| 109600 | 121326.06 |  | Труба ПШ | 11.57 | 12.9 | 0 |  |  | 0.1 |  |  |  | М67+1280.77/М68-269.93 | 1 | Х70 (15.7) | 510 | 610
| 109610 | 121337.63 |  | Труба ПШ | 11.68 | 12.9 | 0 |  |  | 0.1 |  |  |  | М67+1292.33/М68-258.36 | 1 | Х70 (15.7) | 510 | 610
2697 | 109610 | 121337.63 | 0.00 / -11.68 | Аномалия кольцевого шва | 11.68 | 12.9 | 0 | 0 | 605 | 3:02-4:56 |  | C |  | М67+1292.33/М68-258.36 | [5 empty] | 0
| 109620 | 121349.31 |  | Труба ПШ | 11.55 | 12.9 | 0 |  |  | 0 |  |  |  | М67+1304.01/М68-246.68 | 1 | Х70 (15.7) | 510 | 610
| 109630 | 121360.86 |  | Труба ПШ | 11.62 | 12.9 | 0 |  |  | 0.2 |  |  |  | М67+1315.56/М68-235.13 | 1 | Х70 (15.7) | 510 | 610
2699 | 109630 | 121360.86 | 0.00 / -11.62 | Аномалия кольцевого шва | 11.62 | 12.9 | 0 | 0 | 844 | 3:15-5:53 |  | C |  | М67+1315.56/М68-235.13 | [5 empty] | 0
| 109640 | 121372.48 |  | Труба ПШ | 11.46 | 12.9 | 0 |  |  | 0.2 |  |  |  | М67+1327.18/М68-223.51 | 1 | Х70 (15.7) | 510 | 610
2701 | 109640 | 121372.48 | 0.00 / -11.46 | Аномалия кольцевого шва | 11.46 | 12.9 | 0 | 0 | 353 | 4:38-5:44 |  | C |  | М67+1327.18/М68-223.51 | [5 empty] | 0
| 109650 | 121383.94 |  | Труба ПШ | 11.11 | 12.9 | 0 |  |  | 0.2 |  |  |  | М67+1338.64/М68-212.05 | 1 | Х70 (15.7) | 510 | 610
| 109660 | 121395.05 |  | Труба ПШ | 11.56 | 12.9 | 0 |  |  | 0.1 |  |  |  | М67+1349.75/М68-200.95 | 1 | Х70 (15.7) | 510 | 610
| 109670 | 121406.61 |  | Труба ПШ | 11.65 | 12.9 | 0 |  |  | 0.1 |  |  |  | М67+1361.31/М68-189.38 | 1 | Х70 (15.7) | 510 | 610
| 109680 | 121418.26 |  | Труба ПШ | 11.27 | 12.9 | 0 |  |  | 0.2 |  |  |  | М67+1372.96/М68-177.73 | 1 | Х70 (15.7) | 510 | 610
| 109690 | 121429.53 |  | Труба ПШ | 11.65 | 12.9 | 0 |  |  | 0.2 |  |  |  | М67+1384.24/М68-166.46 | 1 | Х70 (15.7) | 510 | 610
| 109700 | 121441.18 |  | Труба ПШ | 11.65 | 12.9 | 0 |  |  | 0.1 |  |  |  | М67+1395.88/М68-154.81 | 1 | Х70 (15.7) | 510 | 610
| 109710 | 121452.83 |  | Труба ПШ | 10.75 | 12.9 | 0 |  |  | 0.2 |  |  |  | М67+1407.53/М68-143.16 | 1 | Х70 (15.7) | 510 | 610
| 109720 | 121463.57 |  | Труба ПШ | 11.65 | 12.9 | 0 |  |  | 0.1 |  |  |  | М67+1418.28/М68-132.42 | 1 | Х70 (15.7) | 510 | 610
2703 | 109720 | 121463.57 | 0.00 / -11.65 | Аномалия кольцевого шва | 11.65 | 12.9 | 0 | 0 | 204 | 4:59-5:38 |  | C |  | М67+1418.28/М68-132.42 | [5 empty] | 0
| 109730 | 121475.23 |  | Труба ПШ | 11.26 | 12.9 | 0 |  |  | 0.1 |  |  |  | М67+1429.93/М68-120.76 | 1 | Х70 (15.7) | 510 | 610
| 109740 | 121486.49 |  | Труба ПШ | 11.38 | 12.9 | 0 |  |  | 0.1 |  |  |  | М67+1441.19/М68-109.50 | 1 | Х70 (15.7) | 510 | 610
| 109750 | 121497.86 |  | Труба ПШ | 10.97 | 12.9 | 0 |  |  | 0.1 |  |  |  | М67+1452.57/М68-98.13 | 1 | Х70 (15.7) | 510 | 610
| 109760 | 121508.83 |  | Труба ПШ | 11.66 | 12.9 | 0 |  |  | 0.3 |  |  |  | М67+1463.54/М68-87.16 | 1 | Х70 (15.7) | 510 | 610
| 109770 | 121520.5 |  | Труба ПШ | 11.68 | 12.9 | 0 |  |  | 0.2 |  |  |  | М67+1475.20/М68-75.50 | 1 | Х70 (15.7) | 510 | 610
| 109780 | 121532.17 |  | Труба ПШ | 11.62 | 12.9 | 0 |  |  | 0.1 |  |  |  | М67+1486.88/М68-63.82 | 1 | Х70 (15.7) | 510 | 610
| 109790 | 121543.79 |  | Труба ПШ | 11.63 | 12.9 | 0 |  |  | 0.1 |  |  |  | М67+1498.50/М68-52.20 | 1 | Х70 (15.7) | 510 | 610
2705 | 109790 | 121543.79 | 0.00 / -11.63 | Аномалия кольцевого шва | 11.63 | 12.9 | 0 | 0 | 126 | 5:26-5:50 |  | C |  | М67+1498.50/М68-52.20 | [5 empty] | 0
| 109800 | 121555.42 |  | Труба ПШ | 11.65 | 12.9 | 0 |  |  | 0.3 |  |  |  | М67+1510.13/М68-40.57 | 1 | Х70 (15.7) | 510 | 610
2707 | 109800 | 121555.42 | 0.00 / -11.65 | Аномалия кольцевого шва | 11.65 | 12.9 | 0 | 0 | 150 | 7:08-7:36 |  | C |  | М67+1510.13/М68-40.57 | [5 empty] | 0
| 109810 | 121567.07 |  | Труба ПШ | 11.46 | 12.9 | 0 |  |  | 0.1 |  |  |  | М67+1521.78/М68-28.92 | 1 | Х70 (15.7) | 510 | 610
| 109820 | 121578.53 |  | Труба ПШ | 11.65 | 12.9 | 0 |  |  | 0.1 |  |  |  | М67+1533.23/М68-17.46 | 1 | Х70 (15.7) | 510 | 610
| 109830 | 121590.18 |  | Труба ПШ | 11.26 | 12.9 | 0 |  |  | 0.1 |  |  | маркер | М67+1544.89/М68-5.81 | 1 | Х70 (15.7) | 510 | 610
2709 | 109830 | 121590.18 | 0.00 / -11.26 | Аномалия кольцевого шва | 11.26 | 12.9 | 0 | 0 | 96 | 5:36-5:54 |  | C |  | М67+1544.89/М68-5.81 | [5 empty] | 0
| 109840 | 121601.44 |  | Труба ПШ | 11.69 | 12.9 | 0 |  |  | 0.3 |  |  |  | М68+5.45/М69-1101.26 | 1 | Х70 (15.7) | 510 | 610
| 109850 | 121613.13 |  | Труба ПШ | 11.64 | 12.9 | 0 |  |  | 0.1 |  |  |  | М68+17.14/М69-1089.57 | 1 | Х70 (15.7) | 510 | 610
| 109860 | 121624.76 |  | Труба ПШ | 11.55 | 12.9 | 0 |  |  | 0.1 |  |  |  | М68+28.77/М69-1077.93 | 1 | Х70 (15.7) | 510 | 610
| 109870 | 121636.31 |  | Труба ПШ | 11.66 | 12.9 | 0 |  |  | 0.2 |  |  |  | М68+40.32/М69-1066.38 | 1 | Х70 (15.7) | 510 | 610
| 109880 | 121647.98 |  | Труба ПШ | 11.67 | 12.9 | 0 |  |  | 0.1 |  |  |  | М68+51.99/М69-1054.72 | 1 | Х70 (15.7) | 510 | 610
| 109890 | 121659.64 |  | Труба ПШ | 11.5 | 12.9 | 0 |  |  | 0.1 |  |  |  | М68+63.65/М69-1043.05 | 1 | Х70 (15.7) | 510 | 610
| 109900 | 121671.15 |  | Труба ПШ | 11.24 | 12.9 | 0 |  |  | 0.1 |  |  |  | М68+75.16/М69-1031.55 | 1 | Х70 (15.7) | 510 | 610
2711 | 109900 | 121671.15 | 0.00 / -11.24 | Аномалия кольцевого шва | 11.24 | 12.9 | 0 | 0 | 168 | 11:33-0:04 |  | C |  | М68+75.16/М69-1031.55 | [5 empty] | 0
| 109910 | 121682.38 |  | Труба ПШ | 11.35 | 12.9 | 0 |  |  | 0.4 |  |  |  | М68+86.39/М69-1020.31 | 1 | Х70 (15.7) | 510 | 610
| 109920 | 121693.73 |  | Труба ПШ | 11.65 | 12.9 | 0 |  |  | 0.3 |  |  |  | М68+97.74/М69-1008.96 | 1 | Х70 (15.7) | 510 | 610
| 109930 | 121705.38 |  | Труба ПШ | 11.35 | 12.9 | 0 |  |  | 0 |  |  |  | М68+109.39/М69-997.31 | 1 | Х70 (15.7) | 510 | 610
| 109940 | 121716.74 |  | Труба ПШ | 11.47 | 12.9 | 0 |  |  | 0.1 |  |  |  | М68+120.75/М69-985.96 | 1 | Х70 (15.7) | 510 | 610
| 109950 | 121728.21 |  | Труба ПШ | 11.68 | 12.9 | 0 |  |  | 0 |  |  |  | М68+132.22/М69-974.48 | 1 | Х70 (15.7) | 510 | 610
| 109960 | 121739.89 |  | Труба ПШ | 11.49 | 12.9 | 0 |  |  | 0.1 |  |  |  | М68+143.90/М69-962.81 | 1 | Х70 (15.7) | 510 | 610
| 109970 | 121751.38 |  | Труба ПШ | 11.35 | 12.9 | 0 |  |  | 0.1 |  |  |  | М68+155.39/М69-951.32 | 1 | Х70 (15.7) | 510 | 610
| 109980 | 121762.73 |  | Труба ПШ | 11.32 | 12.9 | 0 |  |  | 0.2 |  |  |  | М68+166.74/М69-939.97 | 1 | Х70 (15.7) | 510 | 610
| 109990 | 121774.05 |  | Труба ПШ | 11.68 | 12.9 | 0 |  |  | 0.1 |  |  |  | М68+178.06/М69-928.65 | 1 | Х70 (15.7) | 510 | 610
| 110000 | 121785.73 |  | Труба ПШ | 11.31 | 12.9 | 0 |  |  | 0.1 |  |  |  | М68+189.74/М69-916.97 | 1 | Х70 (15.7) | 510 | 610
| 110010 | 121797.04 |  | Труба ПШ | 11.48 | 12.9 | 0 |  |  | 0.2 |  |  |  | М68+201.05/М69-905.66 | 1 | Х70 (15.7) | 510 | 610
2713 | 110010 | 121806.56 | 9.52 / -1.96 | Металл снаружи | 11.48 | 12.9 | 0 | 50 | 84 | 10:56-11:12 |  | C |  | М68+210.57/М69-896.14 | [5 empty] | 0
2714 | 110010 | 121806.91 | 9.87 / -1.61 | Металл снаружи | 11.48 | 12.9 | 0 | 66 | 108 | 10:37-10:57 |  | C |  | М68+210.92/М69-895.79 | [5 empty] | 0
| 110020 | 121808.52 |  | Труба ПШ | 11.21 | 12.9 | 0 |  |  | 0 |  |  |  | М68+212.53/М69-894.18 | 1 | Х70 (15.7) | 510 | 610
| 110030 | 121819.73 |  | Труба ПШ | 11.67 | 12.9 | 0 |  |  | 0.1 |  |  |  | М68+223.74/М69-882.97 | 1 | Х70 (15.7) | 510 | 610
| 110040 | 121831.4 |  | Труба ПШ | 11.39 | 12.9 | 0 |  |  | 0 |  |  |  | М68+235.41/М69-871.29 | 1 | Х70 (15.7) | 510 | 610
| 110050 | 121842.79 |  | Труба ПШ | 11.59 | 12.9 | 0 |  |  | 0.1 |  |  |  | М68+246.80/М69-859.91 | 1 | Х70 (15.7) | 510 | 610
| 110060 | 121854.39 |  | Труба ПШ | 11.32 | 12.9 | 0 |  |  | 0.1 |  |  |  | М68+258.40/М69-848.31 | 1 | Х70 (15.7) | 510 | 610
| 110070 | 121865.71 |  | Труба ПШ | 11.02 | 12.9 | 0 |  |  | 0 |  |  |  | М68+269.72/М69-836.99 | 1 | Х70 (15.7) | 510 | 610
| 110080 | 121876.73 |  | Труба ПШ | 11.4 | 12.9 | 0 |  |  | 0.1 |  |  |  | М68+280.74/М69-825.97 | 1 | Х70 (15.7) | 510 | 610
| 110090 | 121888.13 |  | Труба ПШ | 11.47 | 12.9 | 0 |  |  | 0.1 |  |  |  | М68+292.14/М69-814.57 | 1 | Х70 (15.7) | 510 | 610
| 110100 | 121899.6 |  | Труба ПШ | 11.45 | 12.9 | 0 |  |  | 0.2 |  |  |  | М68+303.61/М69-803.10 | 1 | Х70 (15.7) | 510 | 610
| 110110 | 121911.04 |  | Труба ПШ | 11.34 | 12.9 | 0 |  |  | 0 |  |  |  | М68+315.05/М69-791.65 | 1 | Х70 (15.7) | 510 | 610
| 110120 | 121922.39 |  | Труба ПШ | 11.35 | 12.9 | 0 |  |  | 0.1 |  |  |  | М68+326.40/М69-780.31 | 1 | Х70 (15.7) | 510 | 610
2716 | 110120 | 121928.74 | 6.35 / -5.00 | Металл снаружи | 11.35 | 12.9 | 0 | 84 | 144 | 2:42-3:09 |  | C |  | М68+332.75/М69-773.96 | [5 empty] | 0
2717 | 110120 | 121929.85 | 7.47 / -3.88 | Металл снаружи | 11.35 | 12.9 | 0 | 222 | 216 | 3:42-4:22 |  | C |  | М68+333.86/М69-772.84 | [5 empty] | 0
| 110130 | 121933.74 |  | Труба ПШ | 11.67 | 12.9 | 0 |  |  | 0.1 |  |  |  | М68+337.75/М69-768.96 | 1 | Х70 (15.7) | 510 | 610
| 110140 | 121945.4 |  | Труба ПШ | 11.57 | 12.9 | 0 |  |  | 0.2 |  |  |  | М68+349.41/М69-757.29 | 1 | Х70 (15.7) | 510 | 610
2719 | 110140 | 121951.51 | 6.10 / -5.47 | Металл снаружи | 11.57 | 12.9 | 0 | 98 | 126 | 3:52-4:15 |  | C |  | М68+355.52/М69-751.19 | [5 empty] | 0
2720 | 110140 | 121951.73 | 6.33 / -5.25 | Металл снаружи | 11.57 | 12.9 | 0 | 99 | 132 | 2:27-2:52 |  | C |  | М68+355.74/М69-750.97 | [5 empty] | 0
2721 | 110140 | 121955.58 | 10.18 / -1.40 | Металл снаружи | 11.57 | 12.9 | 0 | 320 | 419 | 1:38-2:57 |  | C |  | М68+359.59/М69-747.12 | [5 empty] | 0
| 110150 | 121956.98 |  | Труба ПШ | 11.57 | 12.9 | 0 |  |  | 0.3 |  |  |  | М68+360.99/М69-745.72 | 1 | Х70 (15.7) | 510 | 610
2723 | 110150 | 121967.24 | 10.27 / -1.31 | Металл снаружи | 11.57 | 12.9 | 0 | 167 | 539 | 1:21-3:02 |  | C |  | М68+371.25/М69-735.45 | [5 empty] | 0
| 110160 | 121968.55 |  | Труба ПШ | 11.5 | 12.9 | 0 |  |  | 0.2 |  |  |  | М68+372.56/М69-734.15 | 1 | Х70 (15.7) | 510 | 610
| 110170 | 121980.05 |  | Труба ПШ | 11.62 | 12.9 | 0 |  |  | 0.1 |  |  |  | М68+384.06/М69-722.65 | 1 | Х70 (15.7) | 510 | 610
| 110180 | 121991.67 |  | Труба ПШ | 11.65 | 12.9 | 0 |  |  | 0 |  |  |  | М68+395.68/М69-711.03 | 1 | Х70 (15.7) | 510 | 610
| 110190 | 122003.32 |  | Труба ПШ | 11.48 | 12.9 | 0 |  |  | 0 |  |  |  | М68+407.33/М69-699.38 | 1 | Х70 (15.7) | 510 | 610
| 110200 | 122014.8 |  | Труба ПШ | 10.71 | 12.9 | 0 |  |  | 0.1 |  |  |  | М68+418.81/М69-687.90 | 1 | Х70 (15.7) | 510 | 610
2725 | 110200 | 122023.1 | 8.29 / -2.41 | Металл снаружи | 10.71 | 12.9 | 0 | 103 | 216 | 2:32-3:12 |  | C |  | М68+427.11/М69-679.60 | [5 empty] | 0
2726 | 110200 | 122024.02 | 9.22 / -1.49 | Металл снаружи | 10.71 | 12.9 | 0 | 116 | 144 | 3:01-3:28 |  | C |  | М68+428.03/М69-678.68 | [5 empty] | 0
| 110210 | 122025.51 |  | Труба ПШ | 11.51 | 12.9 | 0 |  |  | 0.1 |  |  |  | М68+429.52/М69-677.19 | 1 | Х70 (15.7) | 510 | 610
| 110220 | 122037.01 |  | Труба ПШ | 11.5 | 12.9 | 0 |  |  | 0.1 |  |  |  | М68+441.02/М69-665.68 | 1 | Х70 (15.7) | 510 | 610
| 110230 | 122048.51 |  | Труба ПШ | 11.25 | 12.9 | 0 |  |  | 0.1 |  |  |  | М68+452.52/М69-654.19 | 1 | Х70 (15.7) | 510 | 610
| 110240 | 122059.77 |  | Труба ПШ | 11.64 | 12.9 | 0 |  |  | 0.3 |  |  |  | М68+463.78/М69-642.93 | 1 | Х70 (15.7) | 510 | 610
2728 | 110240 | 122059.77 | 0.00 / -11.64 | Аномалия кольцевого шва | 11.64 | 12.9 | 0 | 0 | 545 | 5:02-6:44 |  | C |  | М68+463.78/М69-642.93 | [5 empty] | 0
| 110250 | 122071.4 |  | Труба ПШ | 10.6 | 12.9 | 0 |  |  | 0.3 |  |  |  | М68+475.41/М69-631.30 | 1 | Х70 (15.7) | 510 | 610
| 110260 | 122082 |  | Труба ПШ | 10.57 | 12.9 | 0 |  |  | 0.1 |  |  |  | М68+486.01/М69-620.69 | 1 | Х70 (15.7) | 510 | 610
| 110270 | 122092.57 |  | Труба ПШ | 10.83 | 12.9 | 0 |  |  | 0.1 |  |  |  | М68+496.58/М69-610.13 | 1 | Х70 (15.7) | 510 | 610
| 110280 | 122103.4 |  | Труба ПШ | 11.54 | 12.9 | 0 |  |  | 0.2 |  |  |  | М68+507.41/М69-599.30 | 1 | Х70 (15.7) | 510 | 610
| 110290 | 122114.94 |  | Труба ПШ | 11.45 | 12.9 | 0 |  |  | 0.1 |  |  |  | М68+518.95/М69-587.76 | 1 | Х70 (15.7) | 510 | 610
| 110300 | 122126.39 |  | Труба ПШ | 11.55 | 12.9 | 0 |  |  | 0.1 |  |  |  | М68+530.40/М69-576.30 | 1 | Х70 (15.7) | 510 | 610
| 110310 | 122137.95 |  | Труба ПШ | 11.49 | 12.9 | 0 |  |  | 0.1 |  |  |  | М68+541.96/М69-564.75 | 1 | Х70 (15.7) | 510 | 610
| 110320 | 122149.44 |  | Труба ПШ | 11.52 | 12.9 | 0 |  |  | 0 |  |  |  | М68+553.45/М69-553.26 | 1 | Х70 (15.7) | 510 | 610
| 110330 | 122160.95 |  | Труба ПШ | 11.27 | 12.9 | 0 |  |  | 0.1 |  |  |  | М68+564.96/М69-541.74 | 1 | Х70 (15.7) | 510 | 610
| 110340 | 122172.22 |  | Труба ПШ | 11.55 | 12.9 | 0 |  |  | 0.1 |  |  |  | М68+576.23/М69-530.48 | 1 | Х70 (15.7) | 510 | 610
| 110350 | 122183.77 |  | Труба ПШ | 11.43 | 12.9 | 0 |  |  | 0.1 |  |  |  | М68+587.78/М69-518.93 | 1 | Х70 (15.7) | 510 | 610
| 110360 | 122195.2 |  | Труба ПШ | 11.54 | 12.9 | 0 |  |  | 0 |  |  |  | М68+599.21/М69-507.50 | 1 | Х70 (15.7) | 510 | 610
| 110370 | 122206.74 |  | Труба ПШ | 11.59 | 12.9 | 0 |  |  | 0 |  |  |  | М68+610.75/М69-495.96 | 1 | Х70 (15.7) | 510 | 610
| 110380 | 122218.32 |  | Труба ПШ | 11.37 | 12.9 | 0 |  |  | 0.1 |  |  |  | М68+622.33/М69-484.37 | 1 | Х70 (15.7) | 510 | 610
| 110390 | 122229.69 |  | Труба ПШ | 11.49 | 12.9 | 0 |  |  | 0.2 |  |  |  | М68+633.70/М69-473.00 | 1 | Х70 (15.7) | 510 | 610
| 110400 | 122241.19 |  | Труба ПШ | 11.67 | 12.9 | 0 |  |  | 0.1 |  |  |  | М68+645.20/М69-461.51 | 1 | Х70 (15.7) | 510 | 610
2730 | 110400 | 122241.19 | 0.00 / -11.67 | Аномалия кольцевого шва | 11.67 | 12.9 | 0 | 0 | 395 | 5:10-6:25 |  | C |  | М68+645.20/М69-461.51 | [5 empty] | 0
2731 | 110400 | 122245.48 | 4.30 / -7.37 | Металл снаружи | 11.67 | 12.9 | 0 | 102 | 198 | 2:07-2:44 |  | C |  | М68+649.49/М69-457.22 | [5 empty] | 0
| 110410 | 122252.86 |  | Труба ПШ | 10.87 | 12.9 | 0 |  |  | 0.1 |  |  |  | М68+656.87/М69-449.84 | 1 | Х70 (15.7) | 510 | 610
| 110420 | 122263.73 |  | Труба ПШ | 11.59 | 12.9 | 0 |  |  | 0.2 |  |  |  | М68+667.74/М69-438.97 | 1 | Х70 (15.7) | 510 | 610
| 110430 | 122275.32 |  | Труба ПШ | 11.4 | 12.9 | 0 |  |  | 0.1 |  |  |  | М68+679.33/М69-427.38 | 1 | Х70 (15.7) | 510 | 610
| 110440 | 122286.71 |  | Труба ПШ | 10.41 | 12.9 | 0 |  |  | 0.1 |  |  |  | М68+690.72/М69-415.98 | 1 | Х70 (15.7) | 510 | 610
| 110450 | 122297.13 |  | Труба ПШ | 11.45 | 12.9 | 0 |  |  | 0.1 |  |  |  | М68+701.14/М69-405.57 | 1 | Х70 (15.7) | 510 | 610
| 110460 | 122308.58 |  | Труба ПШ | 11.6 | 12.9 | 0 |  |  | 0 |  |  |  | М68+712.59/М69-394.12 | 1 | Х70 (15.7) | 510 | 610
| 110470 | 122320.17 |  | Труба ПШ | 11.55 | 12.9 | 0 |  |  | 0.1 |  |  |  | М68+724.18/М69-382.52 | 1 | Х70 (15.7) | 510 | 610
2733 | 110470 | 122320.17 | 0.00 / -11.55 | Аномалия кольцевого шва | 11.55 | 12.9 | 0 | 0 | 54 | 7:43-7:54 |  | C |  | М68+724.18/М69-382.52 | [5 empty] | 0
| 110480 | 122331.72 |  | Труба ПШ | 11.41 | 12.9 | 0 |  |  | 0.2 |  |  |  | М68+735.73/М69-370.97 | 1 | Х70 (15.7) | 510 | 610
| 110490 | 122343.13 |  | Труба ПШ | 11.5 | 12.9 | 0 |  |  | 0.2 |  |  |  | М68+747.14/М69-359.57 | 1 | Х70 (15.7) | 510 | 610
2735 | 110490 | 122343.13 | 0.00 / -11.50 | Аномалия кольцевого шва | 11.5 | 12.9 | 0 | 0 | 904 | 5:31-8:21 |  | C |  | М68+747.14/М69-359.57 | [5 empty] | 0
| 110500 | 122354.62 |  | Труба ПШ | 11.59 | 12.9 | 0 |  |  | 0.1 |  |  |  | М68+758.63/М69-348.07 | 1 | Х70 (15.7) | 510 | 610
| 110510 | 122366.21 |  | Труба ПШ | 11.23 | 12.9 | 0 |  |  | 0.1 |  |  |  | М68+770.22/М69-336.49 | 1 | Х70 (15.7) | 510 | 610
2737 | 110510 | 122366.21 | 0.00 / -11.23 | Аномалия кольцевого шва | 11.23 | 12.9 | 0 | 0 | 1653 | 8:33-1:44 |  | C |  | М68+770.22/М69-336.49 | [5 empty] | 0
| 110520 | 122377.44 |  | Труба ПШ | 11.17 | 12.9 | 0 |  |  | 0.1 |  |  |  | М68+781.45/М69-325.25 | 1 | Х70 (15.7) | 510 | 610
2739 | 110520 | 122377.44 | 0.00 / -11.17 | Аномалия кольцевого шва | 11.17 | 12.9 | 0 | 0 | 1797 | 2:53-8:31 |  | C |  | М68+781.45/М69-325.25 | [5 empty] | 0
| 110530 | 122388.62 |  | Труба ПШ | 11.36 | 12.9 | 0 |  |  | 0.2 |  |  |  | М68+792.63/М69-314.08 | 1 | Х70 (15.7) | 510 | 610
| 110540 | 122399.98 |  | Труба ПШ | 11.55 | 12.9 | 0 |  |  | 0.2 |  |  |  | М68+803.99/М69-302.72 | 1 | Х70 (15.7) | 510 | 610
| 110550 | 122411.53 |  | Труба ПШ | 11.61 | 12.9 | 0 |  |  | 0 |  |  |  | М68+815.54/М69-291.17 | 1 | Х70 (15.7) | 510 | 610
| 110560 | 122423.13 |  | Труба ПШ | 11.44 | 12.9 | 0 |  |  | 0.2 |  |  |  | М68+827.14/М69-279.56 | 1 | Х70 (15.7) | 510 | 610
| 110570 | 122434.57 |  | Труба ПШ | 11.12 | 12.9 | 0 |  |  | 0.2 |  |  |  | М68+838.58/М69-268.12 | 1 | Х70 (15.7) | 510 | 610
| 110580 | 122445.69 |  | Труба ПШ | 11.47 | 12.9 | 0 |  |  | 0.1 |  |  |  | М68+849.70/М69-257.00 | 1 | Х70 (15.7) | 510 | 610
| 110590 | 122457.16 |  | Труба ПШ | 11.16 | 12.9 | 0 |  |  | 0.1 |  |  |  | М68+861.17/М69-245.53 | 1 | Х70 (15.7) | 510 | 610
| 110600 | 122468.33 |  | Труба ПШ | 11.57 | 12.9 | 0 |  |  | 0.1 |  |  |  | М68+872.34/М69-234.37 | 1 | Х70 (15.7) | 510 | 610
| 110610 | 122479.9 |  | Труба ПШ | 11.45 | 12.9 | 0 |  |  | 0.1 |  |  |  | М68+883.91/М69-222.80 | 1 | Х70 (15.7) | 510 | 610
| 110620 | 122491.34 |  | Труба ПШ | 11.38 | 12.9 | 0 |  |  | 0.2 |  |  |  | М68+895.35/М69-211.36 | 1 | Х70 (15.7) | 510 | 610
| 110630 | 122502.72 |  | Труба ПШ | 11.59 | 12.9 | 0 |  |  | 0.3 |  |  |  | М68+906.73/М69-199.98 | 1 | Х70 (15.7) | 510 | 610
| 110640 | 122514.31 |  | Труба ПШ | 11.49 | 12.9 | 0 |  |  | 0.2 |  |  |  | М68+918.32/М69-188.39 | 1 | Х70 (15.7) | 510 | 610
| 110650 | 122525.8 |  | Труба ПШ | 11.57 | 12.9 | 0 |  |  | 0.3 |  |  |  | М68+929.81/М69-176.90 | 1 | Х70 (15.7) | 510 | 610
| 110660 | 122537.37 |  | Труба ПШ | 11.41 | 12.9 | 0 |  |  | 0.2 |  |  |  | М68+941.38/М69-165.33 | 1 | Х70 (15.7) | 510 | 610
| 110670 | 122548.78 |  | Труба ПШ | 11.43 | 12.9 | 0 |  |  | 0.2 |  |  |  | М68+952.79/М69-153.92 | 1 | Х70 (15.7) | 510 | 610
| 110680 | 122560.21 |  | Труба ПШ | 11.4 | 12.9 | 0 |  |  | 0.2 |  |  |  | М68+964.22/М69-142.49 | 1 | Х70 (15.7) | 510 | 610
| 110690 | 122571.61 |  | Труба ПШ | 11.48 | 12.9 | 0 |  |  | 0.3 |  |  |  | М68+975.62/М69-131.09 | 1 | Х70 (15.7) | 510 | 610
| 110700 | 122583.09 |  | Труба ПШ | 11.33 | 12.9 | 0 |  |  | 0.1 |  |  |  | М68+987.10/М69-119.61 | 1 | Х70 (15.7) | 510 | 610
2741 | 110700 | 122583.09 | 0.00 / -11.33 | Аномалия кольцевого шва | 11.33 | 12.9 | 0 | 0 | 491 | 2:55-4:28 |  | C |  | М68+987.10/М69-119.61 | [5 empty] | 0
| 110710 | 122594.42 |  | Труба ПШ | 10.96 | 12.9 | 0 |  |  | 0.2 |  |  |  | М68+998.43/М69-108.28 | 1 | Х70 (15.7) | 510 | 610
2743 | 110710 | 122595.89 | 1.48 / -9.48 | Кластер коррозии | 10.96 | 12.9 | 10 | 42 | 551 | 4:46-6:29 |  | C | зона коррозии | М68+999.90/М69-106.80 | [5 empty] | 1.3
| 110720 | 122605.38 |  | Труба ПШ | 11.52 | 12.9 | 0 |  |  | 0.2 |  |  |  | М68+1009.39/М69-97.32 | 1 | Х70 (15.7) | 510 | 610
2745 | 110720 | 122609.56 | 4.19 / -7.34 | Кластер коррозии | 11.52 | 12.9 | 17 | 91 | 659 | 6:12-8:16 |  | C | зона коррозии, возможно зашлифована | М68+1013.57/М69-93.14 | [5 empty] | 2.2
2746 | 110720 | 122609.64 | 4.27 / -7.26 | Коррозия | 11.52 | 12.9 | 11 | 26 | 30 | 8:39-8:44 |  | C |  | М68+1013.65/М69-93.05 | [5 empty] | 1.4
2747 | 110720 | 122609.7 | 4.32 / -7.20 | Кластер коррозии | 11.52 | 12.9 | 36 | 274 | 204 | 8:44-9:22 |  | A | зона коррозии, возможно зашлифована | М68+1013.71/М69-93.00 | [5 empty] | 4.6
2748 | 110720 | 122609.98 | 4.60 / -6.92 | Кластер коррозии | 11.52 | 12.9 | 27 | 141 | 192 | 8:14-8:50 |  | C | зона коррозии, возможно зашлифована | М68+1013.99/М69-92.72 | [5 empty] | 3.5
2749 | 110720 | 122611.77 | 6.40 / -5.13 | Коррозия | 11.52 | 12.9 | 10 | 21 | 42 | 3:27-3:35 |  | C | на фоне более слабой | М68+1015.78/М69-90.92 | [5 empty] | 1.3
| 110730 | 122616.9 |  | Труба ПШ | 11.34 | 13.5 | 0 |  |  | 0.2 |  |  |  | М68+1020.91/М69-85.80 | 1 | Х70 (15.7) | 510 | 610
| 110740 | 122628.24 |  | Труба ПШ | 4.78 | 13.5 | 0 |  |  | 3.1 |  |  |  | М68+1032.25/М69-74.46 | 1 | Х70 (15.7) | 510 | 610
| 110750 | 122633.02 |  | Труба ПШ | 7.27 | 13.5 | 0 |  |  | 0.1 |  |  |  | М68+1037.03/М69-69.67 | 1 | Х70 (15.7) | 510 | 610
2751 | 110750 | 122633.49 | 0.47 / -6.81 | Коррозия | 7.27 | 13.5 | 29 | 24 | 30 | 4:04-4:10 |  | C |  | М68+1037.50/М69-69.21 | [5 empty] | 3.9
| 110760 | 122640.3 |  | Труба ПШ | 11.26 | 12.9 | 0 |  |  | 0.4 |  |  |  | М68+1044.31/М69-62.40 | 1 | Х70 (15.7) | 510 | 610
| 110770 | 122651.56 |  | Труба ПШ | 11.65 | 12.9 | 0 |  |  | 0.1 |  |  |  | М68+1055.57/М69-51.14 | 1 | Х70 (15.7) | 510 | 610
2753 | 110770 | 122651.56 | 0.00 / -11.65 | Аномалия кольцевого шва | 11.65 | 12.9 | 0 | 0 | 1545 | 9:55-2:45 |  | C |  | М68+1055.57/М69-51.14 | [5 empty] | 0
| 110780 | 122663.21 |  | Труба ПШ | 11.46 | 12.9 | 0 |  |  | 0.1 |  |  |  | М68+1067.22/М69-39.49 | 1 | Х70 (15.7) | 510 | 610
| 110790 | 122674.67 |  | Труба ПШ | 11.64 | 12.9 | 0 |  |  | 0.1 |  |  | заварка окна | М68+1078.68/М69-28.03 | 1 | Х70 (15.7) | 510 | 610
2755 | 110790 | 122674.67 | 0.00 / -11.64 | Аномалия кольцевого шва | 11.64 | 12.9 | 0 | 0 | 210 | 11:39-0:18 |  | C |  | М68+1078.68/М69-28.03 | [5 empty] | 0
| 110800 | 122686.31 |  | Труба ПШ | 2.37 | 12.9 | 0 |  |  | 0 |  |  |  | М68+1090.32/М69-16.39 | 1 | Х70 (15.7) | 510 | 610
| 110804 | 122688.68 |  | Труба ПШ | 1.73 | 12.9 | 0 |  |  | 0 |  |  |  | М68+1092.69/М69-14.02 | 1 | Х70 (15.7) | 510 | 610
2757 | 110804 | 122688.68 | 0.00 / -1.73 | Аномалия кольцевого шва | 1.73 | 12.9 | 0 | 0 | 3830 | 0:00-11:59 |  | C |  | М68+1092.69/М69-14.02 | [5 empty] | 0
2758 | 110804 | 122689.6 | 0.92 / -0.81 | Технологический дефект | 1.73 | 12.9 | 0 | 22 | 24 | 11:47-11:51 |  | C | приварка | М68+1093.61/М69-13.10 | [5 empty] | 0
| 110807 | 122690.41 |  | Труба ПШ | 7.38 | 12.9 | 0 |  |  | 0.3 |  |  |  | М68+1094.42/М69-12.29 | 1 | Х70 (15.7) | 510 | 610
2760 | 110807 | 122690.41 | 0.00 / -7.38 | Аномалия кольцевого шва | 7.38 | 12.9 | 0 | 0 | 3830 | 0:00-11:59 |  | C |  | М68+1094.42/М69-12.29 | [5 empty] | 0
| 110810 | 122697.79 |  | Труба ПШ | 11.29 | 12.9 | 0 |  |  | 0.1 |  |  | маркер заварка окна | М68+1101.80/М69-4.91 | 1 | Х70 (15.7) | 510 | 610
| 110820 | 122709.08 |  | Труба ПШ | 11.25 | 12.9 | 0 |  |  | 0.1 |  |  | заварка окна | М69+6.38/М70-1244.88 | 1 | Х70 (15.7) | 510 | 610
| 110830 | 122720.33 |  | Труба ПШ | 9.51 | 12.9 | 0 |  |  | 0.2 |  |  |  | М69+17.63/М70-1233.63 | 1 | Х70 (15.7) | 510 | 610
| 110840а | 122729.83 |  | Труба ПШ | 10.31 | 14.3 | 0 |  |  | 0.3 |  |  |  | М69+27.14/М70-1224.12 | 1 | Х70 (15.7) | 510 | 610
| 110840б | 122740.14 |  | Труба ПШ | 2.81 | 12.9 | 0 |  |  | 0 |  |  |  | М69+37.45/М70-1213.82 | 1 | Х70 (15.7) | 510 | 610
| 110850 | 122742.95 |  | Труба ПШ | 11.34 | 12.9 | 0 |  |  | 0 |  |  | заварка окна | М69+40.26/М70-1211.01 | 1 | Х70 (15.7) | 510 | 610
| 110860 | 122754.3 |  | Труба ПШ | 11.67 | 12.9 | 0 |  |  | 0.1 |  |  |  | М69+51.60/М70-1199.66 | 1 | Х70 (15.7) | 510 | 610
| 110870 | 122765.96 |  | Труба ПШ | 11.39 | 12.9 | 0 |  |  | 0.1 |  |  |  | М69+63.26/М70-1188.00 | 1 | Х70 (15.7) | 510 | 610
| 110880 | 122777.35 |  | Труба ПШ | 11.31 | 12.9 | 0 |  |  | 0.1 |  |  |  | М69+74.65/М70-1176.61 | 1 | Х70 (15.7) | 510 | 610
| 110890 | 122788.66 |  | Труба ПШ | 11.44 | 12.9 | 0 |  |  | 0.1 |  |  |  | М69+85.96/М70-1165.30 | 1 | Х70 (15.7) | 510 | 610
| 110900 | 122800.1 |  | Труба ПШ | 11.65 | 12.9 | 0 |  |  | 0.1 |  |  |  | М69+97.41/М70-1153.86 | 1 | Х70 (15.7) | 510 | 610
| 110910 | 122811.76 |  | Труба ПШ | 11.63 | 12.9 | 0 |  |  | 0.1 |  |  |  | М69+109.06/М70-1142.20 | 1 | Х70 (15.7) | 510 | 610
| 110920 | 122823.39 |  | Труба ПШ | 11.67 | 12.9 | 0 |  |  | 0.1 |  |  |  | М69+120.69/М70-1130.57 | 1 | Х70 (15.7) | 510 | 610
2762 | 110920 | 122823.39 | 0.00 / -11.67 | Аномалия кольцевого шва | 11.67 | 12.9 | 0 | 0 | 623 | 8:48-10:45 |  | C |  | М69+120.69/М70-1130.57 | [5 empty] | 0
| 110930 | 122835.06 |  | Труба ПШ | 10.05 | 12.9 | 0 |  |  | 0.2 |  |  |  | М69+132.36/М70-1118.90 | 1 | Х70 (15.7) | 510 | 610
| 110937 | 122845.11 |  | Труба ПШ | 2.91 | 12.9 | 0 |  |  | 0 |  |  |  | М69+142.42/М70-1108.85 | 1 | Х70 (15.7) | 510 | 610
2764 | 110937 | 122845.11 | 0.00 / -2.91 | Аномалия кольцевого шва | 2.91 | 12.9 | 0 | 0 | 84 | 6:15-6:30 |  | C |  | М69+142.42/М70-1108.85 | [5 empty] | 0
| 110943 | 122848.02 |  | Труба ПШ | 10.15 | 12.9 | 0 |  |  | 0.2 |  |  |  | М69+145.33/М70-1105.94 | 1 | Х70 (15.7) | 510 | 610
2766 | 110943 | 122848.02 | 0.00 / -10.15 | Аномалия кольцевого шва | 10.15 | 12.9 | 0 | 0 | 395 | 2:10-3:25 |  | C |  | М69+145.33/М70-1105.94 | [5 empty] | 0
| 110950 | 122858.17 |  | Труба ПШ | 11.19 | 12.9 | 0 |  |  | 0.1 |  |  |  | М69+155.48/М70-1095.78 | 1 | Х70 (15.7) | 510 | 610
| 110960 | 122869.37 |  | Труба ПШ | 11.48 | 12.9 | 0 |  |  | 0.1 |  |  |  | М69+166.67/М70-1084.59 | 1 | Х70 (15.7) | 510 | 610
| 110970 | 122880.85 |  | Труба ПШ | 11.23 | 12.9 | 0 |  |  | 0.1 |  |  |  | М69+178.15/М70-1073.11 | 1 | Х70 (15.7) | 510 | 610
| 110980 | 122892.08 |  | Труба ПШ | 11.41 | 12.9 | 0 |  |  | 0 |  |  |  | М69+189.38/М70-1061.88 | 1 | Х70 (15.7) | 510 | 610
| 110990 | 122903.48 |  | Труба ПШ | 11.66 | 12.9 | 0 |  |  | 0 |  |  |  | М69+200.79/М70-1050.48 | 1 | Х70 (15.7) | 510 | 610
| 111000 | 122915.14 |  | Труба ПШ | 11.48 | 12.9 | 0 |  |  | 0.1 |  |  |  | М69+212.45/М70-1038.82 | 1 | Х70 (15.7) | 510 | 610
| 111010 | 122926.62 |  | Труба ПШ | 11.31 | 12.9 | 0 |  |  | 0 |  |  |  | М69+223.92/М70-1027.34 | 1 | Х70 (15.7) | 510 | 610
| 111020 | 122937.93 |  | Труба ПШ | 11.65 | 12.9 | 0 |  |  | 0.2 |  |  |  | М69+235.23/М70-1016.03 | 1 | Х70 (15.7) | 510 | 610
| 111030 | 122949.58 |  | Труба ПШ | 11.51 | 12.9 | 0 |  |  | 0.1 |  |  |  | М69+246.88/М70-1004.38 | 1 | Х70 (15.7) | 510 | 610
2768 | 111030 | 122949.58 | 0.00 / -11.51 | Аномалия кольцевого шва | 11.51 | 12.9 | 0 | 0 | 168 | 6:52-7:23 |  | C |  | М69+246.88/М70-1004.38 | [5 empty] | 0
| 111040 | 122961.09 |  | Труба ПШ | 11.22 | 12.9 | 0 |  |  | 0.1 |  |  |  | М69+258.39/М70-992.87 | 1 | Х70 (15.7) | 510 | 610
| 111050 | 122972.31 |  | Труба ПШ | 11.62 | 12.9 | 0 |  |  | 0.2 |  |  |  | М69+269.61/М70-981.65 | 1 | Х70 (15.7) | 510 | 610
| 111060 | 122983.93 |  | Труба ПШ | 11.57 | 12.9 | 0 |  |  | 0.1 |  |  |  | М69+281.24/М70-970.03 | 1 | Х70 (15.7) | 510 | 610
| 111070 | 122995.5 |  | Труба ПШ | 11.4 | 12.9 | 0 |  |  | 0.2 |  |  |  | М69+292.81/М70-958.46 | 1 | Х70 (15.7) | 510 | 610
| 111080 | 123006.9 |  | Труба ПШ | 11.23 | 12.9 | 0 |  |  | 0.1 |  |  |  | М69+304.20/М70-947.06 | 1 | Х70 (15.7) | 510 | 610
| 111090 | 123018.13 |  | Труба ПШ | 11.48 | 12.9 | 0 |  |  | 0.1 |  |  |  | М69+315.44/М70-935.83 | 1 | Х70 (15.7) | 510 | 610
| 111100 | 123029.61 |  | Труба ПШ | 11.67 | 12.9 | 0 |  |  | 0.1 |  |  |  | М69+326.92/М70-924.35 | 1 | Х70 (15.7) | 510 | 610
| 111110 | 123041.28 |  | Труба ПШ | 11.67 | 12.9 | 0 |  |  | 0.2 |  |  |  | М69+338.59/М70-912.68 | 1 | Х70 (15.7) | 510 | 610
2770 | 111110 | 123041.28 | 0.00 / -11.67 | Аномалия кольцевого шва | 11.67 | 12.9 | 0 | 0 | 42 | 6:32-6:39 |  | B | эквивалент потери металла 35% | М69+338.59/М70-912.68 | [5 empty] | 0
2771 | 111110 | 123041.28 | 0.00 / -11.67 | Аномалия кольцевого шва | 11.67 | 12.9 | 0 | 0 | 341 | 3:19-4:23 |  | C |  | М69+338.59/М70-912.68 | [5 empty] | 0
| 111120 | 123052.95 |  | Труба ПШ | 11.56 | 12.9 | 0 |  |  | 0.1 |  |  |  | М69+350.26/М70-901.00 | 1 | Х70 (15.7) | 510 | 610
| 111130 | 123064.51 |  | Труба ПШ | 11.5 | 12.9 | 0 |  |  | 0.1 |  |  |  | М69+361.81/М70-889.45 | 1 | Х70 (15.7) | 510 | 610
2773 | 111130 | 123064.51 | 0.00 / -11.50 | Аномалия кольцевого шва | 11.5 | 12.9 | 0 | 0 | 66 | 6:42-6:54 |  | B | эквивалент потери металла 40% | М69+361.81/М70-889.45 | [5 empty] | 0
| 111140 | 123076.01 |  | Труба ПШ | 11.66 | 12.9 | 0 |  |  | 0.1 |  |  |  | М69+373.32/М70-877.95 | 1 | Х70 (15.7) | 510 | 610
| 111150 | 123087.67 |  | Труба ПШ | 11.32 | 12.9 | 0 |  |  | 0.2 |  |  |  | М69+384.97/М70-866.29 | 1 | Х70 (15.7) | 510 | 610
2775 | 111150 | 123087.67 | 0.00 / -11.32 | Аномалия кольцевого шва | 11.32 | 12.9 | 0 | 0 | 683 | 3:10-5:18 |  | C |  | М69+384.97/М70-866.29 | [5 empty] | 0
| 111160 | 123098.98 |  | Труба ПШ | 11.43 | 12.9 | 0 |  |  | 0 |  |  |  | М69+396.29/М70-854.97 | 1 | Х70 (15.7) | 510 | 610
| 111170 | 123110.42 |  | Труба ПШ | 11.07 | 12.9 | 0 |  |  | 0.2 |  |  |  | М69+407.72/М70-843.54 | 1 | Х70 (15.7) | 510 | 610
| 111180 | 123121.49 |  | Труба ПШ | 11.47 | 12.9 | 0 |  |  | 0.1 |  |  |  | М69+418.79/М70-832.47 | 1 | Х70 (15.7) | 510 | 610
| 111190 | 123132.95 |  | Труба ПШ | 11.11 | 12.9 | 0 |  |  | 0.1 |  |  |  | М69+430.26/М70-821.01 | 1 | Х70 (15.7) | 510 | 610
| 111200 | 123144.06 |  | Труба ПШ | 11.6 | 12.9 | 0 |  |  | 0.1 |  |  |  | М69+441.37/М70-809.89 | 1 | Х70 (15.7) | 510 | 610
| 111210 | 123155.66 |  | Труба ПШ | 11.44 | 12.9 | 0 |  |  | 0.1 |  |  |  | М69+452.97/М70-798.29 | 1 | Х70 (15.7) | 510 | 610
| 111220 | 123167.1 |  | Труба ПШ | 11.49 | 12.9 | 0 |  |  | 0.1 |  |  |  | М69+464.41/М70-786.86 | 1 | Х70 (15.7) | 510 | 610
| 111230 | 123178.59 |  | Труба ПШ | 11.44 | 12.9 | 0 |  |  | 0.1 |  |  |  | М69+475.89/М70-775.37 | 1 | Х70 (15.7) | 510 | 610
| 111240 | 123190.03 |  | Труба ПШ | 11.65 | 12.9 | 0 |  |  | 0.1 |  |  |  | М69+487.33/М70-763.93 | 1 | Х70 (15.7) | 510 | 610
| 111250 | 123201.68 |  | Труба ПШ | 11.45 | 12.9 | 0 |  |  | 0.1 |  |  |  | М69+498.98/М70-752.28 | 1 | Х70 (15.7) | 510 | 610
| 111260 | 123213.13 |  | Труба ПШ | 11.52 | 12.9 | 0 |  |  | 0.1 |  |  |  | М69+510.44/М70-740.83 | 1 | Х70 (15.7) | 510 | 610
| 111270 | 123224.65 |  | Труба ПШ | 11.45 | 12.9 | 0 |  |  | 0 |  |  |  | М69+521.96/М70-729.31 | 1 | Х70 (15.7) | 510 | 610
| 111280 | 123236.1 |  | Труба ПШ | 11.65 | 12.9 | 0 |  |  | 0.2 |  |  |  | М69+533.41/М70-717.86 | 1 | Х70 (15.7) | 510 | 610
| 111290 | 123247.75 |  | Труба ПШ | 11.53 | 12.9 | 0 |  |  | 0.2 |  |  |  | М69+545.06/М70-706.20 | 1 | Х70 (15.7) | 510 | 610
| 111300 | 123259.29 |  | Труба ПШ | 11.32 | 12.9 | 0 |  |  | 0.1 |  |  |  | М69+556.59/М70-694.67 | 1 | Х70 (15.7) | 510 | 610
2777 | 111300 | 123259.29 | 0.00 / -11.32 | Аномалия кольцевого шва | 11.32 | 12.9 | 0 | 0 | 186 | 6:26-7:01 |  | C |  | М69+556.59/М70-694.67 | [5 empty] | 0
| 111310 | 123270.61 |  | Труба ПШ | 11.52 | 12.9 | 0 |  |  | 0.1 |  |  |  | М69+567.91/М70-683.35 | 1 | Х70 (15.7) | 510 | 610
2779 | 111310 | 123270.61 | 0.00 / -11.52 | Аномалия кольцевого шва | 11.52 | 12.9 | 0 | 0 | 204 | 5:17-5:55 |  | C |  | М69+567.91/М70-683.35 | [5 empty] | 0
| 111320 | 123282.13 |  | Труба ПШ | 11.58 | 12.9 | 0 |  |  | 0.2 |  |  |  | М69+579.43/М70-671.83 | 1 | Х70 (15.7) | 510 | 610
| 111330 | 123293.71 |  | Труба ПШ | 11.37 | 12.9 | 0 |  |  | 0.1 |  |  |  | М69+591.01/М70-660.25 | 1 | Х70 (15.7) | 510 | 610
| 111340 | 123305.08 |  | Труба ПШ | 11.15 | 12.9 | 0 |  |  | 0.1 |  |  |  | М69+602.39/М70-648.88 | 1 | Х70 (15.7) | 510 | 610
| 111350 | 123316.23 |  | Труба ПШ | 11.53 | 12.9 | 0 |  |  | 0.1 |  |  |  | М69+613.54/М70-637.72 | 1 | Х70 (15.7) | 510 | 610
| 111360 | 123327.77 |  | Труба ПШ | 11.5 | 12.9 | 0 |  |  | 0 |  |  |  | М69+625.07/М70-626.19 | 1 | Х70 (15.7) | 510 | 610
| 111370 | 123339.27 |  | Труба ПШ | 11.45 | 12.9 | 0 |  |  | 0.1 |  |  |  | М69+636.57/М70-614.69 | 1 | Х70 (15.7) | 510 | 610
2781 | 111370 | 123339.27 | 0.00 / -11.45 | Аномалия кольцевого шва | 11.45 | 12.9 | 0 | 0 | 150 | 7:24-7:53 |  | C |  | М69+636.57/М70-614.69 | [5 empty] | 0
2782 | 111370 | 123339.27 | 0.00 / -11.45 | Аномалия кольцевого шва | 11.45 | 12.9 | 0 | 0 | 48 | 5:59-6:08 |  | C |  | М69+636.57/М70-614.69 | [5 empty] | 0
| 111380 | 123350.72 |  | Труба ПШ | 11.55 | 12.9 | 0 |  |  | 0.1 |  |  |  | М69+648.02/М70-603.24 | 1 | Х70 (15.7) | 510 | 610
| 111390 | 123362.27 |  | Труба ПШ | 11.66 | 12.9 | 0 |  |  | 0 |  |  |  | М69+659.57/М70-591.69 | 1 | Х70 (15.7) | 510 | 610
| 111400 | 123373.93 |  | Труба ПШ | 11.54 | 12.9 | 0 |  |  | 0 |  |  |  | М69+671.23/М70-580.03 | 1 | Х70 (15.7) | 510 | 610
| 111410 | 123385.46 |  | Труба ПШ | 11.46 | 12.9 | 0 |  |  | 0.1 |  |  |  | М69+682.77/М70-568.50 | 1 | Х70 (15.7) | 510 | 610
2784 | 111410 | 123385.46 | 0.00 / -11.46 | Аномалия кольцевого шва | 11.46 | 12.9 | 0 | 0 | 96 | 5:38-5:55 |  | C |  | М69+682.77/М70-568.50 | [5 empty] | 0
| 111420 | 123396.92 |  | Труба ПШ | 11.34 | 12.9 | 0 |  |  | 0.1 |  |  |  | М69+694.23/М70-557.04 | 1 | Х70 (15.7) | 510 | 610
| 111430 | 123408.26 |  | Труба ПШ | 11.67 | 12.9 | 0 |  |  | 0 |  |  |  | М69+705.56/М70-545.70 | 1 | Х70 (15.7) | 510 | 610
2786 | 111430 | 123408.26 | 0.00 / -11.67 | Аномалия кольцевого шва | 11.67 | 12.9 | 0 | 0 | 731 | 2:32-4:49 |  | C |  | М69+705.56/М70-545.70 | [5 empty] | 0
| 111440 | 123419.93 |  | Труба ПШ | 11.29 | 12.9 | 0 |  |  | 0.1 |  |  |  | М69+717.23/М70-534.03 | 1 | Х70 (15.7) | 510 | 610
| 111450 | 123431.21 |  | Труба ПШ | 11.37 | 12.9 | 0 |  |  | 0.1 |  |  |  | М69+728.52/М70-522.75 | 1 | Х70 (15.7) | 510 | 610
| 111460 | 123442.59 |  | Труба ПШ | 11.4 | 12.9 | 0 |  |  | 0.1 |  |  |  | М69+739.89/М70-511.37 | 1 | Х70 (15.7) | 510 | 610
| 111470 | 123453.98 |  | Труба ПШ | 11.41 | 12.9 | 0 |  |  | 0.1 |  |  |  | М69+751.29/М70-499.98 | 1 | Х70 (15.7) | 510 | 610
| 111480 | 123465.39 |  | Труба ПШ | 11.31 | 12.9 | 0 |  |  | 0.1 |  |  |  | М69+762.69/М70-488.57 | 1 | Х70 (15.7) | 510 | 610
2788 | 111480 | 123465.39 | 0.00 / -11.31 | Аномалия кольцевого шва | 11.31 | 12.9 | 0 | 0 | 437 | 3:09-4:31 |  | C |  | М69+762.69/М70-488.57 | [5 empty] | 0
| 111490 | 123476.7 |  | Труба ПШ | 11.39 | 12.9 | 0 |  |  | 0 |  |  |  | М69+774.00/М70-477.26 | 1 | Х70 (15.7) | 510 | 610
| 111500 | 123488.08 |  | Труба ПШ | 11.3 | 12.9 | 0 |  |  | 0.1 |  |  |  | М69+785.39/М70-465.88 | 1 | Х70 (15.7) | 510 | 610
| 111510 | 123499.38 |  | Труба ПШ | 11.65 | 12.9 | 0 |  |  | 0.1 |  |  |  | М69+796.68/М70-454.58 | 1 | Х70 (15.7) | 510 | 610
| 111520 | 123511.03 |  | Труба ПШ | 11.48 | 12.9 | 0 |  |  | 0.3 |  |  |  | М69+808.34/М70-442.93 | 1 | Х70 (15.7) | 510 | 610
| 111530 | 123522.51 |  | Труба ПШ | 11.48 | 12.9 | 0 |  |  | 0.3 |  |  |  | М69+819.82/М70-431.45 | 1 | Х70 (15.7) | 510 | 610
| 111540 | 123533.99 |  | Труба ПШ | 10.88 | 12.9 | 0 |  |  | 0.2 |  |  |  | М69+831.29/М70-419.97 | 1 | Х70 (15.7) | 510 | 610
| 111550 | 123544.87 |  | Труба ПШ | 11.44 | 12.9 | 0 |  |  | 0.1 |  |  |  | М69+842.17/М70-409.09 | 1 | Х70 (15.7) | 510 | 610
| 111560 | 123556.3 |  | Труба ПШ | 11.44 | 12.9 | 0 |  |  | 0.1 |  |  |  | М69+853.61/М70-397.66 | 1 | Х70 (15.7) | 510 | 610
| 111570 | 123567.74 |  | Труба ПШ | 11.45 | 12.9 | 0 |  |  | 0.1 |  |  |  | М69+865.04/М70-386.22 | 1 | Х70 (15.7) | 510 | 610
2790 | 111570 | 123567.74 | 0.00 / -11.45 | Аномалия кольцевого шва | 11.45 | 12.9 | 0 | 0 | 671 | 3:37-5:43 |  | C |  | М69+865.04/М70-386.22 | [5 empty] | 0
| 111580 | 123579.18 |  | Труба ПШ | 11.24 | 12.9 | 0 |  |  | 0.1 |  |  |  | М69+876.49/М70-374.78 | 1 | Х70 (15.7) | 510 | 610
| 111590 | 123590.42 |  | Труба ПШ | 11.4 | 12.9 | 0 |  |  | 0.1 |  |  |  | М69+887.72/М70-363.54 | 1 | Х70 (15.7) | 510 | 610
| 111600 | 123601.82 |  | Труба ПШ | 11.49 | 12.9 | 0 |  |  | 0.1 |  |  |  | М69+899.12/М70-352.14 | 1 | Х70 (15.7) | 510 | 610
| 111610 | 123613.31 |  | Труба ПШ | 11.42 | 12.9 | 0 |  |  | 0.1 |  |  |  | М69+910.61/М70-340.65 | 1 | Х70 (15.7) | 510 | 610
| 111620 | 123624.73 |  | Труба ПШ | 11.35 | 12.9 | 0 |  |  | 0.1 |  |  |  | М69+922.03/М70-329.23 | 1 | Х70 (15.7) | 510 | 610
| 111630 | 123636.08 |  | Труба ПШ | 11.43 | 12.9 | 0 |  |  | 0 |  |  |  | М69+933.38/М70-317.88 | 1 | Х70 (15.7) | 510 | 610
| 111640 | 123647.5 |  | Труба ПШ | 11.44 | 12.9 | 0 |  |  | 0 |  |  |  | М69+944.81/М70-306.45 | 1 | Х70 (15.7) | 510 | 610
2792 | 111640 | 123654.9 | 7.40 / -4.05 | Металл снаружи | 11.44 | 12.9 | 0 | 56 | 84 | 1:55-2:10 |  | C |  | М69+952.20/М70-299.06 | [5 empty] | 0
2793 | 111640 | 123655.08 | 7.58 / -3.87 | Металл снаружи | 11.44 | 12.9 | 0 | 53 | 120 | 1:05-1:28 |  | C |  | М69+952.39/М70-298.88 | [5 empty] | 0
| 111650 | 123658.95 |  | Труба ПШ | 11.51 | 12.9 | 0 |  |  | 0.1 |  |  |  | М69+956.25/М70-295.01 | 1 | Х70 (15.7) | 510 | 610
| 111660 | 123670.45 |  | Труба ПШ | 10.97 | 12.9 | 0 |  |  | 0.1 |  |  |  | М69+967.76/М70-283.51 | 1 | Х70 (15.7) | 510 | 610
| 111670 | 123681.42 |  | Труба ПШ | 11.32 | 12.9 | 0 |  |  | 0.1 |  |  |  | М69+978.73/М70-272.54 | 1 | Х70 (15.7) | 510 | 610
2795 | 111670 | 123681.42 | 0.00 / -11.32 | Аномалия кольцевого шва | 11.32 | 12.9 | 0 | 0 | 575 | 4:41-6:29 |  | C |  | М69+978.73/М70-272.54 | [5 empty] | 0
| 111680 | 123692.74 |  | Труба ПШ | 10.98 | 12.9 | 0 |  |  | 0.1 |  |  |  | М69+990.04/М70-261.22 | 1 | Х70 (15.7) | 510 | 610
| 111690 | 123703.72 |  | Труба ПШ | 11.65 | 12.9 | 0 |  |  | 0.1 |  |  |  | М69+1001.02/М70-250.24 | 1 | Х70 (15.7) | 510 | 610
| 111700 | 123715.37 |  | Труба ПШ | 11.44 | 12.9 | 0 |  |  | 0.1 |  |  |  | М69+1012.68/М70-238.59 | 1 | Х70 (15.7) | 510 | 610
| 111710 | 123726.81 |  | Труба ПШ | 11.41 | 12.9 | 0 |  |  | 0.1 |  |  |  | М69+1024.12/М70-227.15 | 1 | Х70 (15.7) | 510 | 610
| 111720 | 123738.22 |  | Труба ПШ | 11.45 | 12.9 | 0 |  |  | 0 |  |  |  | М69+1035.52/М70-215.74 | 1 | Х70 (15.7) | 510 | 610
| 111730 | 123749.67 |  | Труба ПШ | 11.13 | 12.9 | 0 |  |  | 0.1 |  |  |  | М69+1046.97/М70-204.29 | 1 | Х70 (15.7) | 510 | 610
| 111740 | 123760.8 |  | Труба ПШ | 11.41 | 12.9 | 0 |  |  | 0.2 |  |  |  | М69+1058.10/М70-193.16 | 1 | Х70 (15.7) | 510 | 610
| 111750 | 123772.21 |  | Труба ПШ | 11.43 | 12.9 | 0 |  |  | 0.2 |  |  |  | М69+1069.52/М70-181.75 | 1 | Х70 (15.7) | 510 | 610
| 111760 | 123783.65 |  | Труба ПШ | 11.22 | 12.9 | 0 |  |  | 0.2 |  |  |  | М69+1080.95/М70-170.31 | 1 | Х70 (15.7) | 510 | 610
2797 | 111760 | 123783.65 | 0.00 / -11.22 | Аномалия кольцевого шва | 11.22 | 12.9 | 0 | 0 | 204 | 4:49-5:27 |  | C |  | М69+1080.95/М70-170.31 | [5 empty] | 0
| 111770 | 123794.86 |  | Труба ПШ | 11.37 | 12.9 | 0 |  |  | 0.1 |  |  |  | М69+1092.17/М70-159.10 | 1 | Х70 (15.7) | 510 | 610
| 111780 | 123806.23 |  | Труба ПШ | 11.65 | 12.9 | 0 |  |  | 0.2 |  |  |  | М69+1103.53/М70-147.73 | 1 | Х70 (15.7) | 510 | 610
2799 | 111780 | 123809.66 | 3.43 / -8.22 | Механическое повреждение | 11.65 | 12.9 | 13 | 17 | 48 | 11:34-11:43 |  | C | в зоне вмятины | М69+1106.97/М70-144.29 | [5 empty] | 1.7
| 111790 | 123817.88 |  | Труба ПШ | 11.52 | 12.9 | 0 |  |  | 0.1 |  |  |  | М69+1115.19/М70-136.08 | 1 | Х70 (15.7) | 510 | 610
2801 | 111790 | 123829.31 | 11.43 / -0.09 | Металл снаружи | 11.52 | 12.9 | 0 | 63 | 132 | 3:17-3:42 |  | C |  | М69+1126.61/М70-124.65 | [5 empty] | 0
| 111800 | 123829.4 |  | Труба ПШ | 11.28 | 12.9 | 0 |  |  | 0.1 |  |  |  | М69+1126.71/М70-124.55 | 1 | Х70 (15.7) | 510 | 610
2803 | 111800 | 123829.4 | 0.00 / -11.28 | Аномалия кольцевого шва | 11.28 | 12.9 | 0 | 0 | 611 | 4:19-6:13 |  | C |  | М69+1126.71/М70-124.55 | [5 empty] | 0
2804 | 111800 | 123830.43 | 1.03 / -10.25 | Металл снаружи | 11.28 | 12.9 | 0 | 87 | 102 | 3:08-3:27 |  | C |  | М69+1127.74/М70-123.52 | [5 empty] | 0
2805 | 111800 | 123839.28 | 9.88 / -1.41 | Металл снаружи | 11.28 | 12.9 | 0 | 96 | 198 | 1:46-2:23 |  | C |  | М69+1136.59/М70-114.68 | [5 empty] | 0
| 111810 | 123840.69 |  | Труба ПШ | 11.63 | 12.9 | 0 |  |  | 0.2 |  |  |  | М69+1137.99/М70-113.27 | 1 | Х70 (15.7) | 510 | 610
2807 | 111810 | 123851.01 | 10.32 / -1.31 | Металл снаружи | 11.63 | 12.9 | 0 | 114 | 168 | 1:32-2:04 |  | C |  | М69+1148.31/М70-102.95 | [5 empty] | 0
| 111820 | 123852.32 |  | Труба ПШ | 11.48 | 12.9 | 0 |  |  | 0.2 |  |  |  | М69+1149.62/М70-101.64 | 1 | Х70 (15.7) | 510 | 610
| 111830 | 123863.79 |  | Труба ПШ | 11.28 | 12.9 | 0 |  |  | 0.1 |  |  |  | М69+1161.10/М70-90.16 | 1 | Х70 (15.7) | 510 | 610
| 111840 | 123875.08 |  | Труба ПШ | 11.32 | 12.9 | 0 |  |  | 0 |  |  |  | М69+1172.38/М70-78.88 | 1 | Х70 (15.7) | 510 | 610
2809 | 111840 | 123875.08 | 0.00 / -11.32 | Аномалия кольцевого шва | 11.32 | 12.9 | 0 | 0 | 240 | 5:27-6:12 |  | C |  | М69+1172.38/М70-78.88 | [5 empty] | 0
| 111850 | 123886.4 |  | Труба ПШ | 11.52 | 12.9 | 0 |  |  | 0.1 |  |  |  | М69+1183.70/М70-67.56 | 1 | Х70 (15.7) | 510 | 610
2811 | 111850 | 123886.4 | 0.00 / -11.52 | Аномалия кольцевого шва | 11.52 | 12.9 | 0 | 0 | 252 | 11:36-0:24 |  | C |  | М69+1183.70/М70-67.56 | [5 empty] | 0
| 111860 | 123897.92 |  | Труба ПШ | 11.31 | 12.9 | 0 |  |  | 0.1 |  |  |  | М69+1195.22/М70-56.04 | 1 | Х70 (15.7) | 510 | 610
| 111870 | 123909.23 |  | Труба ПШ | 11.44 | 12.9 | 0 |  |  | 0.1 |  |  |  | М69+1206.53/М70-44.73 | 1 | Х70 (15.7) | 510 | 610
| 111880 | 123920.66 |  | Труба ПШ | 11.48 | 12.9 | 0 |  |  | 0.1 |  |  |  | М69+1217.97/М70-33.30 | 1 | Х70 (15.7) | 510 | 610
| 111890 | 123932.14 |  | Труба ПШ | 11.45 | 12.9 | 0 |  |  | 0.1 |  |  |  | М69+1229.45/М70-21.82 | 1 | Х70 (15.7) | 510 | 610
| 111900 | 123943.6 |  | Труба ПШ | 11.41 | 12.9 | 0 |  |  | 0.1 |  |  | маркер | М69+1240.90/М70-10.36 | 1 | Х70 (15.7) | 510 | 610
| 111910 | 123955.01 |  | Труба ПШ | 11.44 | 12.9 | 0 |  |  | 0 |  |  |  | М70+1.05/М71-960.72 | 1 | Х70 (15.7) | 510 | 610
| 111920 | 123966.44 |  | Труба ПШ | 11.29 | 12.9 | 0 |  |  | 0.1 |  |  |  | М70+12.49/М71-949.29 | 1 | Х70 (15.7) | 510 | 610
| 111930 | 123977.74 |  | Труба ПШ | 11.37 | 12.9 | 0 |  |  | 0.1 |  |  |  | М70+23.78/М71-937.99 | 1 | Х70 (15.7) | 510 | 610
| 111940 | 123989.11 |  | Труба ПШ | 11.39 | 12.9 | 0 |  |  | 0.1 |  |  |  | М70+35.15/М71-926.63 | 1 | Х70 (15.7) | 510 | 610
| 111950 | 124000.49 |  | Труба ПШ | 11.4 | 12.9 | 0 |  |  | 0.2 |  |  |  | М70+46.53/М71-915.24 | 1 | Х70 (15.7) | 510 | 610
| 111960 | 124011.89 |  | Труба ПШ | 11.41 | 12.9 | 0 |  |  | 0.3 |  |  |  | М70+57.93/М71-903.84 | 1 | Х70 (15.7) | 510 | 610
| 111970 | 124023.3 |  | Труба ПШ | 11.33 | 12.9 | 0 |  |  | 0.2 |  |  |  | М70+69.34/М71-892.44 | 1 | Х70 (15.7) | 510 | 610
| 111980 | 124034.62 |  | Труба ПШ | 11.35 | 12.9 | 0 |  |  | 0.2 |  |  |  | М70+80.66/М71-881.11 | 1 | Х70 (15.7) | 510 | 610
| 111990 | 124045.97 |  | Труба ПШ | 11.33 | 12.9 | 0 |  |  | 0.4 |  |  |  | М70+92.01/М71-869.77 | 1 | Х70 (15.7) | 510 | 610
| 112000 | 124057.3 |  | Труба ПШ | 11.56 | 12.9 | 0 |  |  | 0.2 |  |  |  | М70+103.34/М71-858.43 | 1 | Х70 (15.7) | 510 | 610
| 112010 | 124068.86 |  | Труба ПШ | 11.35 | 12.9 | 0 |  |  | 0.1 |  |  |  | М70+114.90/М71-846.87 | 1 | Х70 (15.7) | 510 | 610
2813 | 112010 | 124076.13 | 7.27 / -4.08 | Металл снаружи | 11.35 | 12.9 | 0 | 68 | 114 | 7:36-7:57 |  | C |  | М70+122.17/М71-839.60 | [5 empty] | 0
| 112020 | 124080.21 |  | Труба ПШ | 11 | 12.9 | 0 |  |  | 0.2 |  |  |  | М70+126.25/М71-835.52 | 1 | Х70 (15.7) | 510 | 610
| 112030 | 124091.21 |  | Труба ПШ | 11.61 | 12.9 | 0 |  |  | 0.2 |  |  |  | М70+137.25/М71-824.52 | 1 | Х70 (15.7) | 510 | 610
| 112040 | 124102.81 |  | Труба ПШ | 11.57 | 12.9 | 0 |  |  | 0.2 |  |  |  | М70+148.86/М71-812.92 | 1 | Х70 (15.7) | 510 | 610
| 112050 | 124114.38 |  | Труба ПШ | 11.41 | 12.9 | 0 |  |  | 0.2 |  |  |  | М70+160.42/М71-801.35 | 1 | Х70 (15.7) | 510 | 610
| 112060 | 124125.79 |  | Труба ПШ | 11.59 | 12.9 | 0 |  |  | 0.1 |  |  |  | М70+171.84/М71-789.94 | 1 | Х70 (15.7) | 510 | 610
| 112070 | 124137.38 |  | Труба ПШ | 11.57 | 12.9 | 0 |  |  | 0.1 |  |  |  | М70+183.42/М71-778.35 | 1 | Х70 (15.7) | 510 | 610
| 112080 | 124148.95 |  | Труба ПШ | 11.58 | 12.9 | 0 |  |  | 0.1 |  |  |  | М70+194.99/М71-766.78 | 1 | Х70 (15.7) | 510 | 610
| 112090 | 124160.53 |  | Труба ПШ | 11.47 | 12.9 | 0 |  |  | 0.2 |  |  |  | М70+206.57/М71-755.20 | 1 | Х70 (15.7) | 510 | 610
2815 | 112090 | 124162.85 | 2.32 / -9.15 | Коррозия | 11.47 | 12.9 | 10 | 15 | 30 | 7:13-7:19 |  | C |  | М70+208.89/М71-752.88 | [5 empty] | 1.3
| 112100 | 124172 |  | Труба ПШ | 11.37 | 12.9 | 0 |  |  | 0.1 |  |  |  | М70+218.04/М71-743.73 | 1 | Х70 (15.7) | 510 | 610
| 112110 | 124183.36 |  | Труба ПШ | 11.68 | 12.9 | 0 |  |  | 0.2 |  |  |  | М70+229.40/М71-732.37 | 1 | Х70 (15.7) | 510 | 610
2817 | 112110 | 124184.23 | 0.87 / -10.81 | Металл снаружи | 11.68 | 12.9 | 0 | 57 | 126 | 5:33-5:57 |  | C |  | М70+230.27/М71-731.50 | [5 empty] | 0
| 112120 | 124195.04 |  | Труба ПШ | 2.36 | 14.3 | 0 |  |  | 0 |  |  |  | М70+241.08/М71-720.69 | 1 | Х70 (15.7) | 510 | 610
| 112130 | 124197.39 |  | Труба ПШ | 9.61 | 12.9 | 0 |  |  | 0 |  |  |  | М70+243.44/М71-718.34 | 1 | Х70 (15.7) | 510 | 610
2819 | 112130 | 124197.39 | 0.00 / -9.61 | Аномалия кольцевого шва | 9.61 | 12.9 | 0 | 0 | 3830 | 0:00-11:59 |  | C |  | М70+243.44/М71-718.34 | [5 empty] | 0
| 112140 | 124207 |  | Труба ПШ | 11.52 | 12.9 | 0 |  |  | 0.1 |  |  |  | М70+253.04/М71-708.73 | 1 | Х70 (15.7) | 510 | 610
| 112150 | 124218.52 |  | Труба ПШ | 11.5 | 12.9 | 0 |  |  | 0.1 |  |  |  | М70+264.56/М71-697.22 | 1 | Х70 (15.7) | 510 | 610
| 112160 | 124230.02 |  | Труба ПШ | 11.37 | 12.9 | 0 |  |  | 0.2 |  |  |  | М70+276.06/М71-685.71 | 1 | Х70 (15.7) | 510 | 610
| 112170 | 124241.39 |  | Труба ПШ | 11.67 | 12.9 | 0 |  |  | 0.1 |  |  |  | М70+287.43/М71-674.34 | 1 | Х70 (15.7) | 510 | 610
| 112180 | 124253.06 |  | Труба ПШ | 11.36 | 12.9 | 0 |  |  | 0 |  |  |  | М70+299.10/М71-662.67 | 1 | Х70 (15.7) | 510 | 610
| 112190 | 124264.42 |  | Труба ПШ | 11.19 | 12.9 | 0 |  |  | 0.1 |  |  |  | М70+310.46/М71-651.31 | 1 | Х70 (15.7) | 510 | 610
| 112200 | 124275.61 |  | Труба ПШ | 11.59 | 12.9 | 0 |  |  | 0 |  |  | маркер | М70+321.65/М71-640.12 | 1 | Х70 (15.7) | 510 | 610
2821 | 112200 | 124277.15 | 1.54 / -10.05 | Технологический дефект | 11.59 | 12.9 | 0 | 20 | 24 | 11:50-11:54 |  | C | приварка | М70+323.19/М71-638.58 | [5 empty] | 0
| 112210 | 124287.2 |  | Труба ПШ | 11.37 | 12.9 | 0 |  |  | 0 |  |  |  | М70+333.24/М71-628.54 | 1 | Х70 (15.7) | 510 | 610
| 112220 | 124298.56 |  | Труба ПШ | 11.35 | 12.9 | 0 |  |  | 0.1 |  |  |  | М70+344.60/М71-617.17 | 1 | Х70 (15.7) | 510 | 610
| 112230 | 124309.91 |  | Труба ПШ | 11.42 | 12.9 | 0 |  |  | 0.1 |  |  |  | М70+355.96/М71-605.82 | 1 | Х70 (15.7) | 510 | 610
| 112240 | 124321.33 |  | Труба ПШ | 11.57 | 12.9 | 0 |  |  | 0.1 |  |  |  | М70+367.37/М71-594.40 | 1 | Х70 (15.7) | 510 | 610
| 112250 | 124332.9 |  | Труба ПШ | 11.13 | 12.9 | 0 |  |  | 0.1 |  |  |  | М70+378.95/М71-582.83 | 1 | Х70 (15.7) | 510 | 610
| 112260 | 124344.04 |  | Труба ПШ | 10.87 | 12.9 | 0 |  |  | 0.1 |  |  |  | М70+390.08/М71-571.70 | 1 | Х70 (15.7) | 510 | 610
| 112270 | 124354.91 |  | Труба ПШ | 10.71 | 12.9 | 0 |  |  | 0.2 |  |  |  | М70+400.95/М71-560.82 | 1 | Х70 (15.7) | 510 | 610
| 112280 | 124365.62 |  | Труба ПШ | 11.45 | 12.9 | 0 |  |  | 0.2 |  |  |  | М70+411.66/М71-550.11 | 1 | Х70 (15.7) | 510 | 610
| 112290 | 124377.07 |  | Труба ПШ | 11.29 | 12.9 | 0 |  |  | 0.1 |  |  |  | М70+423.11/М71-538.66 | 1 | Х70 (15.7) | 510 | 610
| 112300 | 124388.36 |  | Труба ПШ | 11.43 | 12.9 | 0 |  |  | 0 |  |  |  | М70+434.40/М71-527.37 | 1 | Х70 (15.7) | 510 | 610
| 112310 | 124399.79 |  | Труба ПШ | 10.88 | 15.4 | 0 |  |  | 0.3 |  |  |  | М70+445.83/М71-515.94 | 1 | Х70 (15.7) | 510 | 610
| 112320 | 124410.67 |  | Труба ПШ | 10.8 | 15.4 | 0 |  |  | 0.2 |  |  |  | М70+456.72/М71-505.06 | 1 | Х70 (15.7) | 510 | 610
| 112330 | 124421.47 |  | Труба ПШ | 11.07 | 15.4 | 0 |  |  | 0.4 |  |  |  | М70+467.52/М71-494.26 | 1 | Х70 (15.7) | 510 | 610
| 112340 | 124432.54 |  | Труба ПШ | 11.14 | 13.5 | 0 |  |  | 0.3 |  |  |  | М70+478.59/М71-483.19 | 1 | Х70 (15.7) | 510 | 610
| 112350 | 124443.68 |  | Труба ПШ | 10.5 | 12.9 | 0 |  |  | 0.1 |  |  |  | М70+489.73/М71-472.05 | 1 | Х70 (15.7) | 510 | 610
| 112360 | 124454.18 |  | Труба ПШ | 11.6 | 12.9 | 0 |  |  | 0.3 |  |  |  | М70+500.22/М71-461.55 | 1 | Х70 (15.7) | 510 | 610
| 112370 | 124465.78 |  | Труба ПШ | 10.73 | 12.9 | 0 |  |  | 0.2 |  |  |  | М70+511.82/М71-449.95 | 1 | Х70 (15.7) | 510 | 610
| 112380 | 124476.51 |  | Труба ПШ | 11.32 | 12.9 | 0 |  |  | 0 |  |  |  | М70+522.55/М71-439.22 | 1 | Х70 (15.7) | 510 | 610
| 112390 | 124487.83 |  | Труба ПШ | 11.44 | 12.9 | 0 |  |  | 0.2 |  |  |  | М70+533.87/М71-427.90 | 1 | Х70 (15.7) | 510 | 610
| 112400 | 124499.27 |  | Труба ПШ | 11.33 | 12.9 | 0 |  |  | 0.1 |  |  |  | М70+545.32/М71-416.46 | 1 | Х70 (15.7) | 510 | 610
| 112410 | 124510.6 |  | Труба ПШ | 11.6 | 12.9 | 0 |  |  | 0.3 |  |  |  | М70+556.64/М71-405.13 | 1 | Х70 (15.7) | 510 | 610
| 112420 | 124522.2 |  | Труба ПШ | 11.21 | 12.9 | 0 |  |  | 0.1 |  |  |  | М70+568.24/М71-393.54 | 1 | Х70 (15.7) | 510 | 610
| 112430 | 124533.4 |  | Труба ПШ | 11.42 | 12.9 | 0 |  |  | 0 |  |  | маркер | М70+579.45/М71-382.33 | 1 | Х70 (15.7) | 510 | 610
| 112440 | 124544.82 |  | Труба ПШ | 11.61 | 12.9 | 0 |  |  | 0.1 |  |  |  | М70+590.86/М71-370.91 | 1 | Х70 (15.7) | 510 | 610
| 112450 | 124556.43 |  | Труба ПШ | 11.19 | 12.9 | 0 |  |  | 0.1 |  |  |  | М70+602.47/М71-359.31 | 1 | Х70 (15.7) | 510 | 610
| 112460 | 124567.62 |  | Труба ПШ | 11.32 | 12.9 | 0 |  |  | 0.2 |  |  |  | М70+613.66/М71-348.11 | 1 | Х70 (15.7) | 510 | 610
| 112470 | 124578.94 |  | Труба ПШ | 11.48 | 12.9 | 0 |  |  | 0.1 |  |  |  | М70+624.98/М71-336.80 | 1 | Х70 (15.7) | 510 | 610
2823 | 112470 | 124578.94 | 0.00 / -11.48 | Аномалия кольцевого шва | 11.48 | 12.9 | 0 | 0 | 90 | 5:27-5:44 |  | C |  | М70+624.98/М71-336.80 | [5 empty] | 0
| 112480 | 124590.41 |  | Труба ПШ | 11.45 | 12.9 | 0 |  |  | 0.1 |  |  |  | М70+636.46/М71-325.32 | 1 | Х70 (15.7) | 510 | 610
| 112490 | 124601.86 |  | Труба ПШ | 10.97 | 12.9 | 0 |  |  | 0.1 |  |  |  | М70+647.90/М71-313.87 | 1 | Х70 (15.7) | 510 | 610
2825 | 112490 | 124601.86 | 0.00 / -10.97 | Аномалия кольцевого шва | 10.97 | 12.9 | 0 | 0 | 1958 | 4:22-10:30 |  | C |  | М70+647.90/М71-313.87 | [5 empty] | 0
| 112500 | 124612.83 |  | Труба ПШ | 11.35 | 12.9 | 0 |  |  | 0.1 |  |  |  | М70+658.87/М71-302.91 | 1 | Х70 (15.7) | 510 | 610
| 112510 | 124624.17 |  | Труба ПШ | 11.3 | 12.9 | 0 |  |  | 0.1 |  |  |  | М70+670.21/М71-291.56 | 1 | Х70 (15.7) | 510 | 610
| 112520 | 124635.47 |  | Труба ПШ | 11.55 | 12.9 | 0 |  |  | 0.1 |  |  |  | М70+681.52/М71-280.26 | 1 | Х70 (15.7) | 510 | 610
2827 | 112520 | 124635.47 | 0.00 / -11.55 | Аномалия кольцевого шва | 11.55 | 12.9 | 0 | 0 | 1006 | 5:20-8:28 |  | C |  | М70+681.52/М71-280.26 | [5 empty] | 0
| 112530 | 124647.02 |  | Труба ПШ | 11.4 | 12.9 | 0 |  |  | 0.2 |  |  |  | М70+693.06/М71-268.71 | 1 | Х70 (15.7) | 510 | 610
| 112540 | 124658.42 |  | Труба ПШ | 11.42 | 12.9 | 0 |  |  | 0.1 |  |  |  | М70+704.46/М71-257.31 | 1 | Х70 (15.7) | 510 | 610
| 112550 | 124669.84 |  | Труба ПШ | 11.26 | 12.9 | 0 |  |  | 0.1 |  |  |  | М70+715.88/М71-245.89 | 1 | Х70 (15.7) | 510 | 610
| 112560 | 124681.1 |  | Труба ПШ | 11.27 | 12.9 | 0 |  |  | 0.1 |  |  |  | М70+727.14/М71-234.63 | 1 | Х70 (15.7) | 510 | 610
| 112570 | 124692.38 |  | Труба ПШ | 11.64 | 12.9 | 0 |  |  | 0.1 |  |  |  | М70+738.42/М71-223.36 | 1 | Х70 (15.7) | 510 | 610
| 112580 | 124704.02 |  | Труба ПШ | 11.54 | 12.9 | 0 |  |  | 0.1 |  |  |  | М70+750.06/М71-211.71 | 1 | Х70 (15.7) | 510 | 610
| 112590 | 124715.56 |  | Труба ПШ | 11.43 | 12.9 | 0 |  |  | 0.1 |  |  |  | М70+761.60/М71-200.18 | 1 | Х70 (15.7) | 510 | 610
| 112600 | 124726.99 |  | Труба ПШ | 11.51 | 12.9 | 0 |  |  | 0.1 |  |  |  | М70+773.03/М71-188.74 | 1 | Х70 (15.7) | 510 | 610
| 112610 | 124738.5 |  | Труба ПШ | 11.65 | 12.9 | 0 |  |  | 0.2 |  |  |  | М70+784.54/М71-177.23 | 1 | Х70 (15.7) | 510 | 610
| 112620 | 124750.15 |  | Труба ПШ | 11.42 | 12.9 | 0 |  |  | 0 |  |  |  | М70+796.20/М71-165.58 | 1 | Х70 (15.7) | 510 | 610
| 112630 | 124761.57 |  | Труба ПШ | 11.31 | 12.9 | 0 |  |  | 0 |  |  |  | М70+807.61/М71-154.16 | 1 | Х70 (15.7) | 510 | 610
| 112640 | 124772.88 |  | Труба ПШ | 11.41 | 12.9 | 0 |  |  | 0.2 |  |  |  | М70+818.93/М71-142.85 | 1 | Х70 (15.7) | 510 | 610
| 112650 | 124784.29 |  | Труба ПШ | 11.56 | 12.9 | 0 |  |  | 0.1 |  |  |  | М70+830.33/М71-131.44 | 1 | Х70 (15.7) | 510 | 610
| 112660 | 124795.85 |  | Труба ПШ | 11.07 | 12.9 | 0 |  |  | 0.1 |  |  |  | М70+841.90/М71-119.88 | 1 | Х70 (15.7) | 510 | 610
| 112670 | 124806.92 |  | Труба ПШ | 11.51 | 12.9 | 0 |  |  | 0.1 |  |  |  | М70+852.96/М71-108.81 | 1 | Х70 (15.7) | 510 | 610
| 112680 | 124818.44 |  | Труба ПШ | 11.4 | 12.9 | 0 |  |  | 0 |  |  |  | М70+864.48/М71-97.30 | 1 | Х70 (15.7) | 510 | 610
| 112690 | 124829.84 |  | Труба ПШ | 11.27 | 12.9 | 0 |  |  | 0.1 |  |  |  | М70+875.88/М71-85.89 | 1 | Х70 (15.7) | 510 | 610
| 112700 | 124841.11 |  | Труба ПШ | 11.63 | 12.9 | 0 |  |  | 0.1 |  |  |  | М70+887.15/М71-74.62 | 1 | Х70 (15.7) | 510 | 610
| 112710 | 124852.75 |  | Труба ПШ | 11.27 | 12.9 | 0 |  |  | 0.2 |  |  |  | М70+898.79/М71-62.99 | 1 | Х70 (15.7) | 510 | 610
| 112720 | 124864.01 |  | Труба ПШ | 11.5 | 12.9 | 0 |  |  | 0.1 |  |  |  | М70+910.05/М71-51.72 | 1 | Х70 (15.7) | 510 | 610
| 112730 | 124875.51 |  | Труба ПШ | 11.51 | 12.9 | 0 |  |  | 0 |  |  |  | М70+921.55/М71-40.23 | 1 | Х70 (15.7) | 510 | 610
| 112740 | 124887.02 |  | Труба ПШ | 11.49 | 12.9 | 0 |  |  | 0.1 |  |  |  | М70+933.06/М71-28.71 | 1 | Х70 (15.7) | 510 | 610
| 112750 | 124898.51 |  | Труба ПШ | 11.39 | 12.9 | 0 |  |  | 0.1 |  |  |  | М70+944.55/М71-17.22 | 1 | Х70 (15.7) | 510 | 610
| 112760 | 124909.9 |  | Труба ПШ | 11.22 | 12.9 | 0 |  |  | 0.1 |  |  | маркер | М70+955.94/М71-5.83 | 1 | Х70 (15.7) | 510 | 610
| 112770 | 124921.12 |  | Труба ПШ | 11.51 | 12.9 | 0 |  |  | 0.2 |  |  |  | М71+5.39/М72-801.50 | 1 | Х70 (15.7) | 510 | 610
| 112780 | 124932.63 |  | Труба ПШ | 11.57 | 12.9 | 0 |  |  | 0.1 |  |  |  | М71+16.90/М72-789.99 | 1 | Х70 (15.7) | 510 | 610
| 112790 | 124944.2 |  | Труба ПШ | 11.19 | 12.9 | 0 |  |  | 0.3 |  |  |  | М71+28.47/М72-778.42 | 1 | Х70 (15.7) | 510 | 610
| 112800 | 124955.39 |  | Труба ПШ | 11.65 | 12.9 | 0 |  |  | 0 |  |  |  | М71+39.66/М72-767.23 | 1 | Х70 (15.7) | 510 | 610
| 112810 | 124967.04 |  | Труба ПШ | 11.49 | 12.9 | 0 |  |  | 0.1 |  |  |  | М71+51.31/М72-755.58 | 1 | Х70 (15.7) | 510 | 610
| 112820 | 124978.54 |  | Труба ПШ | 11.4 | 12.9 | 0 |  |  | 0.1 |  |  |  | М71+62.81/М72-744.08 | 1 | Х70 (15.7) | 510 | 610
| 112830 | 124989.94 |  | Труба ПШ | 11.28 | 12.9 | 0 |  |  | 0.1 |  |  |  | М71+74.21/М72-732.68 | 1 | Х70 (15.7) | 510 | 610
| 112840 | 125001.22 |  | Труба ПШ | 11.4 | 12.9 | 0 |  |  | 0.1 |  |  |  | М71+85.49/М72-721.40 | 1 | Х70 (15.7) | 510 | 610
| 112850 | 125012.62 |  | Труба ПШ | 11.36 | 12.9 | 0 |  |  | 0.1 |  |  |  | М71+96.89/М72-710.00 | 1 | Х70 (15.7) | 510 | 610
| 112860 | 125023.98 |  | Труба ПШ | 11.55 | 12.9 | 0 |  |  | 0.2 |  |  |  | М71+108.25/М72-698.64 | 1 | Х70 (15.7) | 510 | 610
| 112870 | 125035.53 |  | Труба ПШ | 10.93 | 12.9 | 0 |  |  | 0.1 |  |  |  | М71+119.79/М72-687.10 | 1 | Х70 (15.7) | 510 | 610
| 112880 | 125046.45 |  | Труба ПШ | 11.17 | 12.9 | 0 |  |  | 0 |  |  |  | М71+130.72/М72-676.17 | 1 | Х70 (15.7) | 510 | 610
| 112890 | 125057.63 |  | Труба ПШ | 11.1 | 12.9 | 0 |  |  | 0.1 |  |  |  | М71+141.90/М72-664.99 | 1 | Х70 (15.7) | 510 | 610
| 112900 | 125068.73 |  | Труба ПШ | 11.25 | 12.9 | 0 |  |  | 0.1 |  |  |  | М71+153.00/М72-653.89 | 1 | Х70 (15.7) | 510 | 610
| 112910 | 125079.98 |  | Труба ПШ | 11.05 | 12.9 | 0 |  |  | 0.1 |  |  |  | М71+164.25/М72-642.64 | 1 | Х70 (15.7) | 510 | 610
| 112920 | 125091.03 |  | Труба ПШ | 11.61 | 12.9 | 0 |  |  | 0.2 |  |  |  | М71+175.30/М72-631.59 | 1 | Х70 (15.7) | 510 | 610
| 112930 | 125102.64 |  | Труба ПШ | 11.36 | 12.9 | 0 |  |  | 0.1 |  |  |  | М71+186.91/М72-619.98 | 1 | Х70 (15.7) | 510 | 610
| 112940 | 125114 |  | Труба ПШ | 11.49 | 12.9 | 0 |  |  | 0.1 |  |  |  | М71+198.27/М72-608.62 | 1 | Х70 (15.7) | 510 | 610
| 112950 | 125125.49 |  | Труба ПШ | 11.4 | 12.9 | 0 |  |  | 0.1 |  |  |  | М71+209.76/М72-597.13 | 1 | Х70 (15.7) | 510 | 610
| 112960 | 125136.89 |  | Труба ПШ | 11.14 | 12.9 | 0 |  |  | 0.1 |  |  |  | М71+221.16/М72-585.73 | 1 | Х70 (15.7) | 510 | 610
| 112970 | 125148.03 |  | Труба ПШ | 11.55 | 12.9 | 0 |  |  | 0.2 |  |  |  | М71+232.30/М72-574.59 | 1 | Х70 (15.7) | 510 | 610
2829 | 112970 | 125148.03 | 0.00 / -11.55 | Аномалия кольцевого шва | 11.55 | 12.9 | 0 | 0 | 66 | 5:54-6:07 |  | C |  | М71+232.30/М72-574.59 | [5 empty] | 0
| 112980 | 125159.58 |  | Труба ПШ | 11.46 | 12.9 | 0 |  |  | 0.1 |  |  |  | М71+243.85/М72-563.04 | 1 | Х70 (15.7) | 510 | 610
| 112990 | 125171.03 |  | Труба ПШ | 11.65 | 12.9 | 0 |  |  | 0.1 |  |  |  | М71+255.30/М72-551.59 | 1 | Х70 (15.7) | 510 | 610
| 113000 | 125182.69 |  | Труба ПШ | 11.65 | 12.9 | 0 |  |  | 0.1 |  |  |  | М71+266.95/М72-539.94 | 1 | Х70 (15.7) | 510 | 610
| 113010 | 125194.33 |  | Труба ПШ | 11.25 | 12.9 | 0 |  |  | 0 |  |  |  | М71+278.60/М72-528.29 | 1 | Х70 (15.7) | 510 | 610
| 113020 | 125205.58 |  | Труба ПШ | 11.44 | 12.9 | 0 |  |  | 0.1 |  |  |  | М71+289.85/М72-517.04 | 1 | Х70 (15.7) | 510 | 610
| 113030 | 125217.01 |  | Труба ПШ | 11.32 | 12.9 | 0 |  |  | 0.1 |  |  |  | М71+301.28/М72-505.61 | 1 | Х70 (15.7) | 510 | 610
| 113040 | 125228.34 |  | Труба ПШ | 11.46 | 12.9 | 0 |  |  | 0.1 |  |  |  | М71+312.60/М72-494.29 | 1 | Х70 (15.7) | 510 | 610
| 113050 | 125239.8 |  | Труба ПШ | 11.31 | 12.9 | 0 |  |  | 0.1 |  |  |  | М71+324.07/М72-482.82 | 1 | Х70 (15.7) | 510 | 610
| 113060 | 125251.11 |  | Труба ПШ | 11.39 | 12.9 | 0 |  |  | 0.1 |  |  |  | М71+335.38/М72-471.51 | 1 | Х70 (15.7) | 510 | 610
| 113070 | 125262.5 |  | Труба ПШ | 11.61 | 12.9 | 0 |  |  | 0.1 |  |  |  | М71+346.76/М72-460.13 | 1 | Х70 (15.7) | 510 | 610
| 113080 | 125274.1 |  | Труба ПШ | 11.45 | 12.9 | 0 |  |  | 0.1 |  |  |  | М71+358.37/М72-448.52 | 1 | Х70 (15.7) | 510 | 610
| 113090 | 125285.55 |  | Труба ПШ | 11.14 | 12.9 | 0 |  |  | 0.1 |  |  |  | М71+369.82/М72-437.07 | 1 | Х70 (15.7) | 510 | 610
| 113100 | 125296.69 |  | Труба ПШ | 11.38 | 12.9 | 0 |  |  | 0.1 |  |  |  | М71+380.96/М72-425.93 | 1 | Х70 (15.7) | 510 | 610
| 113110 | 125308.07 |  | Труба ПШ | 11.52 | 12.9 | 0 |  |  | 0.1 |  |  |  | М71+392.34/М72-414.55 | 1 | Х70 (15.7) | 510 | 610
| 113120 | 125319.59 |  | Труба ПШ | 11.56 | 12.9 | 0 |  |  | 0.1 |  |  |  | М71+403.86/М72-403.03 | 1 | Х70 (15.7) | 510 | 610
| 113130 | 125331.16 |  | Труба ПШ | 11.42 | 12.9 | 0 |  |  | 0 |  |  |  | М71+415.42/М72-391.47 | 1 | Х70 (15.7) | 510 | 610
| 113140 | 125342.58 |  | Труба ПШ | 9.27 | 12.9 | 0 |  |  | 0.1 |  |  |  | М71+426.85/М72-380.04 | 1 | Х70 (15.7) | 510 | 610
| 113150 | 125351.85 |  | Труба ПШ | 11.54 | 12.9 | 0 |  |  | 0.1 |  |  |  | М71+436.12/М72-370.77 | 1 | Х70 (15.7) | 510 | 610
| 113160 | 125363.39 |  | Труба ПШ | 11.34 | 12.9 | 0 |  |  | 0.2 |  |  |  | М71+447.65/М72-359.24 | 1 | Х70 (15.7) | 510 | 610
| 113170 | 125374.73 |  | Труба ПШ | 11.58 | 12.9 | 0 |  |  | 0.1 |  |  |  | М71+459.00/М72-347.89 | 1 | Х70 (15.7) | 510 | 610
| 113180 | 125386.3 |  | Труба ПШ | 11.35 | 12.9 | 0 |  |  | 0 |  |  |  | М71+470.57/М72-336.32 | 1 | Х70 (15.7) | 510 | 610
| 113190 | 125397.65 |  | Труба ПШ | 11.62 | 12.9 | 0 |  |  | 0.1 |  |  |  | М71+481.92/М72-324.97 | 1 | Х70 (15.7) | 510 | 610
| 113200 | 125409.28 |  | Труба ПШ | 11.37 | 12.9 | 0 |  |  | 0.1 |  |  |  | М71+493.54/М72-313.35 | 1 | Х70 (15.7) | 510 | 610
| 113210 | 125420.65 |  | Труба ПШ | 11.32 | 12.9 | 0 |  |  | 0.1 |  |  |  | М71+504.92/М72-301.97 | 1 | Х70 (15.7) | 510 | 610
| 113220 | 125431.97 |  | Труба ПШ | 11.63 | 12.9 | 0 |  |  | 0.1 |  |  |  | М71+516.24/М72-290.65 | 1 | Х70 (15.7) | 510 | 610
| 113230 | 125443.6 |  | Труба ПШ | 11.14 | 12.9 | 0 |  |  | 0.1 |  |  |  | М71+527.87/М72-279.02 | 1 | Х70 (15.7) | 510 | 610
| 113240 | 125454.74 |  | Труба ПШ | 11.25 | 12.9 | 0 |  |  | 0.2 |  |  |  | М71+539.01/М72-267.88 | 1 | Х70 (15.7) | 510 | 610
| 113250 | 125465.98 |  | Труба ПШ | 11.48 | 12.9 | 0 |  |  | 0.1 |  |  |  | М71+550.25/М72-256.64 | 1 | Х70 (15.7) | 510 | 610
| 113260 | 125477.46 |  | Труба ПШ | 11.47 | 12.9 | 0 |  |  | 0.1 |  |  |  | М71+561.73/М72-245.16 | 1 | Х70 (15.7) | 510 | 610
| 113270 | 125488.94 |  | Труба ПШ | 11.52 | 12.9 | 0 |  |  | 0.2 |  |  |  | М71+573.21/М72-233.68 | 1 | Х70 (15.7) | 510 | 610
| 113280 | 125500.46 |  | Труба ПШ | 11.24 | 12.9 | 0 |  |  | 0.2 |  |  |  | М71+584.73/М72-222.16 | 1 | Х70 (15.7) | 510 | 610
| 113290 | 125511.7 |  | Труба ПШ | 11.55 | 12.9 | 0 |  |  | 0 |  |  |  | М71+595.97/М72-210.92 | 1 | Х70 (15.7) | 510 | 610
| 113300 | 125523.25 |  | Труба ПШ | 11.21 | 12.9 | 0 |  |  | 0 |  |  |  | М71+607.51/М72-199.38 | 1 | Х70 (15.7) | 510 | 610
| 113310 | 125534.45 |  | Труба ПШ | 11.45 | 12.9 | 0 |  |  | 0 |  |  |  | М71+618.72/М72-188.17 | 1 | Х70 (15.7) | 510 | 610
| 113320 | 125545.91 |  | Труба ПШ | 11.44 | 12.9 | 0 |  |  | 0.1 |  |  |  | М71+630.18/М72-176.71 | 1 | Х70 (15.7) | 510 | 610
| 113330 | 125557.35 |  | Труба ПШ | 11.24 | 12.9 | 0 |  |  | 0.1 |  |  |  | М71+641.61/М72-165.28 | 1 | Х70 (15.7) | 510 | 610
| 113340 | 125568.58 |  | Труба ПШ | 11.54 | 12.9 | 0 |  |  | 0.1 |  |  |  | М71+652.85/М72-154.04 | 1 | Х70 (15.7) | 510 | 610
| 113350 | 125580.12 |  | Труба ПШ | 11.34 | 12.9 | 0 |  |  | 0.1 |  |  |  | М71+664.39/М72-142.50 | 1 | Х70 (15.7) | 510 | 610
| 113360 | 125591.46 |  | Труба ПШ | 11.41 | 12.9 | 0 |  |  | 0.2 |  |  |  | М71+675.73/М72-131.16 | 1 | Х70 (15.7) | 510 | 610
| 113370 | 125602.87 |  | Труба ПШ | 11.11 | 12.9 | 0 |  |  | 0.1 |  |  |  | М71+687.14/М72-119.75 | 1 | Х70 (15.7) | 510 | 610
| 113380 | 125613.98 |  | Труба ПШ | 11.48 | 12.9 | 0 |  |  | 0.1 |  |  |  | М71+698.25/М72-108.64 | 1 | Х70 (15.7) | 510 | 610
| 113390 | 125625.46 |  | Труба ПШ | 11.51 | 12.9 | 0 |  |  | 0.1 |  |  |  | М71+709.73/М72-97.16 | 1 | Х70 (15.7) | 510 | 610
| 113400 | 125636.97 |  | Труба ПШ | 11.5 | 12.9 | 0 |  |  | 0.2 |  |  |  | М71+721.24/М72-85.65 | 1 | Х70 (15.7) | 510 | 610
2831 | 113400 | 125636.97 | 0.00 / -11.50 | Аномалия кольцевого шва | 11.5 | 12.9 | 0 | 0 | 473 | 9:33-11:02 |  | C |  | М71+721.24/М72-85.65 | [5 empty] | 0
| 113410 | 125648.47 |  | Труба ПШ | 11.44 | 12.9 | 0 |  |  | 0 |  |  |  | М71+732.74/М72-74.15 | 1 | Х70 (15.7) | 510 | 610
| 113420 | 125659.91 |  | Труба ПШ | 11.65 | 12.9 | 0 |  |  | 0 |  |  |  | М71+744.18/М72-62.71 | 1 | Х70 (15.7) | 510 | 610
| 113430 | 125671.55 |  | Труба ПШ | 11.66 | 12.9 | 0 |  |  | 0 |  |  |  | М71+755.82/М72-51.07 | 1 | Х70 (15.7) | 510 | 610
| 113440 | 125683.21 |  | Труба ПШ | 11.25 | 12.9 | 0 |  |  | 0.1 |  |  |  | М71+767.48/М72-39.41 | 1 | Х70 (15.7) | 510 | 610
| 113450 | 125694.46 |  | Труба ПШ | 9.26 | 12.9 | 0 |  |  | 0.1 |  |  |  | М71+778.73/М72-28.16 | 1 | Х70 (15.7) | 510 | 610
| 113460 | 125703.72 |  | Труба ПШ | 11.49 | 12.9 | 0 |  |  | 0.2 |  |  |  | М71+787.99/М72-18.90 | 1 | Х70 (15.7) | 510 | 610
| 113470 | 125715.21 |  | Труба ПШ | 11.62 | 12.9 | 0 |  |  | 0.2 |  |  | маркер | М71+799.48/М72-7.41 | 1 | Х70 (15.7) | 510 | 610
| 113480 | 125726.83 |  | Труба ПШ | 11.08 | 12.9 | 0 |  |  | 0.2 |  |  |  | М72+4.21/М73-1075.25 | 1 | Х70 (15.7) | 510 | 610
| 113490 | 125737.91 |  | Труба ПШ | 11.63 | 12.9 | 0 |  |  | 0.1 |  |  |  | М72+15.29/М73-1064.16 | 1 | Х70 (15.7) | 510 | 610
| 113500 | 125749.54 |  | Труба ПШ | 11.66 | 12.9 | 0 |  |  | 0.1 |  |  |  | М72+26.92/М73-1052.54 | 1 | Х70 (15.7) | 510 | 610
| 113510 | 125761.2 |  | Труба ПШ | 11.32 | 12.9 | 0 |  |  | 0.1 |  |  |  | М72+38.58/М73-1040.87 | 1 | Х70 (15.7) | 510 | 610
| 113520 | 125772.52 |  | Труба ПШ | 11.56 | 12.9 | 0 |  |  | 0.1 |  |  |  | М72+49.90/М73-1029.56 | 1 | Х70 (15.7) | 510 | 610
| 113530 | 125784.08 |  | Труба ПШ | 11.66 | 12.9 | 0 |  |  | 0.1 |  |  |  | М72+61.46/М73-1018.00 | 1 | Х70 (15.7) | 510 | 610
| 113540 | 125795.74 |  | Труба ПШ | 11.21 | 12.9 | 0 |  |  | 0.1 |  |  |  | М72+73.12/М73-1006.34 | 1 | Х70 (15.7) | 510 | 610
| 113550 | 125806.95 |  | Труба ПШ | 11.65 | 12.9 | 0 |  |  | 0.2 |  |  |  | М72+84.33/М73-995.13 | 1 | Х70 (15.7) | 510 | 610
| 113560 | 125818.6 |  | Труба ПШ | 11.59 | 12.9 | 0 |  |  | 0.3 |  |  |  | М72+95.98/М73-983.48 | 1 | Х70 (15.7) | 510 | 610
| 113570 | 125830.19 |  | Труба ПШ | 11.35 | 12.9 | 0 |  |  | 0.1 |  |  |  | М72+107.57/М73-971.89 | 1 | Х70 (15.7) | 510 | 610
| 113580 | 125841.54 |  | Труба ПШ | 11.43 | 12.9 | 0 |  |  | 0 |  |  |  | М72+118.92/М73-960.54 | 1 | Х70 (15.7) | 510 | 610
| 113590 | 125852.96 |  | Труба ПШ | 11.39 | 12.9 | 0 |  |  | 0.2 |  |  |  | М72+130.34/М73-949.12 | 1 | Х70 (15.7) | 510 | 610
| 113600 | 125864.35 |  | Труба ПШ | 11.57 | 12.9 | 0 |  |  | 0.1 |  |  |  | М72+141.73/М73-937.72 | 1 | Х70 (15.7) | 510 | 610
| 113610 | 125875.92 |  | Труба ПШ | 11.61 | 12.9 | 0 |  |  | 0 |  |  |  | М72+153.30/М73-926.15 | 1 | Х70 (15.7) | 510 | 610
2833 | 113610 | 125875.92 | 0.00 / -11.61 | Аномалия кольцевого шва | 11.61 | 12.9 | 0 | 0 | 2395 | 9:15-4:45 |  | C |  | М72+153.30/М73-926.15 | [5 empty] | 0
| 113620 | 125887.53 |  | Труба ПШ | 11.43 | 12.9 | 0 |  |  | 0.1 |  |  |  | М72+164.91/М73-914.55 | 1 | Х70 (15.7) | 510 | 610
| 113630 | 125898.96 |  | Труба ПШ | 11.4 | 12.9 | 0 |  |  | 0 |  |  |  | М72+176.34/М73-903.11 | 1 | Х70 (15.7) | 510 | 610
| 113640 | 125910.36 |  | Труба ПШ | 11.18 | 12.9 | 0 |  |  | 0 |  |  |  | М72+187.74/М73-891.72 | 1 | Х70 (15.7) | 510 | 610
| 113650 | 125921.54 |  | Труба ПШ | 11.38 | 12.9 | 0 |  |  | 0.1 |  |  |  | М72+198.92/М73-880.54 | 1 | Х70 (15.7) | 510 | 610
| 113660 | 125932.92 |  | Труба ПШ | 11.39 | 12.9 | 0 |  |  | 0.1 |  |  |  | М72+210.30/М73-869.16 | 1 | Х70 (15.7) | 510 | 610
| 113670 | 125944.3 |  | Труба ПШ | 11.56 | 12.9 | 0 |  |  | 0.2 |  |  |  | М72+221.68/М73-857.77 | 1 | Х70 (15.7) | 510 | 610
| 113680 | 125955.86 |  | Труба ПШ | 11.44 | 12.9 | 0 |  |  | 0.2 |  |  |  | М72+233.24/М73-846.21 | 1 | Х70 (15.7) | 510 | 610
| 113690 | 125967.3 |  | Труба ПШ | 11.66 | 12.9 | 0 |  |  | 0.2 |  |  |  | М72+244.68/М73-834.77 | 1 | Х70 (15.7) | 510 | 610
| 113700 | 125978.96 |  | Труба ПШ | 11.63 | 12.9 | 0 |  |  | 0.2 |  |  |  | М72+256.34/М73-823.12 | 1 | Х70 (15.7) | 510 | 610
| 113710 | 125990.59 |  | Труба ПШ | 11.61 | 12.9 | 0 |  |  | 0.1 |  |  |  | М72+267.97/М73-811.49 | 1 | Х70 (15.7) | 510 | 610
| 113720 | 126002.2 |  | Труба ПШ | 11.54 | 12.9 | 0 |  |  | 0.2 |  |  |  | М72+279.58/М73-799.87 | 1 | Х70 (15.7) | 510 | 610
| 113730 | 126013.74 |  | Труба ПШ | 11.48 | 12.9 | 0 |  |  | 0.1 |  |  |  | М72+291.12/М73-788.33 | 1 | Х70 (15.7) | 510 | 610
| 113740 | 126025.23 |  | Труба ПШ | 11.67 | 12.9 | 0 |  |  | 0.2 |  |  |  | М72+302.61/М73-776.85 | 1 | Х70 (15.7) | 510 | 610
| 113750 | 126036.89 |  | Труба ПШ | 11.67 | 12.9 | 0 |  |  | 0.2 |  |  |  | М72+314.27/М73-765.18 | 1 | Х70 (15.7) | 510 | 610
2835 | 113750 | 126036.89 | 0.00 / -11.67 | Аномалия кольцевого шва | 11.67 | 12.9 | 0 | 0 | 1593 | 9:06-2:05 |  | C |  | М72+314.27/М73-765.18 | [5 empty] | 0
| 113760 | 126048.57 |  | Труба ПШ | 11.53 | 12.9 | 0 |  |  | 0.1 |  |  |  | М72+325.95/М73-753.51 | 1 | Х70 (15.7) | 510 | 610
| 113770 | 126060.1 |  | Труба ПШ | 11.47 | 12.9 | 0 |  |  | 0 |  |  |  | М72+337.48/М73-741.98 | 1 | Х70 (15.7) | 510 | 610
| 113780 | 126071.57 |  | Труба ПШ | 11.5 | 12.9 | 0 |  |  | 0.1 |  |  |  | М72+348.95/М73-730.51 | 1 | Х70 (15.7) | 510 | 610
| 113790 | 126083.06 |  | Труба ПШ | 11.11 | 12.9 | 0 |  |  | 0.1 |  |  |  | М72+360.44/М73-719.01 | 1 | Х70 (15.7) | 510 | 610
| 113800 | 126094.17 |  | Труба ПШ | 11.19 | 12.9 | 0 |  |  | 0.1 |  |  |  | М72+371.55/М73-707.90 | 1 | Х70 (15.7) | 510 | 610
| 113810 | 126105.36 |  | Труба ПШ | 11.62 | 12.9 | 0 |  |  | 0.1 |  |  |  | М72+382.74/М73-696.72 | 1 | Х70 (15.7) | 510 | 610
2837 | 113810 | 126105.36 | 0.00 / -11.62 | Аномалия кольцевого шва | 11.62 | 12.9 | 0 | 0 | 72 | 5:36-5:50 |  | C |  | М72+382.74/М73-696.72 | [5 empty] | 0
| 113820 | 126116.98 |  | Труба ПШ | 11.66 | 12.9 | 0 |  |  | 0.1 |  |  |  | М72+394.36/М73-685.10 | 1 | Х70 (15.7) | 510 | 610
| 113830 | 126128.63 |  | Труба ПШ | 11.29 | 12.9 | 0 |  |  | 0.2 |  |  |  | М72+406.01/М73-673.44 | 1 | Х70 (15.7) | 510 | 610
| 113840 | 126139.92 |  | Труба ПШ | 11.67 | 12.9 | 0 |  |  | 0.1 |  |  |  | М72+417.30/М73-662.16 | 1 | Х70 (15.7) | 510 | 610
| 113850 | 126151.58 |  | Труба ПШ | 11.65 | 13.5 | 0 |  |  | 0.1 |  |  |  | М72+428.96/М73-650.49 | 1 | Х70 (15.7) | 510 | 610
| 113860 | 126163.24 |  | Труба ПШ | 11.41 | 13.5 | 0 |  |  | 0.1 |  |  |  | М72+440.62/М73-638.84 | 1 | Х70 (15.7) | 510 | 610
| 113870 | 126174.64 |  | Труба ПШ | 11.33 | 12.9 | 0 |  |  | 0.1 |  |  |  | М72+452.02/М73-627.43 | 1 | Х70 (15.7) | 510 | 610
| 113880 | 126185.98 |  | Труба ПШ | 11.4 | 12.9 | 0 |  |  | 0 |  |  |  | М72+463.36/М73-616.10 | 1 | Х70 (15.7) | 510 | 610
| 113890 | 126197.37 |  | Труба ПШ | 11.47 | 12.9 | 0 |  |  | 0.1 |  |  |  | М72+474.75/М73-604.70 | 1 | Х70 (15.7) | 510 | 610
2839 | 113890 | 126197.37 | 0.00 / -11.47 | Аномалия кольцевого шва | 11.47 | 12.9 | 0 | 0 | 48 | 9:18-9:27 |  | C |  | М72+474.75/М73-604.70 | [5 empty] | 0
| 113900 | 126208.85 |  | Труба ПШ | 11.51 | 12.9 | 0 |  |  | 0.1 |  |  |  | М72+486.23/М73-593.23 | 1 | Х70 (15.7) | 510 | 610
| 113910 | 126220.35 |  | Труба ПШ | 11.53 | 12.9 | 0 |  |  | 0.1 |  |  |  | М72+497.73/М73-581.72 | 1 | Х70 (15.7) | 510 | 610
| 113920 | 126231.88 |  | Труба ПШ | 11.67 | 12.9 | 0 |  |  | 0.1 |  |  |  | М72+509.26/М73-570.20 | 1 | Х70 (15.7) | 510 | 610
| 113930 | 126243.55 |  | Труба ПШ | 11.11 | 12.9 | 0 |  |  | 0.1 |  |  |  | М72+520.93/М73-558.53 | 1 | Х70 (15.7) | 510 | 610
| 113940 | 126254.66 |  | Труба ПШ | 11.4 | 12.9 | 0 |  |  | 0 |  |  |  | М72+532.04/М73-547.41 | 1 | Х70 (15.7) | 510 | 610
| 113950 | 126266.06 |  | Труба ПШ | 11.05 | 12.9 | 0 |  |  | 0.2 |  |  |  | М72+543.44/М73-536.01 | 1 | Х70 (15.7) | 510 | 610
| 113960 | 126277.11 |  | Труба ПШ | 11.39 | 12.9 | 0 |  |  | 0.1 |  |  |  | М72+554.49/М73-524.96 | 1 | Х70 (15.7) | 510 | 610
| 113970 | 126288.5 |  | Труба ПШ | 11.67 | 12.9 | 0 |  |  | 0 |  |  |  | М72+565.88/М73-513.57 | 1 | Х70 (15.7) | 510 | 610
| 113980 | 126300.18 |  | Труба ПШ | 11.36 | 12.9 | 0 |  |  | 0.1 |  |  |  | М72+577.56/М73-501.90 | 1 | Х70 (15.7) | 510 | 610
| 113990 | 126311.54 |  | Труба ПШ | 11.26 | 12.9 | 0 |  |  | 0.1 |  |  |  | М72+588.92/М73-490.54 | 1 | Х70 (15.7) | 510 | 610
2841 | 113990 | 126311.62 | 0.08 / -11.19 | Коррозия | 11.26 | 12.9 | 11 | 15 | 24 | 3:52-3:56 |  | C |  | М72+589.00/М73-490.46 | [5 empty] | 1.4
2842 | 113990 | 126311.64 | 0.10 / -11.16 | Коррозия | 11.26 | 12.9 | 14 | 15 | 24 | 4:06-4:11 |  | C |  | М72+589.02/М73-490.43 | [5 empty] | 1.8
2843 | 113990 | 126311.67 | 0.13 / -11.13 | Коррозия | 11.26 | 12.9 | 20 | 14 | 24 | 4:15-4:20 |  | C |  | М72+589.05/М73-490.41 | [5 empty] | 2.6
| 114000 | 126322.8 |  | Труба ПШ | 11.48 | 12.9 | 0 |  |  | 0.1 |  |  |  | М72+600.18/М73-479.28 | 1 | Х70 (15.7) | 510 | 610
| 114010 | 126334.28 |  | Труба ПШ | 11.55 | 12.9 | 0 |  |  | 0.1 |  |  |  | М72+611.66/М73-467.79 | 1 | Х70 (15.7) | 510 | 610
| 114020 | 126345.83 |  | Труба ПШ | 10.81 | 15.4 | 0 |  |  | 0.1 |  |  |  | М72+623.21/М73-456.25 | 1 | Х70 (15.7) | 510 | 610
| 114030 | 126356.63 |  | Труба ПШ | 10.69 | 15.4 | 0 |  |  | 0.1 |  |  |  | М72+634.01/М73-445.44 | 1 | Х70 (15.7) | 510 | 610
| 114040 | 126367.32 |  | Труба ПШ | 10.16 | 15.4 | 0 |  |  | 0.1 |  |  |  | М72+644.70/М73-434.75 | 1 | Х70 (15.7) | 510 | 610
2845 | 114040 | 126367.32 | 0.00 / -10.16 | Аномалия кольцевого шва | 10.16 | 15.4 | 0 | 0 | 443 | 1:58-3:21 |  | C |  | М72+644.70/М73-434.75 | [5 empty] | 0
| 114050 | 126377.49 |  | Труба ПШ | 11.53 | 12.9 | 0 |  |  | 0.1 |  |  |  | М72+654.87/М73-424.59 | 1 | Х70 (15.7) | 510 | 610
| 114060 | 126389.01 |  | Труба ПШ | 11.64 | 12.9 | 0 |  |  | 0.1 |  |  |  | М72+666.39/М73-413.06 | 1 | Х70 (15.7) | 510 | 610
2847 | 114060 | 126389.24 | 0.22 / -11.42 | Кластер коррозии | 11.64 | 12.9 | 20 | 75 | 216 | 2:46-3:27 |  | C | зона коррозии | М72+666.62/М73-412.84 | [5 empty] | 2.6
| 114070 | 126400.65 |  | Труба ПШ | 11.34 | 12.9 | 0 |  |  | 0.1 |  |  |  | М72+678.03/М73-401.42 | 1 | Х70 (15.7) | 510 | 610
| 114080 | 126411.99 |  | Труба ПШ | 11.26 | 12.9 | 0 |  |  | 0.1 |  |  |  | М72+689.37/М73-390.08 | 1 | Х70 (15.7) | 510 | 610
| 114090 | 126423.25 |  | Труба ПШ | 11.46 | 12.9 | 0 |  |  | 0.1 |  |  |  | М72+700.63/М73-378.82 | 1 | Х70 (15.7) | 510 | 610
| 114100 | 126434.71 |  | Труба ПШ | 10.75 | 12.9 | 0 |  |  | 0.1 |  |  |  | М72+712.09/М73-367.36 | 1 | Х70 (15.7) | 510 | 610
| 114110 | 126445.47 |  | Труба ПШ | 11.67 | 12.9 | 0 |  |  | 0.1 |  |  |  | М72+722.85/М73-356.61 | 1 | Х70 (15.7) | 510 | 610
2849 | 114110 | 126445.47 | 0.00 / -11.67 | Аномалия кольцевого шва | 11.67 | 12.9 | 0 | 0 | 3830 | 0:00-11:59 |  | C |  | М72+722.85/М73-356.61 | [5 empty] | 0
| 114120 | 126457.13 |  | Труба ПШ | 11.62 | 12.9 | 0 |  |  | 0.2 |  |  |  | М72+734.51/М73-344.94 | 1 | Х70 (15.7) | 510 | 610
| 114130 | 126468.75 |  | Труба ПШ | 11.56 | 12.9 | 0 |  |  | 0.1 |  |  |  | М72+746.13/М73-333.32 | 1 | Х70 (15.7) | 510 | 610
| 114140 | 126480.31 |  | Труба ПШ | 11.37 | 12.9 | 0 |  |  | 0.2 |  |  |  | М72+757.69/М73-321.77 | 1 | Х70 (15.7) | 510 | 610
| 114150 | 126491.68 |  | Труба ПШ | 11.54 | 12.9 | 0 |  |  | 0.1 |  |  |  | М72+769.06/М73-310.39 | 1 | Х70 (15.7) | 510 | 610
2851 | 114150 | 126491.68 | 0.00 / -11.54 | Аномалия кольцевого шва | 11.54 | 12.9 | 0 | 0 | 102 | 8:30-8:49 |  | C |  | М72+769.06/М73-310.39 | [5 empty] | 0
| 114160 | 126503.22 |  | Труба ПШ | 11.17 | 12.9 | 0 |  |  | 0.1 |  |  |  | М72+780.60/М73-298.86 | 1 | Х70 (15.7) | 510 | 610
| 114170 | 126514.39 |  | Труба ПШ | 11.67 | 13.5 | 0 |  |  | 0.2 |  |  |  | М72+791.77/М73-287.69 | 1 | Х70 (15.7) | 510 | 610
| 114180 | 126526.06 |  | Труба ПШ | 11.25 | 12.9 | 0 |  |  | 0.1 |  |  |  | М72+803.44/М73-276.01 | 1 | Х70 (15.7) | 510 | 610
| 114190 | 126537.32 |  | Труба ПШ | 11.44 | 12.9 | 0 |  |  | 0.2 |  |  |  | М72+814.70/М73-264.76 | 1 | Х70 (15.7) | 510 | 610
| 114200 | 126548.75 |  | Труба ПШ | 11.59 | 12.9 | 0 |  |  | 0.3 |  |  |  | М72+826.13/М73-253.32 | 1 | Х70 (15.7) | 510 | 610
| 114210 | 126560.34 |  | Труба ПШ | 11.32 | 12.9 | 0 |  |  | 0.2 |  |  |  | М72+837.72/М73-241.74 | 1 | Х70 (15.7) | 510 | 610
| 114220 | 126571.66 |  | Труба ПШ | 11.57 | 12.9 | 0 |  |  | 0.1 |  |  |  | М72+849.04/М73-230.42 | 1 | Х70 (15.7) | 510 | 610
| 114230 | 126583.22 |  | Труба ПШ | 10.06 | 12.9 | 0 |  |  | 0.3 |  |  |  | М72+860.60/М73-218.85 | 1 | Х70 (15.7) | 510 | 610
| 114240 | 126593.28 |  | Труба ПШ | 11.37 | 12.9 | 0 |  |  | 0.2 |  |  |  | М72+870.66/М73-208.80 | 1 | Х70 (15.7) | 510 | 610
| 114250 | 126604.65 |  | Труба ПШ | 11.14 | 12.9 | 0 |  |  | 0.1 |  |  |  | М72+882.03/М73-197.42 | 1 | Х70 (15.7) | 510 | 610
| 114260 | 126615.8 |  | Труба ПШ | 11.49 | 12.9 | 0 |  |  | 0.2 |  |  |  | М72+893.18/М73-186.28 | 1 | Х70 (15.7) | 510 | 610
| 114270 | 126627.29 |  | Труба ПШ | 11.59 | 12.9 | 0 |  |  | 0.1 |  |  |  | М72+904.67/М73-174.79 | 1 | Х70 (15.7) | 510 | 610
| 114280 | 126638.88 |  | Труба ПШ | 11.61 | 12.9 | 0 |  |  | 0.1 |  |  |  | М72+916.26/М73-163.19 | 1 | Х70 (15.7) | 510 | 610
| 114290 | 126650.49 |  | Труба ПШ | 11.66 | 12.9 | 0 |  |  | 0.1 |  |  |  | М72+927.87/М73-151.58 | 1 | Х70 (15.7) | 510 | 610
| 114300 | 126662.15 |  | Труба ПШ | 11.25 | 12.9 | 0 |  |  | 0.1 |  |  |  | М72+939.53/М73-139.93 | 1 | Х70 (15.7) | 510 | 610
2853 | 114300 | 126662.15 | 0.00 / -11.25 | Аномалия кольцевого шва | 11.25 | 12.9 | 0 | 0 | 192 | 7:46-8:22 |  | C |  | М72+939.53/М73-139.93 | [5 empty] | 0
| 114310 | 126673.4 |  | Труба ПШ | 11.45 | 12.9 | 0 |  |  | 0 |  |  |  | М72+950.78/М73-128.67 | 1 | Х70 (15.7) | 510 | 610
| 114320 | 126684.86 |  | Труба ПШ | 11.67 | 12.9 | 0 |  |  | 0.1 |  |  |  | М72+962.24/М73-117.22 | 1 | Х70 (15.7) | 510 | 610
| 114330 | 126696.52 |  | Труба ПШ | 11.39 | 12.9 | 0 |  |  | 0.1 |  |  |  | М72+973.90/М73-105.56 | 1 | Х70 (15.7) | 510 | 610
| 114340 | 126707.91 |  | Труба ПШ | 11.18 | 12.9 | 0 |  |  | 0.1 |  |  |  | М72+985.29/М73-94.17 | 1 | Х70 (15.7) | 510 | 610
| 114350 | 126719.09 |  | Труба ПШ | 11.23 | 12.9 | 0 |  |  | 0.2 |  |  |  | М72+996.47/М73-82.99 | 1 | Х70 (15.7) | 510 | 610
| 114360 | 126730.31 |  | Труба ПШ | 11.61 | 13.5 | 0 |  |  | 0.1 |  |  |  | М72+1007.69/М73-71.76 | 1 | Х70 (15.7) | 510 | 610
| 114370 | 126741.92 |  | Труба ПШ | 11.65 | 12.9 | 0 |  |  | 0.2 |  |  |  | М72+1019.30/М73-60.15 | 1 | Х70 (15.7) | 510 | 610
| 114380 | 126753.57 |  | Труба ПШ | 11.5 | 12.9 | 0 |  |  | 0.1 |  |  |  | М72+1030.95/М73-48.50 | 1 | Х70 (15.7) | 510 | 610
| 114390 | 126765.07 |  | Труба ПШ | 11.65 | 12.9 | 0 |  |  | 0.1 |  |  |  | М72+1042.45/М73-37.01 | 1 | Х70 (15.7) | 510 | 610
2855 | 114390 | 126765.07 | 0.00 / -11.65 | Аномалия кольцевого шва | 11.65 | 12.9 | 0 | 0 | 150 | 5:00-5:28 |  | C |  | М72+1042.45/М73-37.01 | [5 empty] | 0
| 114400 | 126776.72 |  | Труба ПШ | 11.41 | 12.9 | 0 |  |  | 0.4 |  |  |  | М72+1054.10/М73-25.35 | 1 | Х70 (15.7) | 510 | 610
| 114410 | 126788.13 |  | Труба ПШ | 11.62 | 12.9 | 0 |  |  | 0.2 |  |  |  | М72+1065.51/М73-13.95 | 1 | Х70 (15.7) | 510 | 610
| 114420 | 126799.75 |  | Труба ПШ | 11.38 | 12.9 | 0 |  |  | 0.1 |  |  | маркер | М72+1077.13/М73-2.32 | 1 | Х70 (15.7) | 510 | 610
2857 | 114420 | 126800.75 | 1.00 / -10.38 | Технологический дефект | 11.38 | 12.9 | 0 | 14 | 18 | 0:19-0:22 |  | C | приварка | М72+1078.13/М73-1.32 | [5 empty] | 0
| 114430 | 126811.13 |  | Труба ПШ | 11.65 | 12.9 | 0 |  |  | 0.1 |  |  |  | М73+9.06/П17-2263.78 | 1 | Х70 (15.7) | 510 | 610
| 114440 | 126822.78 |  | Труба ПШ | 11.65 | 12.9 | 0 |  |  | 0.2 |  |  |  | М73+20.71/П17-2252.13 | 1 | Х70 (15.7) | 510 | 610
| 114450 | 126834.44 |  | Труба ПШ | 11.35 | 12.9 | 0 |  |  | 0.2 |  |  |  | М73+32.36/П17-2240.48 | 1 | Х70 (15.7) | 510 | 610
| 114460 | 126845.79 |  | Труба ПШ | 11.58 | 12.9 | 0 |  |  | 0.1 |  |  |  | М73+43.72/П17-2229.13 | 1 | Х70 (15.7) | 510 | 610
2859 | 114460 | 126845.79 | 0.00 / -11.58 | Аномалия кольцевого шва | 11.58 | 12.9 | 0 | 0 | 677 | 7:12-9:19 |  | C |  | М73+43.72/П17-2229.13 | [5 empty] | 0
2860 | 114460 | 126854.51 | 8.71 / -2.87 | Коррозия | 11.58 | 12.9 | 18 | 19 | 30 | 4:25-4:31 |  | C | на фоне более слабой | М73+52.43/П17-2220.41 | [5 empty] | 2.3
2861 | 114460 | 126854.63 | 8.84 / -2.75 | Коррозия | 11.58 | 12.9 | 10 | 21 | 24 | 5:05-5:09 |  | C | на фоне более слабой | М73+52.55/П17-2220.29 | [5 empty] | 1.3
2862 | 114460 | 126855.46 | 9.67 / -1.91 | Кластер коррозии | 11.58 | 12.9 | 12 | 164 | 78 | 4:47-5:02 |  | C | зона коррозии | М73+53.39/П17-2219.46 | [5 empty] | 1.6
2863 | 114460 | 126855.82 | 10.03 / -1.56 | Коррозия | 11.58 | 12.9 | 11 | 17 | 30 | 3:43-3:48 |  | C | на фоне более слабой | М73+53.74/П17-2219.10 | [5 empty] | 1.4
2864 | 114460 | 126855.85 | 10.06 / -1.53 | Коррозия | 11.58 | 12.9 | 14 | 23 | 30 | 4:18-4:23 |  | C | на фоне более слабой | М73+53.77/П17-2219.07 | [5 empty] | 1.8
2865 | 114460 | 126855.92 | 10.13 / -1.45 | Кластер коррозии | 11.58 | 12.9 | 20 | 109 | 102 | 3:50-4:09 |  | C | зона коррозии | М73+53.85/П17-2218.99 | [5 empty] | 2.6
2866 | 114460 | 126856.12 | 10.32 / -1.26 | Кластер коррозии | 11.58 | 12.9 | 10 | 28 | 78 | 4:00-4:14 |  | C | зона коррозии | М73+54.04/П17-2218.80 | [5 empty] | 1.3
| 114470 | 126857.37 |  | Труба ПШ | 11.4 | 12.9 | 0 |  |  | 0.4 |  |  |  | М73+55.30/П17-2217.54 | 1 | Х70 (15.7) | 510 | 610
2868 | 114470 | 126858.44 | 1.07 / -10.33 | Коррозия | 11.4 | 12.9 | 16 | 27 | 36 | 4:50-4:57 |  | C |  | М73+56.37/П17-2216.47 | [5 empty] | 2.1
2869 | 114470 | 126859.32 | 1.94 / -9.46 | Кластер коррозии | 11.4 | 12.9 | 12 | 88 | 126 | 3:55-4:19 |  | C | зона коррозии | М73+57.24/П17-2215.60 | [5 empty] | 1.6
2870 | 114470 | 126862.47 | 5.10 / -6.31 | Коррозия | 11.4 | 12.9 | 10 | 22 | 36 | 3:40-3:47 |  | C | на фоне более слабой | М73+60.40/П17-2212.45 | [5 empty] | 1.3
2871 | 114470 | 126862.92 | 5.55 / -5.85 | Коррозия | 11.4 | 12.9 | 12 | 21 | 24 | 3:31-3:36 |  | C | на фоне более слабой | М73+60.85/П17-2211.99 | [5 empty] | 1.6
2872 | 114470 | 126863.02 | 5.64 / -5.76 | Коррозия | 11.4 | 12.9 | 16 | 24 | 30 | 4:05-4:11 |  | C | на фоне более слабой | М73+60.94/П17-2211.90 | [5 empty] | 2.1
2873 | 114470 | 126864.09 | 6.72 / -4.68 | Коррозия | 11.4 | 12.9 | 10 | 22 | 30 | 6:39-6:45 |  | C | на фоне более слабой | М73+62.02/П17-2210.83 | [5 empty] | 1.3
2874 | 114470 | 126864.38 | 7.00 / -4.40 | Коррозия | 11.4 | 12.9 | 15 | 26 | 36 | 4:29-4:36 |  | C | на фоне более слабой | М73+62.30/П17-2210.54 | [5 empty] | 1.9
2875 | 114470 | 126865.11 | 7.74 / -3.67 | Коррозия | 11.4 | 12.9 | 19 | 26 | 42 | 4:59-5:07 |  | C | на фоне более слабой | М73+63.03/П17-2209.81 | [5 empty] | 2.4
2876 | 114470 | 126865.16 | 7.79 / -3.61 | Коррозия | 11.4 | 12.9 | 11 | 23 | 30 | 4:42-4:48 |  | C | на фоне более слабой | М73+63.09/П17-2209.75 | [5 empty] | 1.4
2877 | 114470 | 126866.48 | 9.10 / -2.30 | Коррозия | 11.4 | 12.9 | 10 | 20 | 30 | 7:37-7:42 |  | C | на фоне более слабой | М73+64.40/П17-2208.44 | [5 empty] | 1.3
| 114480 | 126868.78 |  | Труба ПШ | 11.42 | 12.9 | 0 |  |  | 0.2 |  |  |  | М73+66.70/П17-2206.14 | 1 | Х70 (15.7) | 510 | 610
2879 | 114480 | 126870.25 | 1.48 / -9.95 | Коррозия | 11.42 | 12.9 | 10 | 19 | 24 | 5:57-6:01 |  | C | на фоне более слабой | М73+68.18/П17-2204.67 | [5 empty] | 1.3
2880 | 114480 | 126870.44 | 1.66 / -9.76 | Кластер коррозии | 11.42 | 12.9 | 21 | 188 | 216 | 5:51-6:32 |  | C | зона коррозии | М73+68.36/П17-2204.48 | [5 empty] | 2.7
2881 | 114480 | 126872.4 | 3.62 / -7.80 | Коррозия | 11.42 | 12.9 | 10 | 13 | 24 | 6:10-6:15 |  | C | на фоне более слабой | М73+70.32/П17-2202.52 | [5 empty] | 1.3
2882 | 114480 | 126873.05 | 4.27 / -7.15 | Коррозия | 11.42 | 12.9 | 15 | 20 | 36 | 5:36-5:43 |  | C | на фоне более слабой | М73+70.97/П17-2201.87 | [5 empty] | 1.9
2883 | 114480 | 126874.64 | 5.86 / -5.56 | Кластер коррозии | 11.42 | 12.9 | 18 | 66 | 228 | 5:34-6:17 |  | C | зона коррозии | М73+72.56/П17-2200.28 | [5 empty] | 2.3
2884 | 114480 | 126875.41 | 6.63 / -4.79 | Коррозия | 11.42 | 12.9 | 10 | 19 | 30 | 8:00-8:06 |  | C | на фоне более слабой | М73+73.33/П17-2199.51 | [5 empty] | 1.3
2885 | 114480 | 126875.65 | 6.88 / -4.55 | Кластер коррозии | 11.42 | 12.9 | 10 | 99 | 36 | 8:05-8:12 |  | C | зона коррозии | М73+73.58/П17-2199.26 | [5 empty] | 1.3
| 114490 | 126880.2 |  | Труба ПШ | 11.28 | 12.9 | 0 |  |  | 2.4 |  |  |  | М73+78.12/П17-2194.72 | 1 | Х70 (15.7) | 510 | 610
| 114500 | 126891.48 |  | Труба ПШ | 11.39 | 12.9 | 0 |  |  | 0.7 |  |  |  | М73+89.40/П17-2183.44 | 1 | Х70 (15.7) | 510 | 610
2887 | 114500 | 126891.87 | 0.39 / -10.99 | Коррозия | 11.39 | 12.9 | 13 | 14 | 30 | 5:49-5:54 |  | C | на фоне более слабой | М73+89.80/П17-2183.05 | [5 empty] | 1.7
2888 | 114500 | 126892.07 | 0.59 / -10.80 | Коррозия | 11.39 | 12.9 | 10 | 23 | 18 | 6:00-6:03 |  | C | на фоне более слабой | М73+89.99/П17-2182.85 | [5 empty] | 1.3
2889 | 114500 | 126892.29 | 0.81 / -10.58 | Коррозия | 11.39 | 12.9 | 10 | 14 | 24 | 5:54-5:59 |  | C | на фоне более слабой | М73+90.21/П17-2182.63 | [5 empty] | 1.3
2890 | 114500 | 126893.45 | 1.97 / -9.41 | Коррозия | 11.39 | 12.9 | 12 | 24 | 24 | 5:40-5:44 |  | C | на фоне более слабой | М73+91.38/П17-2181.46 | [5 empty] | 1.6
2891 | 114500 | 126893.89 | 2.41 / -8.98 | Коррозия | 11.39 | 12.9 | 17 | 22 | 30 | 6:00-6:06 |  | C | на фоне более слабой | М73+91.81/П17-2181.03 | [5 empty] | 2.2
2892 | 114500 | 126894.54 | 3.06 / -8.33 | Коррозия | 11.39 | 12.9 | 11 | 19 | 24 | 5:32-5:36 |  | C | на фоне более слабой | М73+92.46/П17-2180.38 | [5 empty] | 1.4
2893 | 114500 | 126895.06 | 3.58 / -7.81 | Кластер коррозии | 11.39 | 12.9 | 10 | 40 | 66 | 5:50-6:02 |  | C | зона коррозии | М73+92.98/П17-2179.86 | [5 empty] | 1.3
| 114510 | 126902.86 |  | Труба ПШ | 5.69 | 12.9 | 0 |  |  | 0.2 |  |  |  | М73+100.79/П17-2172.05 | 1 | Х70 (15.7) | 510 | 610
| 114520 | 126908.56 |  | Труба ПШ | 11.65 | 13.5 | 0 |  |  | 0.3 |  |  |  | М73+106.48/П17-2166.36 | 1 | Х70 (15.7) | 510 | 610
2895 | 114520 | 126916.12 | 7.56 / -4.09 | Коррозия | 11.65 | 13.5 | 13 | 20 | 24 | 4:36-4:40 |  | C | на фоне более слабой | М73+114.04/П17-2158.80 | [5 empty] | 1.8
| 114530 | 126920.21 |  | Труба ПШ | 11.66 | 13.5 | 0 |  |  | 0.2 |  |  |  | М73+118.14/П17-2154.71 | 1 | Х70 (15.7) | 510 | 610
| 114540 | 126931.87 |  | Труба ПШ | 11.65 | 13.5 | 0 |  |  | 0.1 |  |  |  | М73+129.79/П17-2143.05 | 1 | Х70 (15.7) | 510 | 610
2897 | 114540 | 126931.87 | 0.00 / -11.65 | Аномалия кольцевого шва | 11.65 | 13.5 | 0 | 0 | 988 | 10:34-1:40 |  | C |  | М73+129.79/П17-2143.05 | [5 empty] | 0
2898 | 114540 | 126931.87 | 0.00 / -11.65 | Аномалия кольцевого шва | 11.65 | 13.5 | 0 | 0 | 593 | 4:29-6:20 |  | C |  | М73+129.80/П17-2143.05 | [5 empty] | 0
2899 | 114540 | 126933.86 | 1.99 / -9.67 | Коррозия | 11.65 | 13.5 | 13 | 27 | 54 | 5:55-6:06 |  | C | на фоне более слабой | М73+131.78/П17-2141.06 | [5 empty] | 1.8
2900 | 114540 | 126934.2 | 2.33 / -9.32 | Коррозия | 11.65 | 13.5 | 10 | 22 | 24 | 7:30-7:35 |  | C | на фоне более слабой | М73+132.13/П17-2140.72 | [5 empty] | 1.4
2901 | 114540 | 126936.49 | 4.62 / -7.03 | Коррозия | 11.65 | 13.5 | 10 | 16 | 24 | 4:24-4:29 |  | C | на фоне более слабой | М73+134.42/П17-2138.43 | [5 empty] | 1.4
2902 | 114540 | 126936.57 | 4.70 / -6.95 | Коррозия | 11.65 | 13.5 | 15 | 62 | 24 | 7:35-7:39 |  | C | на фоне более слабой | М73+134.49/П17-2138.35 | [5 empty] | 2
2903 | 114540 | 126940.01 | 8.14 / -3.52 | Коррозия | 11.65 | 13.5 | 10 | 19 | 54 | 6:34-6:44 |  | C | на фоне более слабой | М73+137.93/П17-2134.91 | [5 empty] | 1.4
| 114550 | 126943.52 |  | Труба ПШ | 11.58 | 13.5 | 0 |  |  | 0.6 |  |  |  | М73+141.45/П17-2131.39 | 1 | Х70 (15.7) | 510 | 610
2905 | 114550 | 126944.11 | 0.59 / -10.99 | Коррозия | 11.58 | 13.5 | 18 | 18 | 18 | 4:50-4:54 |  | C | на фоне более слабой | М73+142.04/П17-2130.80 | [5 empty] | 2.4
| 114560 | 126955.11 |  | Труба ПШ | 11.62 | 13.5 | 0 |  |  | 0.2 |  |  |  | М73+153.03/П17-2119.81 | 1 | Х70 (15.7) | 510 | 610
| 114570 | 126966.73 |  | Труба ПШ | 11.09 | 13.5 | 0 |  |  | 0.2 |  |  |  | М73+164.65/П17-2108.19 | 1 | Х70 (15.7) | 510 | 610
2907 | 114570 | 126966.86 | 0.14 / -10.95 | Заводской дефект | 11.09 | 13.5 | 14 | 477 | 120 | 5:32-5:54 |  | C |  | М73+164.79/П17-2108.05 | [5 empty] | 1.9
2908 | 114570 | 126967.51 | 0.79 / -10.31 | Заводской дефект | 11.09 | 13.5 | 11 | 359 | 72 | 5:23-5:36 |  | C |  | М73+165.44/П17-2107.40 | [5 empty] | 1.5
| 114580 | 126977.82 |  | Труба ПШ | 11.46 | 12.9 | 0 |  |  | 0.2 |  |  |  | М73+175.74/П17-2097.10 | 1 | Х70 (15.7) | 510 | 610
| 114590 | 126989.28 |  | Труба ПШ | 11.62 | 12.9 | 0 |  |  | 0.1 |  |  |  | М73+187.20/П17-2085.64 | 1 | Х70 (15.7) | 510 | 610
| 114600 | 127000.89 |  | Труба ПШ | 11.64 | 12.9 | 0 |  |  | 0.2 |  |  |  | М73+198.82/П17-2074.02 | 1 | Х70 (15.7) | 510 | 610
| 114610 | 127012.53 |  | Труба ПШ | 11.65 | 13.5 | 0 |  |  | 0.2 |  |  |  | М73+210.46/П17-2062.39 | 1 | Х70 (15.7) | 510 | 610
| 114620 | 127024.18 |  | Труба ПШ | 11.44 | 13.5 | 0 |  |  | 0.1 |  |  |  | М73+222.11/П17-2050.74 | 1 | Х70 (15.7) | 510 | 610
| 114630 | 127035.62 |  | Труба ПШ | 11.63 | 12.9 | 0 |  |  | 0.2 |  |  |  | М73+233.54/П17-2039.30 | 1 | Х70 (15.7) | 510 | 610
| 114640 | 127047.24 |  | Труба ПШ | 11.65 | 12.9 | 0 |  |  | 0.3 |  |  |  | М73+245.17/П17-2027.67 | 1 | Х70 (15.7) | 510 | 610
| 114650 | 127058.9 |  | Труба ПШ | 11.64 | 12.9 | 0 |  |  | 0.2 |  |  |  | М73+256.82/П17-2016.02 | 1 | Х70 (15.7) | 510 | 610
2910 | 114650 | 127069.25 | 10.35 / -1.29 | Коррозия | 11.64 | 12.9 | 10 | 19 | 24 | 4:48-4:52 |  | C | на фоне более слабой | М73+267.17/П17-2005.67 | [5 empty] | 1.3
2911 | 114650 | 127069.57 | 10.67 / -0.97 | Коррозия | 11.64 | 12.9 | 13 | 21 | 18 | 5:06-5:09 |  | C | на фоне более слабой | М73+267.49/П17-2005.35 | [5 empty] | 1.7
2912 | 114650 | 127069.76 | 10.86 / -0.78 | Коррозия | 11.64 | 12.9 | 13 | 19 | 24 | 4:35-4:39 |  | C | на фоне более слабой | М73+267.69/П17-2005.16 | [5 empty] | 1.7
| 114660 | 127070.54 |  | Труба ПШ | 11.29 | 12.9 | 0 |  |  | 0.2 |  |  |  | М73+268.47/П17-2004.38 | 1 | Х70 (15.7) | 510 | 610
| 114670 | 127081.83 |  | Труба ПШ | 11.67 | 13.5 | 0 |  |  | 0.2 |  |  |  | М73+279.75/П17-1993.09 | 1 | Х70 (15.7) | 510 | 610
| 114680 | 127093.5 |  | Труба ПШ | 11.23 | 13.5 | 0 |  |  | 0 |  |  |  | М73+291.42/П17-1981.42 | 1 | Х70 (15.7) | 510 | 610
| 114690 | 127104.73 |  | Труба ПШ | 11.66 | 13.5 | 0 |  |  | 0.1 |  |  |  | М73+302.65/П17-1970.19 | 1 | Х70 (15.7) | 510 | 610
| 114700 | 127116.38 |  | Труба ПШ | 11.57 | 12.9 | 0 |  |  | 0.2 |  |  |  | М73+314.31/П17-1958.53 | 1 | Х70 (15.7) | 510 | 610
| 114710 | 127127.95 |  | Труба ПШ | 11.66 | 12.9 | 0 |  |  | 0 |  |  |  | М73+325.88/П17-1946.96 | 1 | Х70 (15.7) | 510 | 610
2914 | 114710 | 127131.08 | 3.12 / -8.53 | Металл снаружи | 11.66 | 12.9 | 0 | 174 | 210 | 6:21-7:01 |  | C |  | М73+329.00/П17-1943.84 | [5 empty] | 0
| 114720 | 127139.61 |  | Труба ПШ | 11.61 | 12.9 | 0 |  |  | 0.1 |  |  |  | М73+337.54/П17-1935.31 | 1 | Х70 (15.7) | 510 | 610
| 114730 | 127151.22 |  | Труба ПШ | 11.47 | 12.9 | 0 |  |  | 0.1 |  |  |  | М73+349.14/П17-1923.70 | 1 | Х70 (15.7) | 510 | 610
2916 | 114730 | 127151.22 | 0.00 / -11.47 | Аномалия кольцевого шва | 11.47 | 12.9 | 0 | 0 | 96 | 5:27-5:45 |  | C |  | М73+349.14/П17-1923.70 | [5 empty] | 0
| 114740 | 127162.69 |  | Труба ПШ | 11.37 | 12.9 | 0 |  |  | 0.1 |  |  |  | М73+360.61/П17-1912.23 | 1 | Х70 (15.7) | 510 | 610
| 114750 | 127174.06 |  | Труба ПШ | 11.41 | 12.9 | 0 |  |  | 0 |  |  |  | М73+371.99/П17-1900.86 | 1 | Х70 (15.7) | 510 | 610
| 114760 | 127185.47 |  | Труба ПШ | 10.85 | 12.9 | 0 |  |  | 0.1 |  |  |  | М73+383.40/П17-1889.45 | 1 | Х70 (15.7) | 510 | 610
| 114770 | 127196.32 |  | Труба ПШ | 11.59 | 13.5 | 0 |  |  | 0.4 |  |  |  | М73+394.25/П17-1878.59 | 1 | Х70 (15.7) | 510 | 610
| 114780 | 127207.91 |  | Труба ПШ | 11.43 | 12.9 | 0 |  |  | 0.3 |  |  |  | М73+405.83/П17-1867.01 | 1 | Х70 (15.7) | 510 | 610
| 114790 | 127219.34 |  | Труба ПШ | 11.54 | 12.9 | 0 |  |  | 0.3 |  |  |  | М73+417.27/П17-1855.57 | 1 | Х70 (15.7) | 510 | 610
| 114800 | 127230.89 |  | Труба ПШ | 11.66 | 12.9 | 0 |  |  | 0.1 |  |  |  | М73+428.81/П17-1844.03 | 1 | Х70 (15.7) | 510 | 610
| 114810 | 127242.54 |  | Труба ПШ | 11.37 | 12.9 | 0 |  |  | 0.1 |  |  |  | М73+440.47/П17-1832.37 | 1 | Х70 (15.7) | 510 | 610
| 114820 | 127253.91 |  | Труба ПШ | 11.64 | 13.5 | 0 |  |  | 0.1 |  |  |  | М73+451.83/П17-1821.01 | 1 | Х70 (15.7) | 510 | 610
| 114830 | 127265.55 |  | Труба ПШ | 11.64 | 13.5 | 0 |  |  | 0.3 |  |  |  | М73+463.48/П17-1809.37 | 1 | Х70 (15.7) | 510 | 610
| 114840 | 127277.19 |  | Труба ПШ | 11.65 | 13.5 | 0 |  |  | 0.2 |  |  |  | М73+475.12/П17-1797.72 | 1 | Х70 (15.7) | 510 | 610
| 114850 | 127288.84 |  | Труба ПШ | 11.63 | 13.5 | 0 |  |  | 0.2 |  |  |  | М73+486.77/П17-1786.07 | 1 | Х70 (15.7) | 510 | 610
| 114860 | 127300.48 |  | Труба ПШ | 10.7 | 13.5 | 0 |  |  | 0.2 |  |  |  | М73+498.40/П17-1774.44 | 1 | Х70 (15.7) | 510 | 610
2918 | 114860 | 127300.48 | 0.00 / -10.70 | Аномалия кольцевого шва | 10.7 | 13.5 | 0 | 0 | 2557 | 7:31-3:31 |  | C |  | М73+498.40/П17-1774.44 | [5 empty] | 0
| 114870 | 127311.18 |  | Труба ПШ | 11.09 | 13.5 | 0 |  |  | 0.2 |  |  |  | М73+509.10/П17-1763.74 | 1 | Х70 (15.7) | 510 | 610
| 114880 | 127322.26 |  | Труба ПШ | 11.62 | 13.5 | 0 |  |  | 0.1 |  |  |  | М73+520.19/П17-1752.66 | 1 | Х70 (15.7) | 510 | 610
| 114890 | 127333.88 |  | Труба ПШ | 11.48 | 13.5 | 0 |  |  | 0.3 |  |  |  | М73+531.81/П17-1741.03 | 1 | Х70 (15.7) | 510 | 610
| 114900 | 127345.36 |  | Труба ПШ | 11.49 | 13.5 | 0 |  |  | 0.1 |  |  |  | М73+543.29/П17-1729.56 | 1 | Х70 (15.7) | 510 | 610
2920 | 114900 | 127345.36 | 0.00 / -11.49 | Аномалия кольцевого шва | 11.49 | 13.5 | 0 | 0 | 1282 | 7:30-11:31 |  | C |  | М73+543.29/П17-1729.56 | [5 empty] | 0
| 114910 | 127356.85 |  | Труба ПШ | 11.65 | 13.5 | 0 |  |  | 0.3 |  |  |  | М73+554.77/П17-1718.07 | 1 | Х70 (15.7) | 510 | 610
| 114920 | 127368.5 |  | Труба ПШ | 11.62 | 13.5 | 0 |  |  | 0.1 |  |  |  | М73+566.43/П17-1706.42 | 1 | Х70 (15.7) | 510 | 610
2922 | 114920 | 127368.5 | 0.00 / -11.62 | Аномалия кольцевого шва | 11.62 | 13.5 | 0 | 0 | 449 | 10:10-11:34 |  | C |  | М73+566.43/П17-1706.42 | [5 empty] | 0
| 114930 | 127380.12 |  | Труба ПШ | 11.64 | 13.5 | 0 |  |  | 0.1 |  |  |  | М73+578.04/П17-1694.80 | 1 | Х70 (15.7) | 510 | 610
| 114940 | 127391.76 |  | Труба ПШ | 11.57 | 13.5 | 0 |  |  | 0.3 |  |  |  | М73+589.68/П17-1683.16 | 1 | Х70 (15.7) | 510 | 610
| 114950 | 127403.33 |  | Труба ПШ | 11.63 | 13.5 | 0 |  |  | 0.2 |  |  |  | М73+601.25/П17-1671.59 | 1 | Х70 (15.7) | 510 | 610
| 114960 | 127414.96 |  | Труба ПШ | 11.64 | 13.5 | 0 |  |  | 0.1 |  |  |  | М73+612.88/П17-1659.96 | 1 | Х70 (15.7) | 510 | 610
| 114970 | 127426.59 |  | Труба ПШ | 11.41 | 12.9 | 0 |  |  | 0.1 |  |  |  | М73+624.52/П17-1648.32 | 1 | Х70 (15.7) | 510 | 610
| 114980 | 127438 |  | Труба ПШ | 11.66 | 12.9 | 0 |  |  | 0.1 |  |  |  | М73+635.93/П17-1636.92 | 1 | Х70 (15.7) | 510 | 610
| 114990 | 127449.66 |  | Труба ПШ | 11.4 | 12.9 | 0 |  |  | 0.2 |  |  |  | М73+647.59/П17-1625.25 | 1 | Х70 (15.7) | 510 | 610
| 115000 | 127461.06 |  | Труба ПШ | 11.67 | 12.9 | 0 |  |  | 0 |  |  |  | М73+658.99/П17-1613.85 | 1 | Х70 (15.7) | 510 | 610
| 115010 | 127472.73 |  | Труба ПШ | 11.66 | 12.9 | 0 |  |  | 0.1 |  |  |  | М73+670.66/П17-1602.19 | 1 | Х70 (15.7) | 510 | 610
| 115020 | 127484.39 |  | Труба ПШ | 11.49 | 12.9 | 0 |  |  | 0.1 |  |  |  | М73+682.32/П17-1590.52 | 1 | Х70 (15.7) | 510 | 610
| 115030 | 127495.88 |  | Труба ПШ | 11.57 | 12.9 | 0 |  |  | 0.1 |  |  |  | М73+693.81/П17-1579.03 | 1 | Х70 (15.7) | 510 | 610
| 115040 | 127507.45 |  | Труба ПШ | 11.43 | 12.9 | 0 |  |  | 0.1 |  |  |  | М73+705.37/П17-1567.47 | 1 | Х70 (15.7) | 510 | 610
| 115050 | 127518.88 |  | Труба ПШ | 11.46 | 12.9 | 0 |  |  | 0.1 |  |  |  | М73+716.81/П17-1556.03 | 1 | Х70 (15.7) | 510 | 610
| 115060 | 127530.34 |  | Труба ПШ | 11.58 | 12.9 | 0 |  |  | 0 |  |  |  | М73+728.27/П17-1544.57 | 1 | Х70 (15.7) | 510 | 610
| 115070 | 127541.93 |  | Труба ПШ | 11.43 | 12.9 | 0 |  |  | 0 |  |  |  | М73+739.85/П17-1532.99 | 1 | Х70 (15.7) | 510 | 610
| 115080 | 127553.35 |  | Труба ПШ | 10.99 | 12.9 | 0 |  |  | 0.1 |  |  |  | М73+751.28/П17-1521.56 | 1 | Х70 (15.7) | 510 | 610
| 115090 | 127564.35 |  | Труба ПШ | 11.51 | 12.9 | 0 |  |  | 0 |  |  |  | М73+762.27/П17-1510.57 | 1 | Х70 (15.7) | 510 | 610
| 115100 | 127575.85 |  | Труба ПШ | 11.17 | 12.9 | 0 |  |  | 0.1 |  |  |  | М73+773.78/П17-1499.06 | 1 | Х70 (15.7) | 510 | 610
| 115110 | 127587.02 |  | Труба ПШ | 11.37 | 12.9 | 0 |  |  | 0.1 |  |  |  | М73+784.94/П17-1487.90 | 1 | Х70 (15.7) | 510 | 610
| 115120 | 127598.39 |  | Труба ПШ | 11.55 | 12.9 | 0 |  |  | 0.2 |  |  |  | М73+796.32/П17-1476.53 | 1 | Х70 (15.7) | 510 | 610
| 115130 | 127609.94 |  | Труба ПШ | 11.65 | 12.9 | 0 |  |  | 0.1 |  |  |  | М73+807.86/П17-1464.98 | 1 | Х70 (15.7) | 510 | 610
| 115140 | 127621.59 |  | Труба ПШ | 11.63 | 12.9 | 0 |  |  | 0.1 |  |  |  | М73+819.51/П17-1453.33 | 1 | Х70 (15.7) | 510 | 610
| 115150 | 127633.22 |  | Труба ПШ | 11.49 | 12.9 | 0 |  |  | 0 |  |  |  | М73+831.15/П17-1441.70 | 1 | Х70 (15.7) | 510 | 610
| 115160 | 127644.71 |  | Труба ПШ | 11.67 | 12.9 | 0 |  |  | 0.1 |  |  |  | М73+842.64/П17-1430.21 | 1 | Х70 (15.7) | 510 | 610
2924 | 115160 | 127648.38 | 3.67 / -8.00 | Аномалия продольного шва | 11.67 | 12.9 | 0 | 266 | 20 | 6:23-6:25 |  | C | нарушение формы продольного шва, в зоне вмятины | М73+846.30/П17-1426.54 | [5 empty] | 0
| 115170 | 127656.38 |  | Труба ПШ | 11.45 | 12.9 | 0 |  |  | 0.1 |  |  |  | М73+854.30/П17-1418.54 | 1 | Х70 (15.7) | 510 | 610
2926 | 115170 | 127656.38 | 0.00 / -11.45 | Аномалия кольцевого шва | 11.45 | 12.9 | 0 | 0 | 1150 | 3:05-6:40 |  | C |  | М73+854.30/П17-1418.54 | [5 empty] | 0
| 115180 | 127667.83 |  | Труба ПШ | 11.58 | 12.9 | 0 |  |  | 0.2 |  |  |  | М73+865.75/П17-1407.09 | 1 | Х70 (15.7) | 510 | 610
| 115190 | 127679.41 |  | Труба ПШ | 11.63 | 12.9 | 0 |  |  | 0.2 |  |  |  | М73+877.33/П17-1395.51 | 1 | Х70 (15.7) | 510 | 610
| 115200 | 127691.04 |  | Труба ПШ | 11.16 | 12.9 | 0 |  |  | 0.2 |  |  |  | М73+888.96/П17-1383.88 | 1 | Х70 (15.7) | 510 | 610
| 115211 | 127702.2 |  | Труба ПШ | 11.15 | 12.9 | 0 |  |  | 0.2 |  |  |  | М73+900.13/П17-1372.72 | 1 | Х70 (15.7) | 510 | 610
2928 | 115211 | 127702.2 | 0.00 / -11.15 | Аномалия кольцевого шва | 11.15 | 12.9 | 0 | 0 | 1180 | 10:13-1:55 |  | C |  | М73+900.13/П17-1372.72 | [5 empty] | 0
| 115212 | 127713.35 |  | Труба ПШ | 1.31 | 14.3 | 0 |  |  | 0 |  |  |  | М73+911.27/П17-1361.57 | 1 | Х70 (15.7) | 510 | 610
| 115221 | 127714.66 |  | Труба ПШ | 10.72 | 12.9 | 0 |  |  | 0 |  |  |  | М73+912.58/П17-1360.26 | 1 | Х70 (15.7) | 510 | 610
| 115230 | 127725.38 |  | Труба ПШ | 11.63 | 12.9 | 0 |  |  | 0.1 |  |  |  | М73+923.31/П17-1349.54 | 1 | Х70 (15.7) | 510 | 610
| 115240 | 127737.01 |  | Труба ПШ | 11.64 | 12.9 | 0 |  |  | 0.2 |  |  |  | М73+934.93/П17-1337.91 | 1 | Х70 (15.7) | 510 | 610
| 115250 | 127748.65 |  | Труба ПШ | 11.58 | 12.9 | 0 |  |  | 0.1 |  |  |  | М73+946.57/П17-1326.27 | 1 | Х70 (15.7) | 510 | 610
| 115260 | 127760.23 |  | Труба ПШ | 11.43 | 12.9 | 0 |  |  | 0.1 |  |  |  | М73+958.15/П17-1314.69 | 1 | Х70 (15.7) | 510 | 610
| 115270 | 127771.66 |  | Труба ПШ | 11.63 | 12.9 | 0 |  |  | 0.2 |  |  |  | М73+969.59/П17-1303.26 | 1 | Х70 (15.7) | 510 | 610
| 115280 | 127783.29 |  | Труба ПШ | 11.67 | 12.9 | 0 |  |  | 0.2 |  |  |  | М73+981.22/П17-1291.62 | 1 | Х70 (15.7) | 510 | 610
| 115290 | 127794.96 |  | Труба ПШ | 11.63 | 12.9 | 0 |  |  | 0.1 |  |  |  | М73+992.89/П17-1279.96 | 1 | Х70 (15.7) | 510 | 610
| 115300 | 127806.59 |  | Труба ПШ | 11.54 | 12.9 | 0 |  |  | 0.1 |  |  |  | М73+1004.52/П17-1268.33 | 1 | Х70 (15.7) | 510 | 610
| 115310 | 127818.13 |  | Труба ПШ | 11.65 | 12.9 | 0 |  |  | 0.2 |  |  |  | М73+1016.05/П17-1256.79 | 1 | Х70 (15.7) | 510 | 610
| 115320 | 127829.78 |  | Труба ПШ | 11.29 | 12.9 | 0 |  |  | 0.2 |  |  |  | М73+1027.70/П17-1245.14 | 1 | Х70 (15.7) | 510 | 610
| 115330 | 127841.06 |  | Труба ПШ | 11.04 | 12.9 | 0 |  |  | 0.2 |  |  |  | М73+1038.99/П17-1233.85 | 1 | Х70 (15.7) | 510 | 610
2930 | 115330 | 127841.06 | 0.00 / -11.04 | Аномалия кольцевого шва | 11.04 | 12.9 | 0 | 0 | 1353 | 10:05-2:20 |  | C |  | М73+1038.99/П17-1233.85 | [5 empty] | 0
| 115340 | 127852.11 |  | Труба ПШ | 11.47 | 12.9 | 0 |  |  | 0.2 |  |  |  | М73+1050.03/П17-1222.81 | 1 | Х70 (15.7) | 510 | 610
| 115350 | 127863.58 |  | Труба ПШ | 11.66 | 12.9 | 0 |  |  | 0.2 |  |  |  | М73+1061.51/П17-1211.34 | 1 | Х70 (15.7) | 510 | 610
| 115360 | 127875.24 |  | Труба ПШ | 10.89 | 12.9 | 0 |  |  | 0.1 |  |  |  | М73+1073.17/П17-1199.67 | 1 | Х70 (15.7) | 510 | 610
| 115370 | 127886.13 |  | Труба ПШ | 11.53 | 13.5 | 0 |  |  | 0.2 |  |  |  | М73+1084.06/П17-1188.78 | 1 | Х70 (15.7) | 510 | 610
| 115380 | 127897.66 |  | Труба ПШ | 11.63 | 12.9 | 0 |  |  | 0.1 |  |  |  | М73+1095.58/П17-1177.26 | 1 | Х70 (15.7) | 510 | 610
| 115390 | 127909.29 |  | Труба ПШ | 11.17 | 12.9 | 0 |  |  | 0.1 |  |  |  | М73+1107.22/П17-1165.63 | 1 | Х70 (15.7) | 510 | 610
| 115400 | 127920.47 |  | Труба ПШ | 11.61 | 12.9 | 0 |  |  | 0.2 |  |  |  | М73+1118.39/П17-1154.45 | 1 | Х70 (15.7) | 510 | 610
| 115410 | 127932.07 |  | Труба ПШ | 10.9 | 12.9 | 0 |  |  | 0.3 |  |  |  | М73+1130.00/П17-1142.85 | 1 | Х70 (15.7) | 510 | 610
2932 | 115410 | 127939.24 | 7.16 / -3.74 | Аномалия продольного шва | 10.9 | 12.9 | 0 | 486 | 20 | 7:02-7:04 |  | C | нарушение формы продольного шва, в зоне вмятины | М73+1137.16/П17-1135.68 | [5 empty] | 0
| 115420 | 127942.97 |  | Труба ПШ | 11.69 | 12.9 | 0 |  |  | 0.3 |  |  |  | М73+1140.90/П17-1131.94 | 1 | Х70 (15.7) | 510 | 610
2934 | 115420 | 127948.11 | 5.14 / -6.55 | Аномалия продольного шва | 11.69 | 12.9 | 0 | 144 | 20 | 7:28-7:30 |  | C | нарушение формы продольного шва | М73+1146.04/П17-1126.81 | [5 empty] | 0
| 115430 | 127954.66 |  | Труба ПШ | 11.67 | 12.9 | 0 |  |  | 0.1 |  |  |  | М73+1152.59/П17-1120.25 | 1 | Х70 (15.7) | 510 | 610
| 115440 | 127966.33 |  | Труба ПШ | 11.63 | 12.9 | 0 |  |  | 0.2 |  |  |  | М73+1164.26/П17-1108.58 | 1 | Х70 (15.7) | 510 | 610
2936 | 115440 | 127966.33 | 0.00 / -11.63 | Аномалия кольцевого шва | 11.63 | 12.9 | 0 | 0 | 156 | 7:46-8:15 |  | C |  | М73+1164.26/П17-1108.58 | [5 empty] | 0
| 115450 | 127977.96 |  | Труба ПШ | 11.67 | 13.5 | 0 |  |  | 0.2 |  |  |  | М73+1175.89/П17-1096.95 | 1 | Х70 (15.7) | 510 | 610
| 115460 | 127989.63 |  | Труба ПШ | 11.6 | 12.9 | 0 |  |  | 0.2 |  |  |  | М73+1187.55/П17-1085.29 | 1 | Х70 (15.7) | 510 | 610
| 115470 | 128001.23 |  | Труба ПШ | 11.46 | 12.9 | 0 |  |  | 0.1 |  |  |  | М73+1199.15/П17-1073.69 | 1 | Х70 (15.7) | 510 | 610
| 115480 | 128012.69 |  | Труба ПШ | 11.62 | 12.9 | 0 |  |  | 0.2 |  |  |  | М73+1210.61/П17-1062.23 | 1 | Х70 (15.7) | 510 | 610
| 115490 | 128024.31 |  | Труба ПШ | 11.62 | 12.9 | 0 |  |  | 0 |  |  |  | М73+1222.24/П17-1050.61 | 1 | Х70 (15.7) | 510 | 610
| 115500 | 128035.93 |  | Труба ПШ | 11.63 | 12.9 | 0 |  |  | 0.2 |  |  |  | М73+1233.85/П17-1038.99 | 1 | Х70 (15.7) | 510 | 610
| 115510 | 128047.56 |  | Труба ПШ | 11.27 | 12.9 | 0 |  |  | 0.1 |  |  |  | М73+1245.48/П17-1027.36 | 1 | Х70 (15.7) | 510 | 610
| 115520 | 128058.83 |  | Труба ПШ | 11.33 | 12.9 | 0 |  |  | 0.4 |  |  |  | М73+1256.75/П17-1016.09 | 1 | Х70 (15.7) | 510 | 610
| 115530 | 128070.15 |  | Труба ПШ | 11.21 | 12.9 | 0 |  |  | 0.2 |  |  |  | М73+1268.08/П17-1004.76 | 1 | Х70 (15.7) | 510 | 610
| 115540 | 128081.37 |  | Труба ПШ | 11.27 | 12.9 | 0 |  |  | 0.1 |  |  |  | М73+1279.29/П17-993.55 | 1 | Х70 (15.7) | 510 | 610
| 115550 | 128092.64 |  | Труба ПШ | 10.65 | 12.9 | 0 |  |  | 0 |  |  |  | М73+1290.56/П17-982.28 | 1 | Х70 (15.7) | 510 | 610
| 115560 | 128103.28 |  | Труба ПШ | 11.33 | 12.9 | 0 |  |  | 0 |  |  |  | М73+1301.21/П17-971.63 | 1 | Х70 (15.7) | 510 | 610
| 115570 | 128114.61 |  | Труба ПШ | 11.59 | 12.9 | 0 |  |  | 0.1 |  |  |  | М73+1312.54/П17-960.30 | 1 | Х70 (15.7) | 510 | 610
| 115580 | 128126.2 |  | Труба ПШ | 11.63 | 12.9 | 0 |  |  | 0.1 |  |  |  | М73+1324.13/П17-948.72 | 1 | Х70 (15.7) | 510 | 610
| 115590 | 128137.83 |  | Труба ПШ | 11.65 | 12.9 | 0 |  |  | 0.2 |  |  |  | М73+1335.76/П17-937.09 | 1 | Х70 (15.7) | 510 | 610
| 115600 | 128149.48 |  | Труба ПШ | 11.18 | 12.9 | 0 |  |  | 0.1 |  |  |  | М73+1347.40/П17-925.44 | 1 | Х70 (15.7) | 510 | 610
| 115610 | 128160.65 |  | Труба ПШ | 11.41 | 12.9 | 0 |  |  | 0.1 |  |  |  | М73+1358.58/П17-914.26 | 1 | Х70 (15.7) | 510 | 610
| 115620 | 128172.06 |  | Труба ПШ | 11.22 | 12.9 | 0 |  |  | 0.1 |  |  |  | М73+1369.98/П17-902.86 | 1 | Х70 (15.7) | 510 | 610
| 115630 | 128183.28 |  | Труба ПШ | 10.92 | 12.9 | 0 |  |  | 0.1 |  |  |  | М73+1381.21/П17-891.64 | 1 | Х70 (15.7) | 510 | 610
| 115640 | 128194.2 |  | Труба ПШ | 11.53 | 12.9 | 0 |  |  | 0.1 |  |  |  | М73+1392.13/П17-880.71 | 1 | Х70 (15.7) | 510 | 610
| 115650 | 128205.73 |  | Труба ПШ | 11.55 | 12.9 | 0 |  |  | 0.1 |  |  |  | М73+1403.66/П17-869.18 | 1 | Х70 (15.7) | 510 | 610
| 115660 | 128217.29 |  | Труба ПШ | 11.38 | 12.9 | 0 |  |  | 0.1 |  |  |  | М73+1415.21/П17-857.63 | 1 | Х70 (15.7) | 510 | 610
| 115670 | 128228.67 |  | Труба ПШ | 11.67 | 12.9 | 0 |  |  | 0 |  |  |  | М73+1426.59/П17-846.25 | 1 | Х70 (15.7) | 510 | 610
| 115680 | 128240.34 |  | Труба ПШ | 11.49 | 12.9 | 0 |  |  | 0.1 |  |  |  | М73+1438.26/П17-834.58 | 1 | Х70 (15.7) | 510 | 610
| 115690 | 128251.83 |  | Труба ПШ | 11.54 | 12.9 | 0 |  |  | 0.1 |  |  |  | М73+1449.75/П17-823.09 | 1 | Х70 (15.7) | 510 | 610
2938 | 115690 | 128251.83 | 0.00 / -11.54 | Аномалия кольцевого шва | 11.54 | 12.9 | 0 | 0 | 377 | 5:55-7:06 |  | C |  | М73+1449.75/П17-823.09 | [5 empty] | 0
| 115700 | 128263.37 |  | Труба ПШ | 11.29 | 12.9 | 0 |  |  | 0.1 |  |  |  | М73+1461.29/П17-811.55 | 1 | Х70 (15.7) | 510 | 610
| 115710 | 128274.66 |  | Труба ПШ | 11.49 | 12.9 | 0 |  |  | 0.1 |  |  |  | М73+1472.58/П17-800.26 | 1 | Х70 (15.7) | 510 | 610
| 115720 | 128286.15 |  | Труба ПШ | 11.67 | 13.5 | 0 |  |  | 0.1 |  |  |  | М73+1484.08/П17-788.77 | 1 | Х70 (15.7) | 510 | 610
| 115730 | 128297.82 |  | Труба ПШ | 11.67 | 13.5 | 0 |  |  | 0.4 |  |  |  | М73+1495.75/П17-777.09 | 1 | Х70 (15.7) | 510 | 610
| 115740 | 128309.5 |  | Труба ПШ | 11.66 | 13.5 | 0 |  |  | 0.2 |  |  |  | М73+1507.42/П17-765.42 | 1 | Х70 (15.7) | 510 | 610
| 115750 | 128321.16 |  | Труба ПШ | 11.65 | 12.9 | 0 |  |  | 0.1 |  |  |  | М73+1519.08/П17-753.76 | 1 | Х70 (15.7) | 510 | 610
| 115760 | 128332.81 |  | Труба ПШ | 11.23 | 12.9 | 0 |  |  | 0.1 |  |  |  | М73+1530.74/П17-742.11 | 1 | Х70 (15.7) | 510 | 610
| 115770 | 128344.04 |  | Труба ПШ | 11.38 | 12.9 | 0 |  |  | 0.1 |  |  |  | М73+1541.97/П17-730.87 | 1 | Х70 (15.7) | 510 | 610
| 115780 | 128355.42 |  | Труба ПШ | 11.47 | 12.9 | 0 |  |  | 0.3 |  |  |  | М73+1553.35/П17-719.49 | 1 | Х70 (15.7) | 510 | 610
| 115790 | 128366.89 |  | Труба ПШ | 11.65 | 12.9 | 0 |  |  | 0.1 |  |  |  | М73+1564.82/П17-708.02 | 1 | Х70 (15.7) | 510 | 610
| 115800 | 128378.54 |  | Труба ПШ | 11.65 | 12.9 | 0 |  |  | 0.1 |  |  |  | М73+1576.47/П17-696.37 | 1 | Х70 (15.7) | 510 | 610
| 115810 | 128390.19 |  | Труба ПШ | 11.67 | 12.9 | 0 |  |  | 0.1 |  |  |  | М73+1588.12/П17-684.72 | 1 | Х70 (15.7) | 510 | 610
| 115820 | 128401.86 |  | Труба ПШ | 11.62 | 13.5 | 0 |  |  | 0 |  |  |  | М73+1599.79/П17-673.05 | 1 | Х70 (15.7) | 510 | 610
| 115830 | 128413.48 |  | Труба ПШ | 11.66 | 12.9 | 0 |  |  | 0.1 |  |  |  | М73+1611.41/П17-661.44 | 1 | Х70 (15.7) | 510 | 610
| 115840 | 128425.14 |  | Труба ПШ | 11.44 | 12.9 | 0 |  |  | 0.1 |  |  |  | М73+1623.07/П17-649.77 | 1 | Х70 (15.7) | 510 | 610
| 115850 | 128436.58 |  | Труба ПШ | 11.52 | 12.9 | 0 |  |  | 0.1 |  |  |  | М73+1634.50/П17-638.34 | 1 | Х70 (15.7) | 510 | 610
| 115860 | 128448.1 |  | Труба ПШ | 11.68 | 12.9 | 0 |  |  | 0.1 |  |  |  | М73+1646.02/П17-626.82 | 1 | Х70 (15.7) | 510 | 610
| 115870 | 128459.78 |  | Труба ПШ | 11.65 | 12.9 | 0 |  |  | 0.2 |  |  |  | М73+1657.70/П17-615.14 | 1 | Х70 (15.7) | 510 | 610
| 115880 | 128471.43 |  | Труба ПШ | 11.68 | 12.9 | 0 |  |  | 0.2 |  |  |  | М73+1669.35/П17-603.49 | 1 | Х70 (15.7) | 510 | 610
| 115890 | 128483.1 |  | Труба ПШ | 11.37 | 13.5 | 0 |  |  | 0.2 |  |  |  | М73+1681.03/П17-591.81 | 1 | Х70 (15.7) | 510 | 610
| 115900 | 128494.47 |  | Труба ПШ | 11.59 | 13.5 | 0 |  |  | 0.2 |  |  |  | М73+1692.40/П17-580.44 | 1 | Х70 (15.7) | 510 | 610
| 115910 | 128506.07 |  | Труба ПШ | 9.41 | 13.5 | 0 |  |  | 0.2 |  |  |  | М73+1703.99/П17-568.85 | 1 | Х70 (15.7) | 510 | 610
| 115920 | 128515.47 |  | Труба ПШ | 11.11 | 12.9 | 0 |  |  | 2.5 |  |  |  | М73+1713.40/П17-559.44 | 1 | Х70 (15.7) | 510 | 610
2940 | 115920 | 128525.72 | 10.25 / -0.87 | Заводской дефект | 11.11 | 12.9 | 10 | 15 | 24 | 5:40-5:44 |  | C |  | М73+1723.65/П17-549.20 | [5 empty] | 1.3
| 115930 | 128526.59 |  | Труба ПШ | 7.52 | 12.9 | 0 |  |  | 0.6 |  |  |  | М73+1724.51/П17-548.33 | 1 | Х70 (15.7) | 510 | 610
| 115940 | 128534.11 |  | Труба ПШ | 8.61 | 12.9 | 0 |  |  | 5.2 |  |  |  | М73+1732.03/П17-540.81 | 1 | Х70 (15.7) | 510 | 610
2942 | 115940 | 128534.11 | 0.00 / -8.61 | Аномалия кольцевого шва | 8.61 | 12.9 | 0 | 0 | 1294 | 7:51-11:54 |  | C |  | М73+1732.03/П17-540.81 | [5 empty] | 0
| 115950 | 128542.72 |  | Труба ПШ | 8.03 | 12.9 | 0 |  |  | 0.4 |  |  |  | М73+1740.64/П17-532.20 | 1 | Х70 (15.7) | 510 | 610
| 115960 | 128550.74 |  | Труба ПШ | 2.05 | 12.9 | 0 |  |  | 4.7 |  |  |  | М73+1748.67/П17-524.17 | 1 | Х70 (15.7) | 510 | 610
| 115970 | 128552.8 |  | Труба ПШ | 10.25 | 12.9 | 0 |  |  | 0.3 |  |  |  | М73+1750.72/П17-522.12 | 1 | Х70 (15.7) | 510 | 610
2944 | 115970 | 128560.96 | 8.17 / -2.08 | Коррозия | 10.25 | 12.9 | 10 | 27 | 48 | 6:01-6:10 |  | C | на фоне более слабой | М73+1758.89/П17-513.95 | [5 empty] | 1.3
2945 | 115970 | 128561.12 | 8.32 / -1.93 | Коррозия | 10.25 | 12.9 | 10 | 23 | 30 | 4:27-4:32 |  | C | на фоне более слабой | М73+1759.04/П17-513.80 | [5 empty] | 1.3
2946 | 115970 | 128561.3 | 8.50 / -1.75 | Кластер коррозии | 10.25 | 12.9 | 10 | 178 | 66 | 4:13-4:25 |  | C | зона коррозии | М73+1759.22/П17-513.62 | [5 empty] | 1.3
| 115980 | 128563.04 |  | Труба ПШ | 11.29 | 12.9 | 0 |  |  | 0.3 |  |  |  | М73+1760.97/П17-511.87 | 1 | Х70 (15.7) | 510 | 610
| 115990 | 128574.33 |  | Труба ПШ | 11.65 | 12.9 | 0 |  |  | 0.1 |  |  |  | М73+1772.26/П17-500.59 | 1 | Х70 (15.7) | 510 | 610
| 116000 | 128585.98 |  | Труба ПШ | 11.41 | 12.9 | 0 |  |  | 0.2 |  |  |  | М73+1783.91/П17-488.93 | 1 | Х70 (15.7) | 510 | 610
| 116010 | 128597.39 |  | Труба ПШ | 11.47 | 12.9 | 0 |  |  | 0.1 |  |  |  | М73+1795.32/П17-477.53 | 1 | Х70 (15.7) | 510 | 610
| 116020 | 128608.86 |  | Труба ПШ | 11.46 | 12.9 | 0 |  |  | 0.1 |  |  |  | М73+1806.78/П17-466.06 | 1 | Х70 (15.7) | 510 | 610
| 116030 | 128620.32 |  | Труба ПШ | 11.52 | 12.9 | 0 |  |  | 0.2 |  |  |  | М73+1818.24/П17-454.60 | 1 | Х70 (15.7) | 510 | 610
| 116040 | 128631.84 |  | Труба ПШ | 11.32 | 12.9 | 0 |  |  | 0.1 |  |  |  | М73+1829.76/П17-443.08 | 1 | Х70 (15.7) | 510 | 610
2948 | 116040 | 128631.84 | 0.00 / -11.32 | Аномалия кольцевого шва | 11.32 | 12.9 | 0 | 0 | 126 | 6:20-6:44 |  | C |  | М73+1829.76/П17-443.08 | [5 empty] | 0
| 116050 | 128643.16 |  | Труба ПШ | 11.64 | 12.9 | 0 |  |  | 0.2 |  |  |  | М73+1841.08/П17-431.76 | 1 | Х70 (15.7) | 510 | 610
| 116060 | 128654.8 |  | Труба ПШ | 11.63 | 12.9 | 0 |  |  | 0.2 |  |  |  | М73+1852.72/П17-420.12 | 1 | Х70 (15.7) | 510 | 610
2950 | 116060 | 128654.8 | 0.00 / -11.63 | Аномалия кольцевого шва | 11.63 | 12.9 | 0 | 0 | 437 | 5:07-6:29 |  | C |  | М73+1852.72/П17-420.12 | [5 empty] | 0
| 116070 | 128666.43 |  | Труба ПШ | 11.63 | 12.9 | 0 |  |  | 0 |  |  |  | М73+1864.35/П17-408.49 | 1 | Х70 (15.7) | 510 | 610
2952 | 116070 | 128669.79 | 3.36 / -8.27 | Аномалия продольного шва | 11.63 | 12.9 | 0 | 208 | 20 | 7:37-7:39 |  | C | нарушение формы продольного шва, в зоне вмятины | М73+1867.71/П17-405.13 | [5 empty] | 0
| 116080 | 128678.06 |  | Труба ПШ | 11.54 | 12.9 | 0 |  |  | 0 |  |  |  | М73+1875.98/П17-396.86 | 1 | Х70 (15.7) | 510 | 610
| 116090 | 128689.6 |  | Труба ПШ | 11.23 | 12.9 | 0 |  |  | 0.1 |  |  |  | М73+1887.53/П17-385.32 | 1 | Х70 (15.7) | 510 | 610
| 116100 | 128700.83 |  | Труба ПШ | 11.59 | 12.9 | 0 |  |  | 0.2 |  |  |  | М73+1898.76/П17-374.08 | 1 | Х70 (15.7) | 510 | 610
| 116110 | 128712.43 |  | Труба ПШ | 11.43 | 12.9 | 0 |  |  | 0.1 |  |  |  | М73+1910.35/П17-362.49 | 1 | Х70 (15.7) | 510 | 610
| 116120 | 128723.85 |  | Труба ПШ | 11.65 | 12.9 | 0 |  |  | 0.1 |  |  |  | М73+1921.78/П17-351.06 | 1 | Х70 (15.7) | 510 | 610
| 116130 | 128735.51 |  | Труба ПШ | 11.54 | 12.9 | 0 |  |  | 0.1 |  |  |  | М73+1933.43/П17-339.41 | 1 | Х70 (15.7) | 510 | 610
| 116140 | 128747.05 |  | Труба ПШ | 11.64 | 12.9 | 0 |  |  | 0.1 |  |  |  | М73+1944.97/П17-327.87 | 1 | Х70 (15.7) | 510 | 610
| 116150 | 128758.68 |  | Труба ПШ | 11.56 | 12.9 | 0 |  |  | 0.3 |  |  |  | М73+1956.61/П17-316.23 | 1 | Х70 (15.7) | 510 | 610
| 116160 | 128770.25 |  | Труба ПШ | 11.67 | 12.9 | 0 |  |  | 0.1 |  |  |  | М73+1968.17/П17-304.67 | 1 | Х70 (15.7) | 510 | 610
| 116170 | 128781.92 |  | Труба ПШ | 11.61 | 12.9 | 0 |  |  | 0.3 |  |  |  | М73+1979.84/П17-293.00 | 1 | Х70 (15.7) | 510 | 610
| 116180 | 128793.53 |  | Труба ПШ | 11.24 | 12.9 | 0 |  |  | 0.2 |  |  |  | М73+1991.46/П17-281.38 | 1 | Х70 (15.7) | 510 | 610
| 116190 | 128804.78 |  | Труба ПШ | 11.64 | 12.9 | 0 |  |  | 0.1 |  |  |  | М73+2002.70/П17-270.14 | 1 | Х70 (15.7) | 510 | 610
| 116200 | 128816.42 |  | Труба ПШ | 11.5 | 12.9 | 0 |  |  | 0.3 |  |  |  | М73+2014.34/П17-258.50 | 1 | Х70 (15.7) | 510 | 610
| 116210 | 128827.92 |  | Труба ПШ | 11.42 | 12.9 | 0 |  |  | 0.1 |  |  |  | М73+2025.84/П17-247.00 | 1 | Х70 (15.7) | 510 | 610
| 116220 | 128839.34 |  | Труба ПШ | 11.35 | 12.9 | 0 |  |  | 0 |  |  |  | М73+2037.27/П17-235.58 | 1 | Х70 (15.7) | 510 | 610
| 116230 | 128850.69 |  | Труба ПШ | 11.63 | 12.9 | 0 |  |  | 0.1 |  |  |  | М73+2048.61/П17-224.23 | 1 | Х70 (15.7) | 510 | 610
| 116240 | 128862.32 |  | Труба ПШ | 11.51 | 12.9 | 0 |  |  | 0 |  |  |  | М73+2060.25/П17-212.60 | 1 | Х70 (15.7) | 510 | 610
| 116250 | 128873.83 |  | Труба ПШ | 11.67 | 13.5 | 0 |  |  | 0.1 |  |  |  | М73+2071.75/П17-201.09 | 1 | Х70 (15.7) | 510 | 610
| 116260 | 128885.5 |  | Труба ПШ | 11.15 | 13.5 | 0 |  |  | 0.2 |  |  |  | М73+2083.43/П17-189.42 | 1 | Х70 (15.7) | 510 | 610
2954 | 116260 | 128885.5 | 0.00 / -11.15 | Аномалия кольцевого шва | 11.15 | 13.5 | 0 | 0 | 934 | 8:59-11:54 |  | C |  | М73+2083.43/П17-189.42 | [5 empty] | 0
| 116270 | 128896.66 |  | Труба ПШ | 11.64 | 12.9 | 0 |  |  | 0.2 |  |  |  | М73+2094.58/П17-178.26 | 1 | Х70 (15.7) | 510 | 610
| 116280 | 128908.29 |  | Труба ПШ | 11.37 | 13.5 | 0 |  |  | 0.1 |  |  |  | М73+2106.22/П17-166.62 | 1 | Х70 (15.7) | 510 | 610
2956 | 116280 | 128911.24 | 2.94 / -8.43 | Аномалия продольного шва | 11.37 | 13.5 | 0 | 222 | 20 | 8:13-8:15 |  | C | нарушение формы продольного шва | М73+2109.16/П17-163.68 | [5 empty] | 0
2957 | 116280 | 128916.49 | 8.19 / -3.18 | Аномалия продольного шва | 11.37 | 13.5 | 10 | 30 | 20 | 8:13-8:15 |  | C |  | М73+2114.41/П17-158.43 | [5 empty] | 1.4
| 116290 | 128919.67 |  | Труба ПШ | 11.42 | 13.5 | 0 |  |  | 0.1 |  |  |  | М73+2117.59/П17-155.25 | 1 | Х70 (15.7) | 510 | 610
2959 | 116290 | 128919.67 | 0.00 / -11.42 | Аномалия кольцевого шва | 11.42 | 13.5 | 0 | 0 | 413 | 7:02-8:19 |  | C |  | М73+2117.59/П17-155.25 | [5 empty] | 0
| 116300 | 128931.09 |  | Труба ПШ | 11.18 | 13.5 | 0 |  |  | 0 |  |  |  | М73+2129.01/П17-143.83 | 1 | Х70 (15.7) | 510 | 610
| 116310 | 128942.27 |  | Труба ПШ | 11.49 | 12.9 | 0 |  |  | 0.2 |  |  |  | М73+2140.20/П17-132.65 | 1 | Х70 (15.7) | 510 | 610
| 116320 | 128953.76 |  | Труба ПШ | 11.63 | 12.9 | 0 |  |  | 0.2 |  |  |  | М73+2151.69/П17-121.16 | 1 | Х70 (15.7) | 510 | 610
| 116330 | 128965.39 |  | Труба ПШ | 2.64 | 12.9 | 0 |  |  | 0 |  |  |  | М73+2163.32/П17-109.52 | 1 | Х70 (15.7) | 510 | 610
| 116340 | 128968.04 |  | Труба ПШ | 11.46 | 12.9 | 0 |  |  | 0.3 |  |  |  | М73+2165.96/П17-106.88 | 1 | Х70 (15.7) | 510 | 610
| 116350 | 128979.49 |  | Труба ПШ | 10.98 | 12.9 | 0 |  |  | 0.2 |  |  |  | М73+2177.42/П17-95.42 | 1 | Х70 (15.7) | 510 | 610
| 116360 | 128990.47 |  | Труба ПШ | 4.88 | 15.4 | 0 |  |  | 0.5 |  |  | маркер | М73+2188.40/П17-84.45 | 1 | Х70 (15.7) | 510 | 610
| 116370 | 128995.35 |  | Труба ПШ | 11.29 | 14.3 | 0 |  |  | 0.9 |  |  | патрон начало | М73+2193.28/П17-79.57 | 1 | Х70 (15.7) | 510 | 610
| 116380 | 129006.64 |  | Труба ПШ | 10.05 | 15.4 | 0 |  |  | 0.5 |  |  |  | М73+2204.56/П17-68.28 | 1 | Х70 (15.7) | 510 | 610
| 116390 | 129016.69 |  | Труба ПШ | 11.67 | 15.4 | 0 |  |  | 0.1 |  |  |  | М73+2214.61/П17-58.23 | 1 | Х70 (15.7) | 510 | 610
| 116400 | 129028.36 |  | Труба ПШ | 12.14 | 15.4 | 0 |  |  | 0.2 |  |  |  | М73+2226.28/П17-46.56 | 1 | Х70 (15.7) | 510 | 610
| 116410 | 129040.5 |  | Труба ПШ | 12.16 | 15.4 | 0 |  |  | 0.1 |  |  |  | М73+2238.43/П17-34.41 | 1 | Х70 (15.7) | 510 | 610
2961 | 116410 | 129045.6 | 5.09 / -7.06 | Несваренный стык патрона | 12.16 | 15.4 | 0 | 0 | 0 | 0:00-0:00 |  |  |  | М73+2243.52/П17-29.32 | [5 empty] | 0
| 116420 | 129052.66 |  | Труба ПШ | 12.14 | 15.4 | 0 |  |  | 0.1 |  |  |  | М73+2250.59/П17-22.26 | 1 | Х70 (15.7) | 510 | 610
| 116430 | 129064.8 |  | Труба ПШ | 9.39 | 15.4 | 0 |  |  | 0.3 |  |  |  | М73+2262.73/П17-10.11 | 1 | Х70 (15.7) | 510 | 610
| 116440 | 129074.19 |  | Труба ПШ | 11.22 | 12.9 | 0 |  |  | 0.3 |  |  | патрон конец | М73+2272.11/П17-0.73 | 1 | Х70 (15.7) | 510 | 610
| 116450 | 129085.41 |  | Труба ПШ | 11.69 | 13.5 | 0 |  |  | 0.2 |  |  |  | П17+10.50/М74-1710.12 | 1 | Х70 (15.7) | 510 | 610
| 116460а | 129097.11 |  | Труба ПШ | 7.5 | 12.9 | 0 |  |  | 0.2 |  |  |  | П17+22.19/М74-1698.42 | 1 | Х70 (15.7) | 510 | 610
| 116460б | 129104.61 |  | Труба ПШ | 1.23 | 12.9 | 0 |  |  | 0 |  |  |  | П17+29.69/М74-1690.92 | 1 | Х70 (15.7) | 510 | 610
| 116470 | 129105.83 |  | Труба ПШ | 11.28 | 12.9 | 0 |  |  | 0 |  |  |  | П17+30.92/М74-1689.69 | 1 | Х70 (15.7) | 510 | 610
2963 | 116470 | 129105.83 | 0.00 / -11.28 | Аномалия кольцевого шва | 11.28 | 12.9 | 0 | 0 | 2180 | 0:37-7:27 |  | C |  | П17+30.92/М74-1689.69 | [5 empty] | 0
| 116480 | 129117.11 |  | Труба ПШ | 11.63 | 12.9 | 0 |  |  | 0.2 |  |  |  | П17+42.20/М74-1678.42 | 1 | Х70 (15.7) | 510 | 610
| 116490 | 129128.74 |  | Труба ПШ | 11.37 | 12.9 | 0 |  |  | 0.2 |  |  |  | П17+53.83/М74-1666.79 | 1 | Х70 (15.7) | 510 | 610
| 116500 | 129140.11 |  | Труба ПШ | 11.64 | 12.9 | 0 |  |  | 0.1 |  |  |  | П17+65.19/М74-1655.42 | 1 | Х70 (15.7) | 510 | 610
| 116510 | 129151.75 |  | Труба ПШ | 11.41 | 12.9 | 0 |  |  | 0.1 |  |  |  | П17+76.83/М74-1643.78 | 1 | Х70 (15.7) | 510 | 610
| 116520 | 129163.16 |  | Труба ПШ | 11.17 | 13.5 | 0 |  |  | 0.1 |  |  |  | П17+88.24/М74-1632.37 | 1 | Х70 (15.7) | 510 | 610
| 116530 | 129174.33 |  | Труба ПШ | 11.35 | 12.9 | 0 |  |  | 0.1 |  |  |  | П17+99.41/М74-1621.20 | 1 | Х70 (15.7) | 510 | 610
| 116540 | 129185.68 |  | Труба ПШ | 11.49 | 12.9 | 0 |  |  | 0.3 |  |  |  | П17+110.76/М74-1609.85 | 1 | Х70 (15.7) | 510 | 610
| 116550 | 129197.16 |  | Труба ПШ | 11.31 | 12.9 | 0 |  |  | 0.1 |  |  |  | П17+122.24/М74-1598.37 | 1 | Х70 (15.7) | 510 | 610
| 116560 | 129208.47 |  | Труба ПШ | 11.29 | 12.9 | 0 |  |  | 0 |  |  |  | П17+133.55/М74-1587.06 | 1 | Х70 (15.7) | 510 | 610
2965 | 116560 | 129208.47 | 0.00 / -11.29 | Аномалия кольцевого шва | 11.29 | 12.9 | 0 | 0 | 3830 | 0:00-11:59 |  | C |  | П17+133.55/М74-1587.06 | [5 empty] | 0
2966 | 116560 | 129211.63 | 3.17 / -8.12 | Аномалия продольного шва | 11.29 | 12.9 | 0 | 217 | 20 | 8:06-8:08 |  | C | нарушение формы продольного шва | П17+136.72/М74-1583.90 | [5 empty] | 0
| 116570 | 129219.75 |  | Труба ПШ | 11.15 | 12.9 | 0 |  |  | 0 |  |  |  | П17+144.84/М74-1575.78 | 1 | Х70 (15.7) | 510 | 610
2968 | 116570 | 129226.23 | 6.48 / -4.68 | Аномалия продольного шва | 11.15 | 12.9 | 0 | 104 | 20 | 11:38-11:40 |  | C | нарушение формы продольного шва | П17+151.31/М74-1569.30 | [5 empty] | 0
2969 | 116570 | 129226.9 | 7.15 / -4.01 | Аномалия продольного шва | 11.15 | 12.9 | 0 | 120 | 20 | 11:38-11:40 |  | C | нарушение формы продольного шва | П17+151.98/М74-1568.63 | [5 empty] | 0
| 116580 | 129230.91 |  | Труба ПШ | 11.27 | 12.9 | 0 |  |  | 0.2 |  |  |  | П17+155.99/М74-1564.62 | 1 | Х70 (15.7) | 510 | 610
| 116590 | 129242.17 |  | Труба ПШ | 11.31 | 12.9 | 0 |  |  | 0.1 |  |  |  | П17+167.26/М74-1553.36 | 1 | Х70 (15.7) | 510 | 610
| 116600 | 129253.48 |  | Труба ПШ | 11.32 | 12.9 | 0 |  |  | 0.2 |  |  |  | П17+178.56/М74-1542.05 | 1 | Х70 (15.7) | 510 | 610
| 116610 | 129264.8 |  | Труба ПШ | 11.47 | 12.9 | 0 |  |  | 0.1 |  |  |  | П17+189.88/М74-1530.73 | 1 | Х70 (15.7) | 510 | 610
| 116620 | 129276.27 |  | Труба ПШ | 11.47 | 12.9 | 0 |  |  | 0.2 |  |  |  | П17+201.35/М74-1519.26 | 1 | Х70 (15.7) | 510 | 610
| 116630 | 129287.74 |  | Труба ПШ | 11.37 | 12.9 | 0 |  |  | 0.1 |  |  |  | П17+212.82/М74-1507.79 | 1 | Х70 (15.7) | 510 | 610
| 116640 | 129299.11 |  | Труба ПШ | 11.41 | 12.9 | 0 |  |  | 0.2 |  |  |  | П17+224.19/М74-1496.42 | 1 | Х70 (15.7) | 510 | 610
| 116650 | 129310.52 |  | Труба ПШ | 11.27 | 12.9 | 0 |  |  | 0.1 |  |  |  | П17+235.60/М74-1485.01 | 1 | Х70 (15.7) | 510 | 610
| 116660 | 129321.79 |  | Труба ПШ | 11.35 | 12.9 | 0 |  |  | 0.4 |  |  |  | П17+246.87/М74-1473.74 | 1 | Х70 (15.7) | 510 | 610
| 116670 | 129333.14 |  | Труба ПШ | 11.38 | 12.9 | 0 |  |  | 0.1 |  |  |  | П17+258.22/М74-1462.39 | 1 | Х70 (15.7) | 510 | 610
| 116680 | 129344.52 |  | Труба ПШ | 11.3 | 12.9 | 0 |  |  | 0 |  |  |  | П17+269.60/М74-1451.01 | 1 | Х70 (15.7) | 510 | 610
2971 | 116680 | 129351.1 | 6.59 / -4.71 | Аномалия продольного шва | 11.3 | 12.9 | 0 | 155 | 20 | 1:19-1:21 |  | C | нарушение формы продольного шва | П17+276.19/М74-1444.42 | [5 empty] | 0
2972 | 116680 | 129352.57 | 8.05 / -3.25 | Аномалия продольного шва | 11.3 | 12.9 | 0 | 151 | 20 | 1:19-1:21 |  | C | нарушение формы продольного шва | П17+277.65/М74-1442.96 | [5 empty] | 0
| 116690 | 129355.82 |  | Труба ПШ | 11.17 | 12.9 | 0 |  |  | 0.1 |  |  |  | П17+280.90/М74-1439.71 | 1 | Х70 (15.7) | 510 | 610
| 116700 | 129366.99 |  | Труба ПШ | 11.5 | 12.9 | 0 |  |  | 0.2 |  |  |  | П17+292.07/М74-1428.54 | 1 | Х70 (15.7) | 510 | 610
| 116710 | 129378.49 |  | Труба ПШ | 11.27 | 12.9 | 0 |  |  | 0.1 |  |  |  | П17+303.57/М74-1417.04 | 1 | Х70 (15.7) | 510 | 610
| 116720 | 129389.76 |  | Труба ПШ | 11.17 | 12.9 | 0 |  |  | 0.1 |  |  |  | П17+314.85/М74-1405.77 | 1 | Х70 (15.7) | 510 | 610
2974 | 116720 | 129395.83 | 6.06 / -5.10 | Аномалия продольного шва | 11.17 | 12.9 | 0 | 207 | 20 | 10:41-10:43 |  | C | нарушение формы продольного шва | П17+320.91/М74-1399.70 | [5 empty] | 0
| 116730 | 129400.93 |  | Труба ПШ | 11.12 | 12.9 | 0 |  |  | 0.1 |  |  |  | П17+326.01/М74-1394.60 | 1 | Х70 (15.7) | 510 | 610
| 116740 | 129412.05 |  | Труба ПШ | 10.4 | 12.9 | 0 |  |  | 0.1 |  |  |  | П17+337.13/М74-1383.48 | 1 | Х70 (15.7) | 510 | 610
| 116750 | 129422.45 |  | Труба ПШ | 11.42 | 12.9 | 0 |  |  | 0.3 |  |  |  | П17+347.53/М74-1373.08 | 1 | Х70 (15.7) | 510 | 610
| 116760 | 129433.87 |  | Труба ПШ | 11.4 | 12.9 | 0 |  |  | 0.1 |  |  |  | П17+358.95/М74-1361.66 | 1 | Х70 (15.7) | 510 | 610
| 116770 | 129445.27 |  | Труба ПШ | 11.57 | 12.9 | 0 |  |  | 0.1 |  |  |  | П17+370.35/М74-1350.26 | 1 | Х70 (15.7) | 510 | 610
| 116780 | 129456.84 |  | Труба ПШ | 11.46 | 12.9 | 0 |  |  | 0.2 |  |  |  | П17+381.92/М74-1338.69 | 1 | Х70 (15.7) | 510 | 610
| 116790 | 129468.29 |  | Труба ПШ | 9.06 | 12.9 | 0 |  |  | 0.1 |  |  |  | П17+393.38/М74-1327.23 | 1 | Х70 (15.7) | 510 | 610
| 116800 | 129477.35 |  | Труба ПШ | 11.67 | 12.9 | 0 |  |  | 0.1 |  |  |  | П17+402.44/М74-1318.18 | 1 | Х70 (15.7) | 510 | 610
| 116810 | 129489.02 |  | Труба ПШ | 11.11 | 12.9 | 0 |  |  | 0.2 |  |  |  | П17+414.11/М74-1306.51 | 1 | Х70 (15.7) | 510 | 610
| 116820 | 129500.13 |  | Труба ПШ | 11.61 | 12.9 | 0 |  |  | 0.2 |  |  |  | П17+425.21/М74-1295.40 | 1 | Х70 (15.7) | 510 | 610
| 116830 | 129511.74 |  | Труба ПШ | 11.6 | 12.9 | 0 |  |  | 0.1 |  |  |  | П17+436.83/М74-1283.79 | 1 | Х70 (15.7) | 510 | 610
| 116840 | 129523.34 |  | Труба ПШ | 11.46 | 12.9 | 0 |  |  | 0.1 |  |  |  | П17+448.43/М74-1272.18 | 1 | Х70 (15.7) | 510 | 610
| 116850 | 129534.8 |  | Труба ПШ | 9.07 | 12.9 | 0 |  |  | 0.1 |  |  |  | П17+459.89/М74-1260.73 | 1 | Х70 (15.7) | 510 | 610
| 116860 | 129543.87 |  | Труба ПШ | 11.66 | 12.9 | 0 |  |  | 0.2 |  |  |  | П17+468.96/М74-1251.65 | 1 | Х70 (15.7) | 510 | 610
| 116870 | 129555.53 |  | Труба ПШ | 11.63 | 12.9 | 0 |  |  | 0.1 |  |  |  | П17+480.62/М74-1240.00 | 1 | Х70 (15.7) | 510 | 610
| 116880 | 129567.16 |  | Труба ПШ | 11.6 | 12.9 | 0 |  |  | 0.1 |  |  |  | П17+492.25/М74-1228.37 | 1 | Х70 (15.7) | 510 | 610
| 116890 | 129578.76 |  | Труба ПШ | 11.51 | 12.9 | 0 |  |  | 0.1 |  |  |  | П17+503.84/М74-1216.77 | 1 | Х70 (15.7) | 510 | 610
2976 | 116890 | 129588.42 | 9.66 / -1.86 | Аномалия продольного шва | 11.51 | 12.9 | 10 | 35 | 20 | 6:43-6:45 |  | C |  | П17+513.50/М74-1207.11 | [5 empty] | 1.3
| 116900 | 129590.27 |  | Труба ПШ | 11.55 | 12.9 | 0 |  |  | 0.1 |  |  |  | П17+515.36/М74-1205.25 | 1 | Х70 (15.7) | 510 | 610
| 116910 | 129601.82 |  | Труба ПШ | 11.62 | 12.9 | 0 |  |  | 0.2 |  |  |  | П17+526.91/М74-1193.70 | 1 | Х70 (15.7) | 510 | 610
| 116920 | 129613.45 |  | Труба ПШ | 11.64 | 12.9 | 0 |  |  | 0.1 |  |  |  | П17+538.53/М74-1182.08 | 1 | Х70 (15.7) | 510 | 610
| 116930 | 129625.08 |  | Труба ПШ | 11.51 | 13.5 | 0 |  |  | 0.2 |  |  |  | П17+550.17/М74-1170.44 | 1 | Х70 (15.7) | 510 | 610
| 116940 | 129636.59 |  | Труба ПШ | 11.12 | 12.9 | 0 |  |  | 0.2 |  |  |  | П17+561.67/М74-1158.94 | 1 | Х70 (15.7) | 510 | 610
| 116950 | 129647.71 |  | Труба ПШ | 11.61 | 12.9 | 0 |  |  | 0.1 |  |  |  | П17+572.79/М74-1147.82 | 1 | Х70 (15.7) | 510 | 610
| 116960 | 129659.31 |  | Труба ПШ | 11.58 | 12.9 | 0 |  |  | 0.2 |  |  |  | П17+584.40/М74-1136.21 | 1 | Х70 (15.7) | 510 | 610
| 116970 | 129670.9 |  | Труба ПШ | 11.4 | 12.9 | 0 |  |  | 0.1 |  |  |  | П17+595.98/М74-1124.63 | 1 | Х70 (15.7) | 510 | 610
| 116980 | 129682.3 |  | Труба ПШ | 11.27 | 12.9 | 0 |  |  | 0.1 |  |  |  | П17+607.38/М74-1113.23 | 1 | Х70 (15.7) | 510 | 610
| 116990 | 129693.57 |  | Труба ПШ | 11.33 | 12.9 | 0 |  |  | 0.1 |  |  |  | П17+618.66/М74-1101.96 | 1 | Х70 (15.7) | 510 | 610
| 117000 | 129704.9 |  | Труба ПШ | 10.86 | 12.9 | 0 |  |  | 0.3 |  |  |  | П17+629.98/М74-1090.63 | 1 | Х70 (15.7) | 510 | 610
| 117010 | 129715.76 |  | Труба ПШ | 9.52 | 12.9 | 0 |  |  | 0.3 |  |  |  | П17+640.84/М74-1079.77 | 1 | Х70 (15.7) | 510 | 610
| 117020 | 129725.28 |  | Труба ПШ | 11.44 | 12.9 | 0 |  |  | 0.1 |  |  |  | П17+650.36/М74-1070.25 | 1 | Х70 (15.7) | 510 | 610
2978 | 117020 | 129725.28 | 0.00 / -11.44 | Аномалия кольцевого шва | 11.44 | 12.9 | 0 | 0 | 48 | 10:05-10:14 |  | B | эквивалент потери металла 25% | П17+650.36/М74-1070.25 | [5 empty] | 0
| 117030 | 129736.72 |  | Труба ПШ | 11.64 | 12.9 | 0 |  |  | 0.2 |  |  |  | П17+661.80/М74-1058.81 | 1 | Х70 (15.7) | 510 | 610
| 117040 | 129748.35 |  | Труба ПШ | 9.42 | 12.9 | 0 |  |  | 0.1 |  |  |  | П17+673.44/М74-1047.17 | 1 | Х70 (15.7) | 510 | 610
| 117050 | 129757.77 |  | Труба ПШ | 11.64 | 12.9 | 0 |  |  | 0.1 |  |  |  | П17+682.86/М74-1037.76 | 1 | Х70 (15.7) | 510 | 610
| 117060 | 129769.41 |  | Труба ПШ | 11.59 | 12.9 | 0 |  |  | 0.3 |  |  |  | П17+694.49/М74-1026.12 | 1 | Х70 (15.7) | 510 | 610
2980 | 117060 | 129769.41 | 0.00 / -11.59 | Аномалия кольцевого шва | 11.59 | 12.9 | 0 | 0 | 1377 | 9:37-1:56 |  | C |  | П17+694.49/М74-1026.12 | [5 empty] | 0
| 117070 | 129781 |  | Труба ПШ | 11.36 | 12.9 | 0 |  |  | 0.1 |  |  |  | П17+706.09/М74-1014.52 | 1 | Х70 (15.7) | 510 | 610
| 117080 | 129792.36 |  | Труба ПШ | 11.5 | 12.9 | 0 |  |  | 0.3 |  |  |  | П17+717.45/М74-1003.16 | 1 | Х70 (15.7) | 510 | 610
| 117090 | 129803.87 |  | Труба ПШ | 11.59 | 12.9 | 0 |  |  | 0.2 |  |  |  | П17+728.95/М74-991.66 | 1 | Х70 (15.7) | 510 | 610
2982 | 117090 | 129803.87 | 0.00 / -11.59 | Аномалия кольцевого шва | 11.59 | 12.9 | 0 | 0 | 743 | 5:03-7:22 |  | C |  | П17+728.95/М74-991.66 | [5 empty] | 0
| 117100 | 129815.45 |  | Труба ПШ | 11.63 | 12.9 | 0 |  |  | 0.1 |  |  |  | П17+740.54/М74-980.08 | 1 | Х70 (15.7) | 510 | 610
| 117110 | 129827.09 |  | Труба ПШ | 11.41 | 12.9 | 0 |  |  | 0.1 |  |  |  | П17+752.17/М74-968.44 | 1 | Х70 (15.7) | 510 | 610
| 117120 | 129838.5 |  | Труба ПШ | 11.67 | 12.9 | 0 |  |  | 0.4 |  |  |  | П17+763.58/М74-957.03 | 1 | Х70 (15.7) | 510 | 610
| 117130 | 129850.17 |  | Труба ПШ | 11.63 | 12.9 | 0 |  |  | 0.2 |  |  |  | П17+775.25/М74-945.36 | 1 | Х70 (15.7) | 510 | 610
| 117140 | 129861.79 |  | Труба ПШ | 11.64 | 12.9 | 0 |  |  | 0.1 |  |  |  | П17+786.88/М74-933.74 | 1 | Х70 (15.7) | 510 | 610
| 117150 | 129873.43 |  | Труба ПШ | 11.48 | 12.9 | 0 |  |  | 0.3 |  |  |  | П17+798.51/М74-922.10 | 1 | Х70 (15.7) | 510 | 610
| 117160 | 129884.91 |  | Труба ПШ | 7.7 | 12.9 | 0 |  |  | 0.3 |  |  |  | П17+809.99/М74-910.62 | 1 | Х70 (15.7) | 510 | 610
| 117170 | 129892.61 |  | Труба ПШ | 8.25 | 12.9 | 0 |  |  | 0.9 |  |  |  | П17+817.69/М74-902.92 | 1 | Х70 (15.7) | 510 | 610
| 117180 | 129900.86 |  | Труба ПШ | 8.09 | 12.9 | 0 |  |  | 3 |  |  |  | П17+825.94/М74-894.67 | 1 | Х70 (15.7) | 510 | 610
2984 | 117180 | 129900.86 | 0.00 / -8.09 | Аномалия кольцевого шва | 8.09 | 12.9 | 0 | 0 | 635 | 5:51-7:50 |  | C |  | П17+825.94/М74-894.67 | [5 empty] | 0
| 117190 | 129908.95 |  | Труба ПШ | 8.38 | 12.9 | 0 |  |  | 2.2 |  |  |  | П17+834.03/М74-886.58 | 1 | Х70 (15.7) | 510 | 610
| 117200 | 129917.33 |  | Труба ПШ | 7.65 | 12.9 | 0 |  |  | 2.7 |  |  | маркер | П17+842.41/М74-878.20 | 1 | Х70 (15.7) | 510 | 610
| 117210 | 129924.98 |  | Труба ПШ | 7.71 | 12.9 | 0 |  |  | 3.9 |  |  |  | П17+850.06/М74-870.55 | 1 | Х70 (15.7) | 510 | 610
2986 | 117210 | 129931.83 | 6.86 / -0.85 | Технологический дефект | 7.71 | 12.9 | 0 | 177 | 60 | 4:36-4:47 |  | C | группа дефектов | П17+856.92/М74-863.70 | [5 empty] | 0
| 117220 | 129932.68 |  | Труба ПШ | 7.95 | 12.9 | 0 |  |  | 4.4 |  |  |  | П17+857.77/М74-862.84 | 1 | Х70 (15.7) | 510 | 610
| 117230 | 129940.63 |  | Труба ПШ | 11.29 | 12.9 | 0 |  |  | 4.4 |  |  |  | П17+865.71/М74-854.90 | 1 | Х70 (15.7) | 510 | 610
| 117240 | 129951.92 |  | Труба ПШ | 11.63 | 12.9 | 0 |  |  | 0.4 |  |  |  | П17+877.00/М74-843.61 | 1 | Х70 (15.7) | 510 | 610
2988 | 117240 | 129951.92 | 0.00 / -11.63 | Аномалия кольцевого шва | 11.63 | 12.9 | 0 | 0 | 311 | 5:49-6:47 |  | C |  | П17+877.00/М74-843.61 | [5 empty] | 0
| 117250 | 129963.55 |  | Труба ПШ | 10.69 | 12.9 | 0 |  |  | 0.3 |  |  |  | П17+888.63/М74-831.98 | 1 | Х70 (15.7) | 510 | 610
| 117260 | 129974.24 |  | Труба ПШ | 6.63 | 12.9 | 0 |  |  | 0.2 |  |  |  | П17+899.33/М74-821.29 | 1 | Х70 (15.7) | 510 | 610
| 117270 | 129980.87 |  | Труба ПШ | 11.39 | 12.9 | 0 |  |  | 1 |  |  |  | П17+905.95/М74-814.66 | 1 | Х70 (15.7) | 510 | 610
2990 | 117270 | 129980.87 | 0.00 / -11.39 | Аномалия кольцевого шва | 11.39 | 12.9 | 0 | 0 | 850 | 6:05-8:44 |  | C |  | П17+905.95/М74-814.66 | [5 empty] | 0
| 117280 | 129992.25 |  | Труба ПШ | 11.6 | 12.9 | 0 |  |  | 0.2 |  |  |  | П17+917.34/М74-803.27 | 1 | Х70 (15.7) | 510 | 610
| 117290 | 130003.85 |  | Труба ПШ | 11.14 | 12.9 | 0 |  |  | 0.3 |  |  |  | П17+928.93/М74-791.68 | 1 | Х70 (15.7) | 510 | 610
| 117300 | 130014.99 |  | Труба ПШ | 11.37 | 12.9 | 0 |  |  | 0.1 |  |  |  | П17+940.08/М74-780.53 | 1 | Х70 (15.7) | 510 | 610
| 117310 | 130026.37 |  | Труба ПШ | 11.68 | 12.9 | 0 |  |  | 0.2 |  |  |  | П17+951.45/М74-769.16 | 1 | Х70 (15.7) | 510 | 610
| 117320 | 130038.05 |  | Труба ПШ | 11.66 | 12.9 | 0 |  |  | 0.1 |  |  |  | П17+963.13/М74-757.48 | 1 | Х70 (15.7) | 510 | 610
| 117330 | 130049.7 |  | Труба ПШ | 11.63 | 12.9 | 0 |  |  | 0.2 |  |  |  | П17+974.79/М74-745.82 | 1 | Х70 (15.7) | 510 | 610
| 117340 | 130061.33 |  | Труба ПШ | 11.35 | 12.9 | 0 |  |  | 0.1 |  |  |  | П17+986.42/М74-734.19 | 1 | Х70 (15.7) | 510 | 610
| 117350 | 130072.69 |  | Труба ПШ | 11.45 | 12.9 | 0 |  |  | 0.1 |  |  |  | П17+997.77/М74-722.84 | 1 | Х70 (15.7) | 510 | 610
| 117360 | 130084.14 |  | Труба ПШ | 11.63 | 12.9 | 0 |  |  | 0.1 |  |  |  | П17+1009.22/М74-711.39 | 1 | Х70 (15.7) | 510 | 610
2992 | 117360 | 130084.14 | 0.00 / -11.63 | Аномалия кольцевого шва | 11.63 | 12.9 | 0 | 0 | 689 | 5:33-7:42 |  | C |  | П17+1009.22/М74-711.39 | [5 empty] | 0
2993 | 117360 | 130087.88 | 3.74 / -7.89 | Заводской дефект | 11.63 | 12.9 | 15 | 91 | 36 | 6:55-7:02 |  | C | требует уточнения типа дефекта | П17+1012.96/М74-707.65 | [5 empty] | 1.9
2994 | 117360 | 130088.68 | 4.54 / -7.09 | Заводской дефект | 11.63 | 12.9 | 10 | 122 | 18 | 7:06-7:10 |  | C |  | П17+1013.76/М74-706.85 | [5 empty] | 1.3
2995 | 117360 | 130094.91 | 10.77 / -0.87 | Заводской дефект | 11.63 | 12.9 | 11 | 59 | 42 | 6:55-7:03 |  | C |  | П17+1019.99/М74-700.62 | [5 empty] | 1.4
| 117370 | 130095.77 |  | Труба ПШ | 11.58 | 12.9 | 0 |  |  | 0.1 |  |  |  | П17+1020.86/М74-699.76 | 1 | Х70 (15.7) | 510 | 610
| 117380 | 130107.35 |  | Труба ПШ | 11.64 | 12.9 | 0 |  |  | 0.1 |  |  |  | П17+1032.43/М74-688.18 | 1 | Х70 (15.7) | 510 | 610
2997 | 117380 | 130107.35 | 0.00 / -11.64 | Аномалия кольцевого шва | 11.64 | 12.9 | 0 | 0 | 1018 | 2:13-5:24 |  | C |  | П17+1032.43/М74-688.18 | [5 empty] | 0
| 117390 | 130118.99 |  | Труба ПШ | 11.59 | 12.9 | 0 |  |  | 0.1 |  |  |  | П17+1044.08/М74-676.54 | 1 | Х70 (15.7) | 510 | 610
| 117400 | 130130.58 |  | Труба ПШ | 11.62 | 12.9 | 0 |  |  | 0.2 |  |  |  | П17+1055.66/М74-664.95 | 1 | Х70 (15.7) | 510 | 610
| 117410 | 130142.2 |  | Труба ПШ | 11.41 | 12.9 | 0 |  |  | 0.1 |  |  |  | П17+1067.28/М74-653.33 | 1 | Х70 (15.7) | 510 | 610
| 117420 | 130153.61 |  | Труба ПШ | 11.28 | 12.9 | 0 |  |  | 0.1 |  |  |  | П17+1078.70/М74-641.91 | 1 | Х70 (15.7) | 510 | 610
2999 | 117420 | 130153.61 | 0.00 / -11.28 | Аномалия кольцевого шва | 11.28 | 12.9 | 0 | 0 | 311 | 5:25-6:24 |  | C |  | П17+1078.70/М74-641.91 | [5 empty] | 0
| 117430 | 130164.89 |  | Труба ПШ | 11.35 | 12.9 | 0 |  |  | 0.1 |  |  |  | П17+1089.98/М74-630.64 | 1 | Х70 (15.7) | 510 | 610
| 117440 | 130176.24 |  | Труба ПШ | 11.41 | 12.9 | 0 |  |  | 0.1 |  |  |  | П17+1101.32/М74-619.29 | 1 | Х70 (15.7) | 510 | 610
3001 | 117440 | 130176.24 | 0.00 / -11.41 | Аномалия кольцевого шва | 11.41 | 12.9 | 0 | 0 | 78 | 8:04-8:18 |  | C |  | П17+1101.32/М74-619.29 | [5 empty] | 0
| 117450 | 130187.65 |  | Труба ПШ | 11.59 | 12.9 | 0 |  |  | 0.2 |  |  |  | П17+1112.73/М74-607.88 | 1 | Х70 (15.7) | 510 | 610
| 117460 | 130199.24 |  | Труба ПШ | 11.63 | 12.9 | 0 |  |  | 0.1 |  |  |  | П17+1124.32/М74-596.29 | 1 | Х70 (15.7) | 510 | 610
| 117470 | 130210.87 |  | Труба ПШ | 11.63 | 12.9 | 0 |  |  | 0.2 |  |  |  | П17+1135.95/М74-584.66 | 1 | Х70 (15.7) | 510 | 610
| 117480 | 130222.49 |  | Труба ПШ | 11.64 | 12.9 | 0 |  |  | 0.3 |  |  |  | П17+1147.58/М74-573.04 | 1 | Х70 (15.7) | 510 | 610
| 117490 | 130234.13 |  | Труба ПШ | 11.62 | 12.9 | 0 |  |  | 0 |  |  |  | П17+1159.21/М74-561.40 | 1 | Х70 (15.7) | 510 | 610
| 117500 | 130245.75 |  | Труба ПШ | 11.64 | 13.5 | 0 |  |  | 0.2 |  |  |  | П17+1170.83/М74-549.78 | 1 | Х70 (15.7) | 510 | 610
| 117510 | 130257.39 |  | Труба ПШ | 11.25 | 12.9 | 0 |  |  | 0.3 |  |  |  | П17+1182.47/М74-538.14 | 1 | Х70 (15.7) | 510 | 610
| 117520 | 130268.64 |  | Труба ПШ | 11.07 | 12.9 | 0 |  |  | 0 |  |  |  | П17+1193.73/М74-526.89 | 1 | Х70 (15.7) | 510 | 610
| 117530 | 130279.72 |  | Труба ПШ | 11.5 | 12.9 | 0 |  |  | 0.2 |  |  |  | П17+1204.80/М74-515.81 | 1 | Х70 (15.7) | 510 | 610
| 117540 | 130291.22 |  | Труба ПШ | 11.05 | 12.9 | 0 |  |  | 0.2 |  |  |  | П17+1216.30/М74-504.31 | 1 | Х70 (15.7) | 510 | 610
| 117550 | 130302.27 |  | Труба ПШ | 11.64 | 12.9 | 0 |  |  | 0.1 |  |  |  | П17+1227.36/М74-493.26 | 1 | Х70 (15.7) | 510 | 610
| 117560 | 130313.91 |  | Труба ПШ | 11.63 | 12.9 | 0 |  |  | 0.2 |  |  |  | П17+1239.00/М74-481.61 | 1 | Х70 (15.7) | 510 | 610
| 117570 | 130325.55 |  | Труба ПШ | 11.51 | 12.9 | 0 |  |  | 0.2 |  |  |  | П17+1250.63/М74-469.98 | 1 | Х70 (15.7) | 510 | 610
| 117580 | 130337.06 |  | Труба ПШ | 11.48 | 12.9 | 0 |  |  | 0.2 |  |  |  | П17+1262.14/М74-458.47 | 1 | Х70 (15.7) | 510 | 610
| 117590 | 130348.54 |  | Труба ПШ | 11.55 | 12.9 | 0 |  |  | 0.1 |  |  |  | П17+1273.62/М74-446.99 | 1 | Х70 (15.7) | 510 | 610
| 117600 | 130360.09 |  | Труба ПШ | 11.57 | 12.9 | 0 |  |  | 0.2 |  |  |  | П17+1285.17/М74-435.44 | 1 | Х70 (15.7) | 510 | 610
| 117610 | 130371.65 |  | Труба ПШ | 11.63 | 12.9 | 0 |  |  | 0.4 |  |  |  | П17+1296.74/М74-423.88 | 1 | Х70 (15.7) | 510 | 610
| 117620 | 130383.29 |  | Труба ПШ | 11.41 | 12.9 | 0 |  |  | 0.3 |  |  |  | П17+1308.37/М74-412.24 | 1 | Х70 (15.7) | 510 | 610
| 117630 | 130394.7 |  | Труба ПШ | 11.63 | 12.9 | 0 |  |  | 0.3 |  |  |  | П17+1319.78/М74-400.83 | 1 | Х70 (15.7) | 510 | 610
| 117640 | 130406.33 |  | Труба ПШ | 11.63 | 12.9 | 0 |  |  | 0.1 |  |  |  | П17+1331.41/М74-389.20 | 1 | Х70 (15.7) | 510 | 610
| 117650 | 130417.95 |  | Труба ПШ | 11.45 | 12.9 | 0 |  |  | 0.2 |  |  |  | П17+1343.04/М74-377.57 | 1 | Х70 (15.7) | 510 | 610
| 117660 | 130429.41 |  | Труба ПШ | 11.67 | 12.9 | 0 |  |  | 0.1 |  |  |  | П17+1354.49/М74-366.12 | 1 | Х70 (15.7) | 510 | 610
| 117670 | 130441.08 |  | Труба ПШ | 9.64 | 12.9 | 0 |  |  | 0.1 |  |  |  | П17+1366.16/М74-354.45 | 1 | Х70 (15.7) | 510 | 610
| 117680 | 130450.72 |  | Труба ПШ | 11.62 | 12.9 | 0 |  |  | 0.1 |  |  |  | П17+1375.80/М74-344.81 | 1 | Х70 (15.7) | 510 | 610
| 117690 | 130462.34 |  | Труба ПШ | 11.66 | 12.9 | 0 |  |  | 0 |  |  |  | П17+1387.43/М74-333.19 | 1 | Х70 (15.7) | 510 | 610
| 117700 | 130474 |  | Труба ПШ | 9.84 | 12.9 | 0 |  |  | 0 |  |  |  | П17+1399.08/М74-321.53 | 1 | Х70 (15.7) | 510 | 610
| 117710 | 130483.84 |  | Труба ПШ | 11.61 | 12.9 | 0 |  |  | 0.2 |  |  |  | П17+1408.92/М74-311.69 | 1 | Х70 (15.7) | 510 | 610
| 117720 | 130495.45 |  | Труба ПШ | 11.61 | 12.9 | 0 |  |  | 0.3 |  |  |  | П17+1420.54/М74-300.08 | 1 | Х70 (15.7) | 510 | 610
| 117730 | 130507.07 |  | Труба ПШ | 11.63 | 12.9 | 0 |  |  | 0.2 |  |  |  | П17+1432.15/М74-288.46 | 1 | Х70 (15.7) | 510 | 610
| 117740 | 130518.7 |  | Труба ПШ | 11.63 | 12.9 | 0 |  |  | 0.2 |  |  |  | П17+1443.78/М74-276.83 | 1 | Х70 (15.7) | 510 | 610
| 117750 | 130530.33 |  | Труба ПШ | 11.62 | 12.9 | 0 |  |  | 0.1 |  |  |  | П17+1455.41/М74-265.20 | 1 | Х70 (15.7) | 510 | 610
| 117760 | 130541.95 |  | Труба ПШ | 11.55 | 12.9 | 0 |  |  | 0.3 |  |  |  | П17+1467.03/М74-253.58 | 1 | Х70 (15.7) | 510 | 610
| 117770 | 130553.49 |  | Труба ПШ | 11.2 | 12.9 | 0 |  |  | 0.3 |  |  |  | П17+1478.58/М74-242.03 | 1 | Х70 (15.7) | 510 | 610
| 117780 | 130564.7 |  | Труба ПШ | 11.28 | 12.9 | 0 |  |  | 0.1 |  |  |  | П17+1489.78/М74-230.83 | 1 | Х70 (15.7) | 510 | 610
| 117790 | 130575.98 |  | Труба ПШ | 11.65 | 12.9 | 0 |  |  | 0 |  |  |  | П17+1501.06/М74-219.55 | 1 | Х70 (15.7) | 510 | 610
| 117800 | 130587.63 |  | Труба ПШ | 11.49 | 12.9 | 0 |  |  | 0.1 |  |  |  | П17+1512.71/М74-207.90 | 1 | Х70 (15.7) | 510 | 610
3003 | 117800 | 130590.74 | 3.12 / -8.37 | Аномалия продольного шва | 11.49 | 12.9 | 0 | 242 | 20 | 10:47-10:49 |  | C | нарушение формы продольного шва, в зоне вмятины | П17+1515.83/М74-204.78 | [5 empty] | 0
| 117810 | 130599.11 |  | Труба ПШ | 11.67 | 12.9 | 0 |  |  | 0.4 |  |  |  | П17+1524.20/М74-196.42 | 1 | Х70 (15.7) | 510 | 610
| 117820 | 130610.78 |  | Труба ПШ | 11.52 | 12.9 | 0 |  |  | 0.1 |  |  |  | П17+1535.86/М74-184.75 | 1 | Х70 (15.7) | 510 | 610
| 117830 | 130622.3 |  | Труба ПШ | 11.6 | 12.9 | 0 |  |  | 0.1 |  |  |  | П17+1547.38/М74-173.23 | 1 | Х70 (15.7) | 510 | 610
3005 | 117830 | 130631.06 | 8.76 / -2.84 | Аномалия продольного шва | 11.6 | 12.9 | 10 | 33 | 20 | 8:23-8:25 |  | C |  | П17+1556.14/М74-164.47 | [5 empty] | 1.3
| 117840 | 130633.89 |  | Труба ПШ | 11.51 | 12.9 | 0 |  |  | 0.2 |  |  |  | П17+1558.98/М74-161.63 | 1 | Х70 (15.7) | 510 | 610
| 117850 | 130645.4 |  | Труба ПШ | 11.46 | 12.9 | 0 |  |  | 0.1 |  |  |  | П17+1570.48/М74-150.13 | 1 | Х70 (15.7) | 510 | 610
| 117860 | 130656.86 |  | Труба ПШ | 11.57 | 12.9 | 0 |  |  | 0 |  |  |  | П17+1581.95/М74-138.67 | 1 | Х70 (15.7) | 510 | 610
| 117870 | 130668.43 |  | Труба ПШ | 11.31 | 12 | 0 |  |  | 0.2 |  |  |  | П17+1593.52/М74-127.10 | 1 | Х70 (15.7) | 510 | 610
| 117880 | 130679.74 |  | Труба ПШ | 11.64 | 12.9 | 0 |  |  | 0.1 |  |  |  | П17+1604.83/М74-115.79 | 1 | Х70 (15.7) | 510 | 610
| 117890 | 130691.38 |  | Труба ПШ | 11.22 | 12.9 | 0 |  |  | 0.1 |  |  |  | П17+1616.47/М74-104.14 | 1 | Х70 (15.7) | 510 | 610
| 117901 | 130702.6 |  | Труба ПШ | 10.69 | 12.9 | 0 |  |  | 0.1 |  |  |  | П17+1627.69/М74-92.93 | 1 | Х70 (15.7) | 510 | 610
| 117902 | 130713.29 |  | Труба ПШ | 1.42 | 12.9 | 0 |  |  | 0 |  |  |  | П17+1638.38/М74-82.24 | 1 | Х70 (15.7) | 510 | 610
| 117910 | 130714.71 |  | Труба ПШ | 11.19 | 12.9 | 0 |  |  | 0 |  |  |  | П17+1639.79/М74-80.82 | 1 | Х70 (15.7) | 510 | 610
| 117920 | 130725.9 |  | Труба ПШ | 11.55 | 12.9 | 0 |  |  | 0.2 |  |  |  | П17+1650.98/М74-69.63 | 1 | Х70 (15.7) | 510 | 610
| 117930 | 130737.45 |  | Труба ПШ | 11.47 | 12.9 | 0 |  |  | 0.1 |  |  |  | П17+1662.54/М74-58.08 | 1 | Х70 (15.7) | 510 | 610
| 117940 | 130748.92 |  | Труба ПШ | 11.63 | 12.9 | 0 |  |  | 0.3 |  |  |  | П17+1674.01/М74-46.61 | 1 | Х70 (15.7) | 510 | 610
| 117950 | 130760.55 |  | Труба ПШ | 10.17 | 12.9 | 0 |  |  | 0.2 |  |  |  | П17+1685.64/М74-34.98 | 1 | Х70 (15.7) | 510 | 610
| 117960 | 130770.73 |  | Труба ПШ | 11.36 | 12.9 | 0 |  |  | 0.1 |  |  |  | П17+1695.81/М74-24.80 | 1 | Х70 (15.7) | 510 | 610
| 117970 | 130782.08 |  | Труба ПШ | 11.35 | 12.9 | 0 |  |  | 0.1 |  |  |  | П17+1707.17/М74-13.44 | 1 | Х70 (15.7) | 510 | 610
| 117980 | 130793.43 |  | Труба ПШ | 11.39 | 12.9 | 0 |  |  | 0 |  |  | маркер | П17+1718.52/М74-2.09 | 1 | Х70 (15.7) | 510 | 610
| 117990 | 130804.83 |  | Труба ПШ | 11.58 | 12.9 | 0 |  |  | 0.2 |  |  |  | М74+9.30/П18-1729.33 | 1 | Х70 (15.7) | 510 | 610
| 118000 | 130816.41 |  | Труба ПШ | 11.64 | 12.9 | 0 |  |  | 0.1 |  |  |  | М74+20.88/П18-1717.75 | 1 | Х70 (15.7) | 510 | 610
| 118010 | 130828.05 |  | Труба ПШ | 11.43 | 12.9 | 0 |  |  | 0.1 |  |  |  | М74+32.52/П18-1706.11 | 1 | Х70 (15.7) | 510 | 610
| 118020 | 130839.48 |  | Труба ПШ | 11.64 | 12.9 | 0 |  |  | 0.1 |  |  |  | М74+43.95/П18-1694.68 | 1 | Х70 (15.7) | 510 | 610
3007 | 118020 | 130839.48 | 0.00 / -11.64 | Аномалия кольцевого шва | 11.64 | 12.9 | 0 | 0 | 2707 | 5:42-2:10 |  | C |  | М74+43.95/П18-1694.68 | [5 empty] | 0
| 118030 | 130851.12 |  | Труба ПШ | 9.52 | 12.9 | 0 |  |  | 0.2 |  |  |  | М74+55.60/П18-1683.03 | 1 | Х70 (15.7) | 510 | 610
| 118040 | 130860.64 |  | Труба ПШ | 11.56 | 13.5 | 0 |  |  | 0.2 |  |  |  | М74+65.12/П18-1673.51 | 1 | Х70 (15.7) | 510 | 610
| 118050 | 130872.2 |  | Труба ПШ | 11.41 | 12.9 | 0 |  |  | 0.2 |  |  |  | М74+76.68/П18-1661.95 | 1 | Х70 (15.7) | 510 | 610
| 118060 | 130883.62 |  | Труба ПШ | 9.3 | 12.9 | 0 |  |  | 0.3 |  |  |  | М74+88.09/П18-1650.54 | 1 | Х70 (15.7) | 510 | 610
| 118070 | 130892.92 |  | Труба ПШ | 11.44 | 12.9 | 0 |  |  | 0.2 |  |  |  | М74+97.39/П18-1641.24 | 1 | Х70 (15.7) | 510 | 610
| 118080 | 130904.36 |  | Труба ПШ | 11.61 | 12.9 | 0 |  |  | 0.2 |  |  |  | М74+108.83/П18-1629.80 | 1 | Х70 (15.7) | 510 | 610
| 118090 | 130915.97 |  | Труба ПШ | 11.66 | 12.9 | 0 |  |  | 0.2 |  |  |  | М74+120.45/П18-1618.18 | 1 | Х70 (15.7) | 510 | 610
| 118100 | 130927.63 |  | Труба ПШ | 11.63 | 12.9 | 0 |  |  | 0.2 |  |  |  | М74+132.10/П18-1606.53 | 1 | Х70 (15.7) | 510 | 610
| 118110 | 130939.26 |  | Труба ПШ | 11.59 | 12.9 | 0 |  |  | 0.2 |  |  |  | М74+143.73/П18-1594.90 | 1 | Х70 (15.7) | 510 | 610
3009 | 118110 | 130946.58 | 7.32 / -4.27 | Аномалия продольного шва | 11.59 | 12.9 | 0 | 323 | 20 | 8:59-9:01 |  | C | нарушение формы продольного шва, в зоне вмятины | М74+151.05/П18-1587.58 | [5 empty] | 0
| 118120 | 130950.85 |  | Труба ПШ | 11.44 | 12.9 | 0 |  |  | 0.2 |  |  |  | М74+155.32/П18-1583.31 | 1 | Х70 (15.7) | 510 | 610
| 118130 | 130962.29 |  | Труба ПШ | 11.64 | 12.9 | 0 |  |  | 0.1 |  |  |  | М74+166.76/П18-1571.87 | 1 | Х70 (15.7) | 510 | 610
| 118140 | 130973.93 |  | Труба ПШ | 11.25 | 12.9 | 0 |  |  | 0.1 |  |  |  | М74+178.40/П18-1560.23 | 1 | Х70 (15.7) | 510 | 610
| 118150 | 130985.17 |  | Труба ПШ | 11.42 | 12.9 | 0 |  |  | 0.1 |  |  |  | М74+189.64/П18-1548.99 | 1 | Х70 (15.7) | 510 | 610
| 118160 | 130996.59 |  | Труба ПШ | 11.67 | 12.9 | 0 |  |  | 0.1 |  |  |  | М74+201.06/П18-1537.57 | 1 | Х70 (15.7) | 510 | 610
| 118170 | 131008.26 |  | Труба ПШ | 11.62 | 12.9 | 0 |  |  | 0.1 |  |  |  | М74+212.74/П18-1525.89 | 1 | Х70 (15.7) | 510 | 610
| 118180 | 131019.88 |  | Труба ПШ | 11.49 | 12.9 | 0 |  |  | 0.1 |  |  |  | М74+224.36/П18-1514.27 | 1 | Х70 (15.7) | 510 | 610
| 118190 | 131031.37 |  | Труба ПШ | 11.64 | 12.9 | 0 |  |  | 0.1 |  |  |  | М74+235.84/П18-1502.79 | 1 | Х70 (15.7) | 510 | 610
| 118200 | 131043.01 |  | Труба ПШ | 10.65 | 12.9 | 0 |  |  | 0.1 |  |  |  | М74+247.48/П18-1491.15 | 1 | Х70 (15.7) | 510 | 610
| 118210 | 131053.65 |  | Труба ПШ | 11.62 | 12.9 | 0 |  |  | 0 |  |  |  | М74+258.13/П18-1480.50 | 1 | Х70 (15.7) | 510 | 610
| 118220 | 131065.28 |  | Труба ПШ | 11.4 | 12.9 | 0 |  |  | 0 |  |  |  | М74+269.75/П18-1468.88 | 1 | Х70 (15.7) | 510 | 610
| 118230 | 131076.68 |  | Труба ПШ | 11.48 | 12.9 | 0 |  |  | 0.1 |  |  |  | М74+281.15/П18-1457.48 | 1 | Х70 (15.7) | 510 | 610
| 118240 | 131088.16 |  | Труба ПШ | 11.42 | 12.9 | 0 |  |  | 0.1 |  |  |  | М74+292.63/П18-1446.00 | 1 | Х70 (15.7) | 510 | 610
| 118250 | 131099.57 |  | Труба ПШ | 11.16 | 12.9 | 0 |  |  | 0.1 |  |  |  | М74+304.05/П18-1434.58 | 1 | Х70 (15.7) | 510 | 610
| 118260 | 131110.73 |  | Труба ПШ | 11.65 | 12.9 | 0 |  |  | 0.1 |  |  |  | М74+315.21/П18-1423.42 | 1 | Х70 (15.7) | 510 | 610
3011 | 118260 | 131110.73 | 0.00 / -11.65 | Аномалия кольцевого шва | 11.65 | 12.9 | 0 | 0 | 347 | 5:31-6:36 |  | C |  | М74+315.21/П18-1423.42 | [5 empty] | 0
| 118270 | 131122.38 |  | Труба ПШ | 11.43 | 12.9 | 0 |  |  | 0.1 |  |  |  | М74+326.86/П18-1411.77 | 1 | Х70 (15.7) | 510 | 610
| 118280 | 131133.82 |  | Труба ПШ | 11.29 | 12.9 | 0 |  |  | 0.1 |  |  |  | М74+338.29/П18-1400.34 | 1 | Х70 (15.7) | 510 | 610
| 118290 | 131145.11 |  | Труба ПШ | 11.67 | 12.9 | 0 |  |  | 0 |  |  |  | М74+349.58/П18-1389.05 | 1 | Х70 (15.7) | 510 | 610
3013 | 118290 | 131145.11 | 0.00 / -11.67 | Аномалия кольцевого шва | 11.67 | 12.9 | 0 | 0 | 198 | 6:51-7:28 |  | C |  | М74+349.58/П18-1389.05 | [5 empty] | 0
| 118300 | 131156.78 |  | Труба ПШ | 11.33 | 12.9 | 0 |  |  | 0.1 |  |  |  | М74+361.25/П18-1377.38 | 1 | Х70 (15.7) | 510 | 610
| 118310 | 131168.11 |  | Труба ПШ | 11.44 | 12.9 | 0 |  |  | 0 |  |  |  | М74+372.58/П18-1366.05 | 1 | Х70 (15.7) | 510 | 610
| 118320 | 131179.55 |  | Труба ПШ | 11.27 | 12.9 | 0 |  |  | 0.1 |  |  |  | М74+384.03/П18-1354.60 | 1 | Х70 (15.7) | 510 | 610
| 118330 | 131190.83 |  | Труба ПШ | 11.32 | 12.9 | 0 |  |  | 0.1 |  |  |  | М74+395.30/П18-1343.33 | 1 | Х70 (15.7) | 510 | 610
| 118340 | 131202.15 |  | Труба ПШ | 11.25 | 12.9 | 0 |  |  | 0.1 |  |  |  | М74+406.62/П18-1332.01 | 1 | Х70 (15.7) | 510 | 610
| 118350 | 131213.4 |  | Труба ПШ | 11.18 | 12.9 | 0 |  |  | 0.2 |  |  |  | М74+417.88/П18-1320.75 | 1 | Х70 (15.7) | 510 | 610
3015 | 118350 | 131213.4 | 0.00 / -11.18 | Аномалия кольцевого шва | 11.18 | 12.9 | 0 | 0 | 108 | 5:13-5:33 |  | C |  | М74+417.88/П18-1320.75 | [5 empty] | 0
| 118360 | 131224.58 |  | Труба ПШ | 11.39 | 12.9 | 0 |  |  | 0.1 |  |  |  | М74+429.06/П18-1309.57 | 1 | Х70 (15.7) | 510 | 610
| 118370 | 131235.97 |  | Труба ПШ | 11.22 | 12.9 | 0 |  |  | 0.1 |  |  |  | М74+440.45/П18-1298.18 | 1 | Х70 (15.7) | 510 | 610
| 118380 | 131247.19 |  | Труба ПШ | 11.65 | 12.9 | 0 |  |  | 0.1 |  |  |  | М74+451.67/П18-1286.96 | 1 | Х70 (15.7) | 510 | 610
| 118390 | 131258.85 |  | Труба ПШ | 11.48 | 12.9 | 0 |  |  | 0.1 |  |  |  | М74+463.32/П18-1275.31 | 1 | Х70 (15.7) | 510 | 610
| 118400 | 131270.33 |  | Труба ПШ | 11.4 | 12.9 | 0 |  |  | 0.1 |  |  |  | М74+474.80/П18-1263.83 | 1 | Х70 (15.7) | 510 | 610
| 118410 | 131281.73 |  | Труба ПШ | 11.59 | 13.5 | 0 |  |  | 0.1 |  |  |  | М74+486.20/П18-1252.43 | 1 | Х70 (15.7) | 510 | 610
3017 | 118410 | 131289.41 | 7.68 / -3.92 | Аномалия продольного шва | 11.59 | 13.5 | 0 | 447 | 20 | 10:20-10:22 |  | C | нарушение формы продольного шва, в зоне вмятины | М74+493.88/П18-1244.75 | [5 empty] | 0
| 118420 | 131293.33 |  | Труба ПШ | 11.43 | 13.5 | 0 |  |  | 0.2 |  |  |  | М74+497.80/П18-1240.83 | 1 | Х70 (15.7) | 510 | 610
| 118430 | 131304.75 |  | Труба ПШ | 9.27 | 12.9 | 0 |  |  | 0.1 |  |  |  | М74+509.23/П18-1229.40 | 1 | Х70 (15.7) | 510 | 610
| 118440 | 131314.02 |  | Труба ПШ | 11.65 | 13.5 | 0 |  |  | 0.2 |  |  |  | М74+518.50/П18-1220.13 | 1 | Х70 (15.7) | 510 | 610
| 118450 | 131325.67 |  | Труба ПШ | 11.19 | 13.5 | 0 |  |  | 0.1 |  |  |  | М74+530.14/П18-1208.49 | 1 | Х70 (15.7) | 510 | 610
| 118460 | 131336.86 |  | Труба ПШ | 11.63 | 13.5 | 0 |  |  | 0.3 |  |  |  | М74+541.33/П18-1197.30 | 1 | Х70 (15.7) | 510 | 610
| 118470 | 131348.49 |  | Труба ПШ | 11.59 | 13.5 | 0 |  |  | 0.1 |  |  |  | М74+552.96/П18-1185.67 | 1 | Х70 (15.7) | 510 | 610
| 118480 | 131360.09 |  | Труба ПШ | 11.63 | 13.5 | 0 |  |  | 0.2 |  |  |  | М74+564.56/П18-1174.07 | 1 | Х70 (15.7) | 510 | 610
| 118490 | 131371.72 |  | Труба ПШ | 11.57 | 13.5 | 0 |  |  | 0.1 |  |  |  | М74+576.19/П18-1162.44 | 1 | Х70 (15.7) | 510 | 610
| 118500 | 131383.28 |  | Труба ПШ | 11.26 | 13.5 | 0 |  |  | 0 |  |  |  | М74+587.76/П18-1150.87 | 1 | Х70 (15.7) | 510 | 610
3019 | 118500 | 131383.8 | 0.52 / -10.74 | Аномалия продольного шва | 11.26 | 13.5 | 0 | 192 | 20 | 10:44-10:46 |  | C | нарушение формы продольного шва | М74+588.28/П18-1150.35 | [5 empty] | 0
3020 | 118500 | 131386.04 | 2.75 / -8.51 | Аномалия продольного шва | 11.26 | 13.5 | 0 | 98 | 20 | 10:44-10:46 |  | C | нарушение формы продольного шва | М74+590.51/П18-1148.12 | [5 empty] | 0
3021 | 118500 | 131386.82 | 3.54 / -7.73 | Аномалия продольного шва | 11.26 | 13.5 | 0 | 119 | 20 | 10:44-10:46 |  | C | нарушение формы продольного шва | М74+591.29/П18-1147.34 | [5 empty] | 0
| 118510 | 131394.55 |  | Труба ПШ | 11.03 | 13.5 | 0 |  |  | 0.1 |  |  |  | М74+599.02/П18-1139.61 | 1 | Х70 (15.7) | 510 | 610
3023 | 118510 | 131400.56 | 6.01 / -5.02 | Аномалия продольного шва | 11.03 | 13.5 | 0 | 129 | 20 | 7:46-7:48 |  | C | нарушение формы продольного шва | М74+605.03/П18-1133.60 | [5 empty] | 0
| 118520 | 131405.57 |  | Труба ПШ | 11.29 | 13.5 | 0 |  |  | 0.1 |  |  |  | М74+610.04/П18-1128.59 | 1 | Х70 (15.7) | 510 | 610
| 118530 | 131416.86 |  | Труба ПШ | 11.2 | 13.5 | 0 |  |  | 0.2 |  |  |  | М74+621.34/П18-1117.29 | 1 | Х70 (15.7) | 510 | 610
| 118540 | 131428.06 |  | Труба ПШ | 11.46 | 13.5 | 0 |  |  | 0.1 |  |  |  | М74+632.53/П18-1106.10 | 1 | Х70 (15.7) | 510 | 610
3025 | 118540 | 131435.81 | 7.75 / -3.71 | Аномалия продольного шва | 11.46 | 13.5 | 0 | 68 | 20 | 6:47-6:49 |  | C | нарушение формы продольного шва | М74+640.28/П18-1098.35 | [5 empty] | 0
| 118550 | 131439.52 |  | Труба ПШ | 11 | 13.5 | 0 |  |  | 0.1 |  |  |  | М74+643.99/П18-1094.64 | 1 | Х70 (15.7) | 510 | 610
| 118560 | 131450.52 |  | Труба ПШ | 11.28 | 13.5 | 0 |  |  | 0.2 |  |  |  | М74+654.99/П18-1083.64 | 1 | Х70 (15.7) | 510 | 610
| 118570 | 131461.8 |  | Труба ПШ | 11.36 | 13.5 | 0 |  |  | 0 |  |  |  | М74+666.27/П18-1072.36 | 1 | Х70 (15.7) | 510 | 610
3027 | 118570 | 131461.8 | 0.00 / -11.36 | Аномалия кольцевого шва | 11.36 | 13.5 | 0 | 0 | 252 | 11:23-0:10 |  | C |  | М74+666.27/П18-1072.36 | [5 empty] | 0
| 118580 | 131473.16 |  | Труба ПШ | 10.94 | 13.5 | 0 |  |  | 0.1 |  |  |  | М74+677.63/П18-1061.00 | 1 | Х70 (15.7) | 510 | 610
| 118590 | 131484.1 |  | Труба ПШ | 11.19 | 13.5 | 0 |  |  | 0.2 |  |  |  | М74+688.57/П18-1050.06 | 1 | Х70 (15.7) | 510 | 610
| 118600 | 131495.28 |  | Труба ПШ | 11.4 | 13.5 | 0 |  |  | 0.1 |  |  |  | М74+699.76/П18-1038.87 | 1 | Х70 (15.7) | 510 | 610
3029 | 118600 | 131497.46 | 2.18 / -9.23 | Аномалия продольного шва | 11.4 | 13.5 | 0 | 200 | 20 | 5:47-5:49 |  | C | нарушение формы продольного шва | М74+701.93/П18-1036.70 | [5 empty] | 0
3030 | 118600 | 131498.14 | 2.85 / -8.55 | Аномалия продольного шва | 11.4 | 13.5 | 0 | 193 | 20 | 5:47-5:49 |  | C | нарушение формы продольного шва | М74+702.61/П18-1036.02 | [5 empty] | 0
| 118610 | 131506.69 |  | Труба ПШ | 11.48 | 13.5 | 0 |  |  | 0.1 |  |  |  | М74+711.16/П18-1027.47 | 1 | Х70 (15.7) | 510 | 610
| 118620 | 131518.17 |  | Труба ПШ | 11.43 | 13.5 | 0 |  |  | 0.2 |  |  |  | М74+722.64/П18-1015.99 | 1 | Х70 (15.7) | 510 | 610
3032 | 118620 | 131528.47 | 10.30 / -1.14 | Аномалия продольного шва | 11.43 | 13.5 | 0 | 136 | 20 | 8:51-8:53 |  | C | нарушение формы продольного шва | М74+732.94/П18-1005.69 | [5 empty] | 0
| 118630 | 131529.6 |  | Труба ПШ | 10.97 | 13.5 | 0 |  |  | 0 |  |  |  | М74+734.07/П18-1004.56 | 1 | Х70 (15.7) | 510 | 610
3034 | 118630 | 131529.6 | 0.00 / -10.97 | Аномалия кольцевого шва | 10.97 | 13.5 | 0 | 0 | 725 | 4:27-6:43 |  | C |  | М74+734.07/П18-1004.56 | [5 empty] | 0
| 118640 | 131540.57 |  | Труба ПШ | 11.45 | 13.5 | 0 |  |  | 0 |  |  |  | М74+745.04/П18-993.59 | 1 | Х70 (15.7) | 510 | 610
| 118650 | 131552.02 |  | Труба ПШ | 11.07 | 13.5 | 0 |  |  | 0.1 |  |  |  | М74+756.49/П18-982.14 | 1 | Х70 (15.7) | 510 | 610
| 118660 | 131563.08 |  | Труба ПШ | 11.33 | 13.5 | 0 |  |  | 0.1 |  |  |  | М74+767.56/П18-971.07 | 1 | Х70 (15.7) | 510 | 610
| 118670 | 131574.41 |  | Труба ПШ | 11.63 | 13.5 | 0 |  |  | 0.1 |  |  |  | М74+778.89/П18-959.74 | 1 | Х70 (15.7) | 510 | 610
| 118680 | 131586.05 |  | Труба ПШ | 11.65 | 13.5 | 0 |  |  | 0.1 |  |  |  | М74+790.52/П18-948.11 | 1 | Х70 (15.7) | 510 | 610
| 118690 | 131597.7 |  | Труба ПШ | 11.48 | 13.5 | 0 |  |  | 0.1 |  |  |  | М74+802.17/П18-936.46 | 1 | Х70 (15.7) | 510 | 610
| 118700 | 131609.18 |  | Труба ПШ | 11.69 | 13.5 | 0 |  |  | 0 |  |  |  | М74+813.65/П18-924.98 | 1 | Х70 (15.7) | 510 | 610
3036 | 118700 | 131609.18 | 0.00 / -11.69 | Аномалия кольцевого шва | 11.69 | 13.5 | 0 | 0 | 204 | 5:24-6:02 |  | C |  | М74+813.65/П18-924.98 | [5 empty] | 0
| 118710 | 131620.87 |  | Труба ПШ | 11.69 | 13.5 | 0 |  |  | 0.1 |  |  |  | М74+825.34/П18-913.29 | 1 | Х70 (15.7) | 510 | 610
| 118720 | 131632.55 |  | Труба ПШ | 11.68 | 13.5 | 0 |  |  | 0 |  |  |  | М74+837.03/П18-901.60 | 1 | Х70 (15.7) | 510 | 610
| 118730 | 131644.23 |  | Труба ПШ | 11.67 | 13.5 | 0 |  |  | 0.1 |  |  |  | М74+848.70/П18-889.93 | 1 | Х70 (15.7) | 510 | 610
| 118740 | 131655.9 |  | Труба ПШ | 11.67 | 13.5 | 0 |  |  | 0.1 |  |  |  | М74+860.38/П18-878.25 | 1 | Х70 (15.7) | 510 | 610
| 118750 | 131667.57 |  | Труба ПШ | 11.67 | 13.5 | 0 |  |  | 0 |  |  |  | М74+872.04/П18-866.59 | 1 | Х70 (15.7) | 510 | 610
| 118760 | 131679.24 |  | Труба ПШ | 11.48 | 13.5 | 0 |  |  | 0.1 |  |  |  | М74+883.72/П18-854.91 | 1 | Х70 (15.7) | 510 | 610
| 118770 | 131690.73 |  | Труба ПШ | 11.47 | 13.5 | 0 |  |  | 0.1 |  |  |  | М74+895.20/П18-843.43 | 1 | Х70 (15.7) | 510 | 610
3038 | 118770 | 131690.73 | 0.00 / -11.47 | Аномалия кольцевого шва | 11.47 | 13.5 | 0 | 0 | 1946 | 5:39-11:44 |  | C |  | М74+895.20/П18-843.43 | [5 empty] | 0
| 118780 | 131702.19 |  | Труба ПШ | 11.27 | 13.5 | 0 |  |  | 0 |  |  |  | М74+906.66/П18-831.97 | 1 | Х70 (15.7) | 510 | 610
| 118790 | 131713.46 |  | Труба ПШ | 11.14 | 13.5 | 0 |  |  | 0.2 |  |  |  | М74+917.93/П18-820.70 | 1 | Х70 (15.7) | 510 | 610
| 118800 | 131724.6 |  | Труба ПШ | 11.5 | 13.5 | 0 |  |  | 0.1 |  |  |  | М74+929.07/П18-809.56 | 1 | Х70 (15.7) | 510 | 610
| 118810 | 131736.1 |  | Труба ПШ | 11.22 | 13.5 | 0 |  |  | 0.1 |  |  |  | М74+940.57/П18-798.06 | 1 | Х70 (15.7) | 510 | 610
| 118820 | 131747.32 |  | Труба ПШ | 11.47 | 13.5 | 0 |  |  | 0.1 |  |  |  | М74+951.79/П18-786.84 | 1 | Х70 (15.7) | 510 | 610
| 118830 | 131758.79 |  | Труба ПШ | 11.07 | 13.5 | 0 |  |  | 0.2 |  |  |  | М74+963.26/П18-775.37 | 1 | Х70 (15.7) | 510 | 610
| 118840 | 131769.85 |  | Труба ПШ | 11.51 | 13.5 | 0 |  |  | 0 |  |  |  | М74+974.33/П18-764.30 | 1 | Х70 (15.7) | 510 | 610
| 118850 | 131781.36 |  | Труба ПШ | 10.32 | 13.5 | 0 |  |  | 0.1 |  |  |  | М74+985.83/П18-752.80 | 1 | Х70 (15.7) | 510 | 610
3040 | 118850 | 131781.36 | 0.00 / -10.32 | Аномалия кольцевого шва | 10.32 | 13.5 | 0 | 0 | 599 | 8:51-10:43 |  | C |  | М74+985.83/П18-752.80 | [5 empty] | 0
| 118860 | 131791.68 |  | Труба ПШ | 11.14 | 13.5 | 0 |  |  | 0.1 |  |  |  | М74+996.15/П18-742.48 | 1 | Х70 (15.7) | 510 | 610
| 118870 | 131802.82 |  | Труба ПШ | 10.92 | 13.5 | 0 |  |  | 0.1 |  |  |  | М74+1007.29/П18-731.34 | 1 | Х70 (15.7) | 510 | 610
| 118880 | 131813.74 |  | Труба ПШ | 11.63 | 13.5 | 0 |  |  | 0.2 |  |  |  | М74+1018.21/П18-720.42 | 1 | Х70 (15.7) | 510 | 610
| 118890 | 131825.36 |  | Труба ПШ | 11.62 | 13.5 | 0 |  |  | 0.1 |  |  |  | М74+1029.84/П18-708.79 | 1 | Х70 (15.7) | 510 | 610
| 118900 | 131836.99 |  | Труба ПШ | 11.38 | 13.5 | 0 |  |  | 0.1 |  |  | маркер | М74+1041.46/П18-697.17 | 1 | Х70 (15.7) | 510 | 610
| 118910 | 131848.37 |  | Труба ПШ | 11.58 | 13.5 | 0 |  |  | 0.1 |  |  |  | М74+1052.84/П18-685.79 | 1 | Х70 (15.7) | 510 | 610
| 118920 | 131859.95 |  | Труба ПШ | 11.39 | 13.5 | 0 |  |  | 0.1 |  |  |  | М74+1064.42/П18-674.21 | 1 | Х70 (15.7) | 510 | 610
| 118930 | 131871.34 |  | Труба ПШ | 11.28 | 13.5 | 0 |  |  | 0 |  |  |  | М74+1075.81/П18-662.82 | 1 | Х70 (15.7) | 510 | 610
3042 | 118930 | 131871.34 | 0.00 / -11.28 | Аномалия кольцевого шва | 11.28 | 13.5 | 0 | 0 | 605 | 2:35-4:29 |  | C |  | М74+1075.81/П18-662.82 | [5 empty] | 0
| 118940 | 131882.61 |  | Труба ПШ | 11.14 | 13.5 | 0 |  |  | 0.1 |  |  |  | М74+1087.09/П18-651.54 | 1 | Х70 (15.7) | 510 | 610
| 118950 | 131893.75 |  | Труба ПШ | 11.51 | 13.5 | 0 |  |  | 0.1 |  |  |  | М74+1098.22/П18-640.41 | 1 | Х70 (15.7) | 510 | 610
| 118960 | 131905.26 |  | Труба ПШ | 11.46 | 13.5 | 0 |  |  | 0 |  |  |  | М74+1109.73/П18-628.90 | 1 | Х70 (15.7) | 510 | 610
| 118970 | 131916.72 |  | Труба ПШ | 11.34 | 13.5 | 0 |  |  | 0 |  |  |  | М74+1121.19/П18-617.44 | 1 | Х70 (15.7) | 510 | 610
| 118980 | 131928.05 |  | Труба ПШ | 11.18 | 13.5 | 0 |  |  | 0.2 |  |  |  | М74+1132.52/П18-606.11 | 1 | Х70 (15.7) | 510 | 610
| 118990 | 131939.23 |  | Труба ПШ | 11.19 | 13.5 | 0 |  |  | 0.2 |  |  |  | М74+1143.70/П18-594.93 | 1 | Х70 (15.7) | 510 | 610
| 119000 | 131950.42 |  | Труба ПШ | 11.23 | 13.5 | 0 |  |  | 0.1 |  |  |  | М74+1154.90/П18-583.73 | 1 | Х70 (15.7) | 510 | 610
3044 | 119000 | 131950.42 | 0.00 / -11.23 | Аномалия кольцевого шва | 11.23 | 13.5 | 0 | 0 | 317 | 4:35-5:34 |  | C |  | М74+1154.90/П18-583.73 | [5 empty] | 0
| 119010 | 131961.66 |  | Труба ПШ | 11.38 | 13.5 | 0 |  |  | 0.1 |  |  |  | М74+1166.13/П18-572.50 | 1 | Х70 (15.7) | 510 | 610
| 119020 | 131973.03 |  | Труба ПШ | 11.46 | 13.5 | 0 |  |  | 0.2 |  |  |  | М74+1177.51/П18-561.12 | 1 | Х70 (15.7) | 510 | 610
| 119030 | 131984.5 |  | Труба ПШ | 9.98 | 13.5 | 0 |  |  | 0.2 |  |  |  | М74+1188.97/П18-549.66 | 1 | Х70 (15.7) | 510 | 610
| 119040 | 131994.48 |  | Труба ПШ | 11.45 | 13.5 | 0 |  |  | 0.2 |  |  |  | М74+1198.95/П18-539.68 | 1 | Х70 (15.7) | 510 | 610
| 119050 | 132005.92 |  | Труба ПШ | 11.45 | 13.5 | 0 |  |  | 0.2 |  |  |  | М74+1210.40/П18-528.23 | 1 | Х70 (15.7) | 510 | 610
3046 | 119050 | 132005.92 | 0.00 / -11.45 | Аномалия кольцевого шва | 11.45 | 13.5 | 0 | 0 | 1515 | 8:44-1:29 |  | C |  | М74+1210.40/П18-528.23 | [5 empty] | 0
| 119060 | 132017.38 |  | Труба ПШ | 11.64 | 13.5 | 0 |  |  | 0.1 |  |  |  | М74+1221.85/П18-516.78 | 1 | Х70 (15.7) | 510 | 610
| 119070 | 132029.02 |  | Труба ПШ | 11.58 | 13.5 | 0 |  |  | 0.2 |  |  |  | М74+1233.49/П18-505.14 | 1 | Х70 (15.7) | 510 | 610
| 119080 | 132040.59 |  | Труба ПШ | 11.47 | 13.5 | 0 |  |  | 0.2 |  |  |  | М74+1245.07/П18-493.56 | 1 | Х70 (15.7) | 510 | 610
| 119090 | 132052.07 |  | Труба ПШ | 11.54 | 13.5 | 0 |  |  | 0 |  |  |  | М74+1256.54/П18-482.09 | 1 | Х70 (15.7) | 510 | 610
| 119100 | 132063.61 |  | Труба ПШ | 11.62 | 13.5 | 0 |  |  | 0.1 |  |  |  | М74+1268.08/П18-470.55 | 1 | Х70 (15.7) | 510 | 610
| 119110 | 132075.23 |  | Труба ПШ | 11.48 | 13.5 | 0 |  |  | 0.1 |  |  |  | М74+1279.71/П18-458.92 | 1 | Х70 (15.7) | 510 | 610
| 119120 | 132086.71 |  | Труба ПШ | 11.67 | 13.5 | 0 |  |  | 0.1 |  |  |  | М74+1291.18/П18-447.45 | 1 | Х70 (15.7) | 510 | 610
3048 | 119120 | 132086.71 | 0.00 / -11.67 | Аномалия кольцевого шва | 11.67 | 13.5 | 0 | 0 | 252 | 6:17-7:04 |  | C |  | М74+1291.18/П18-447.45 | [5 empty] | 0
| 119130 | 132098.38 |  | Труба ПШ | 11.67 | 13.5 | 0 |  |  | 0.1 |  |  |  | М74+1302.85/П18-435.78 | 1 | Х70 (15.7) | 510 | 610
| 119140 | 132110.04 |  | Труба ПШ | 11.66 | 13.5 | 0 |  |  | 0.1 |  |  |  | М74+1314.52/П18-424.11 | 1 | Х70 (15.7) | 510 | 610
| 119150 | 132121.7 |  | Труба ПШ | 11.66 | 13.5 | 0 |  |  | 0.1 |  |  |  | М74+1326.17/П18-412.46 | 1 | Х70 (15.7) | 510 | 610
| 119160 | 132133.36 |  | Труба ПШ | 11.13 | 13.5 | 0 |  |  | 0.1 |  |  |  | М74+1337.83/П18-400.80 | 1 | Х70 (15.7) | 510 | 610
3050 | 119160 | 132133.36 | 0.00 / -11.13 | Аномалия кольцевого шва | 11.13 | 13.5 | 0 | 0 | 802 | 5:08-7:39 |  | C |  | М74+1337.83/П18-400.80 | [5 empty] | 0
| 119170 | 132144.49 |  | Труба ПШ | 11.46 | 13.5 | 0 |  |  | 0.1 |  |  |  | М74+1348.96/П18-389.67 | 1 | Х70 (15.7) | 510 | 610
| 119180 | 132155.95 |  | Труба ПШ | 11.31 | 13.5 | 0 |  |  | 0 |  |  |  | М74+1360.42/П18-378.21 | 1 | Х70 (15.7) | 510 | 610
| 119190 | 132167.26 |  | Труба ПШ | 11.66 | 13.5 | 0 |  |  | 0.1 |  |  |  | М74+1371.73/П18-366.90 | 1 | Х70 (15.7) | 510 | 610
3052 | 119190 | 132167.26 | 0.00 / -11.66 | Аномалия кольцевого шва | 11.66 | 13.5 | 0 | 0 | 126 | 6:01-6:25 |  | C |  | М74+1371.73/П18-366.90 | [5 empty] | 0
3053 | 119190 | 132167.26 | 0.00 / -11.66 | Аномалия кольцевого шва | 11.66 | 13.5 | 0 | 0 | 114 | 5:20-5:41 |  | C |  | М74+1371.73/П18-366.90 | [5 empty] | 0
| 119200 | 132178.91 |  | Труба ПШ | 11.31 | 13.5 | 0 |  |  | 0.2 |  |  |  | М74+1383.39/П18-355.24 | 1 | Х70 (15.7) | 510 | 610
| 119210 | 132190.22 |  | Труба ПШ | 10.98 | 13.5 | 0 |  |  | 0.1 |  |  |  | М74+1394.70/П18-343.93 | 1 | Х70 (15.7) | 510 | 610
| 119220 | 132201.2 |  | Труба ПШ | 10.99 | 13.5 | 0 |  |  | 0.1 |  |  |  | М74+1405.68/П18-332.95 | 1 | Х70 (15.7) | 510 | 610
| 119230 | 132212.19 |  | Труба ПШ | 11.1 | 13.5 | 0 |  |  | 0.1 |  |  |  | М74+1416.67/П18-321.96 | 1 | Х70 (15.7) | 510 | 610
| 119240 | 132223.3 |  | Труба ПШ | 11.33 | 13.5 | 0 |  |  | 0.1 |  |  |  | М74+1427.77/П18-310.86 | 1 | Х70 (15.7) | 510 | 610
3055 | 119240 | 132223.87 | 0.58 / -10.76 | Металл снаружи | 11.33 | 13.5 | 0 | 972 | 964 | 3:25-6:26 |  | C |  | М74+1428.35/П18-310.28 | [5 empty] | 0
| 119250 | 132234.63 |  | Труба ПШ | 11.01 | 13.5 | 0 |  |  | 0 |  |  |  | М74+1439.10/П18-299.53 | 1 | Х70 (15.7) | 510 | 610
| 119260 | 132245.64 |  | Труба ПШ | 11.22 | 13.5 | 0 |  |  | 0 |  |  |  | М74+1450.11/П18-288.52 | 1 | Х70 (15.7) | 510 | 610
3057 | 119260 | 132245.64 | 0.00 / -11.22 | Аномалия кольцевого шва | 11.22 | 13.5 | 0 | 0 | 3830 | 0:00-11:59 |  | C |  | М74+1450.11/П18-288.52 | [5 empty] | 0
| 119270 | 132256.86 |  | Труба ПШ | 11.48 | 13.5 | 0 |  |  | 0.1 |  |  |  | М74+1461.33/П18-277.30 | 1 | Х70 (15.7) | 510 | 610
3059 | 119270 | 132256.86 | 0.00 / -11.48 | Аномалия кольцевого шва | 11.48 | 13.5 | 0 | 0 | 1809 | 3:26-9:06 |  | C |  | М74+1461.33/П18-277.30 | [5 empty] | 0
| 119280 | 132268.34 |  | Труба ПШ | 11.51 | 12.9 | 0 |  |  | 0.1 |  |  |  | М74+1472.82/П18-265.81 | 1 | Х70 (15.7) | 510 | 610
| 119290 | 132279.85 |  | Труба ПШ | 11.43 | 12.9 | 0 |  |  | 0.1 |  |  |  | М74+1484.33/П18-254.30 | 1 | Х70 (15.7) | 510 | 610
3061 | 119290 | 132283.1 | 3.25 / -8.18 | Коррозия | 11.43 | 12.9 | 12 | 18 | 66 | 8:08-8:21 |  | C |  | М74+1487.58/П18-251.05 | [5 empty] | 1.6
| 119300 | 132291.28 |  | Труба ПШ | 11.46 | 12.9 | 0 |  |  | 0.1 |  |  |  | М74+1495.76/П18-242.87 | 1 | Х70 (15.7) | 510 | 610
| 119310 | 132302.74 |  | Труба ПШ | 11.59 | 12.9 | 0 |  |  | 0.1 |  |  |  | М74+1507.21/П18-231.42 | 1 | Х70 (15.7) | 510 | 610
| 119320 | 132314.33 |  | Труба ПШ | 11.47 | 12.9 | 0 |  |  | 0.1 |  |  |  | М74+1518.80/П18-219.83 | 1 | Х70 (15.7) | 510 | 610
| 119330 | 132325.8 |  | Труба ПШ | 9.64 | 12.9 | 0 |  |  | 0 |  |  |  | М74+1530.28/П18-208.35 | 1 | Х70 (15.7) | 510 | 610
| 119340а | 132335.44 |  | Труба ПШ | 2.21 | 13.5 | 0 |  |  | 0 |  |  |  | М74+1539.92/П18-198.71 | 1 | Х70 (15.7) | 510 | 610
| 119340б | 132337.65 |  | Труба ПШ | 11.33 | 12.9 | 0 |  |  | 0.5 |  |  |  | М74+1542.13/П18-196.50 | 1 | Х70 (15.7) | 510 | 610
| 119350 | 132348.98 |  | Труба ПШ | 11.47 | 12.9 | 0 |  |  | 0 |  |  |  | М74+1553.45/П18-185.18 | 1 | Х70 (15.7) | 510 | 610
| 119360 | 132360.45 |  | Труба ПШ | 11.3 | 12.9 | 0 |  |  | 0.1 |  |  |  | М74+1564.92/П18-173.71 | 1 | Х70 (15.7) | 510 | 610
| 119370 | 132371.74 |  | Труба ПШ | 11.42 | 12.9 | 0 |  |  | 0.2 |  |  |  | М74+1576.22/П18-162.41 | 1 | Х70 (15.7) | 510 | 610
3063 | 119370 | 132376.65 | 4.91 / -6.52 | Аномалия продольного шва | 11.42 | 12.9 | 10 | 61 | 20 | 11:20-11:22 |  | C |  | М74+1581.12/П18-157.51 | [5 empty] | 1.3
| 119380 | 132383.17 |  | Труба ПШ | 11.5 | 12.9 | 0 |  |  | 0.1 |  |  |  | М74+1587.64/П18-150.99 | 1 | Х70 (15.7) | 510 | 610
| 119390 | 132394.66 |  | Труба ПШ | 11.21 | 12.9 | 0 |  |  | 0.1 |  |  |  | М74+1599.13/П18-139.50 | 1 | Х70 (15.7) | 510 | 610
| 119400 | 132405.88 |  | Труба ПШ | 1.61 | 15.4 | 0 |  |  | 0 |  |  |  | М74+1610.35/П18-128.28 | 1 | Х70 (15.7) | 510 | 610
| 119410а | 132407.48 |  | Труба ПШ | 10.01 | 12.9 | 0 |  |  | 0.3 |  |  |  | М74+1611.96/П18-126.67 | 1 | Х70 (15.7) | 510 | 610
| 119410б | 132417.49 |  | Труба ПШ | 11.58 | 12.9 | 0 |  |  | 0.2 |  |  |  | М74+1621.96/П18-116.67 | 1 | Х70 (15.7) | 510 | 610
3065 | 119410б | 132417.49 | 0.00 / -11.58 | Аномалия кольцевого шва | 11.58 | 12.9 | 0 | 0 | 2647 | 3:30-11:48 |  | C |  | М74+1621.96/П18-116.67 | [5 empty] | 0
| 119420 | 132429.06 |  | Труба ПШ | 11.06 | 12.9 | 0 |  |  | 0.1 |  |  |  | М74+1633.54/П18-105.09 | 1 | Х70 (15.7) | 510 | 610
| 119430 | 132440.12 |  | Труба ПШ | 11.46 | 12.9 | 0 |  |  | 0.3 |  |  |  | М74+1644.60/П18-94.03 | 1 | Х70 (15.7) | 510 | 610
| 119440 | 132451.58 |  | Труба ПШ | 11.37 | 12.9 | 0 |  |  | 0.2 |  |  | патрон начало | М74+1656.05/П18-82.58 | 1 | Х70 (15.7) | 510 | 610
| 119450 | 132462.95 |  | Труба ПШ | 11.21 | 12.9 | 0 |  |  | 0.1 |  |  |  | М74+1667.42/П18-71.21 | 1 | Х70 (15.7) | 510 | 610
| 119460 | 132474.16 |  | Труба ПШ | 11.61 | 12.9 | 0 |  |  | 0.2 |  |  |  | М74+1678.64/П18-59.99 | 1 | Х70 (15.7) | 510 | 610
| 119470 | 132485.78 |  | Труба ПШ | 11.42 | 12.9 | 0 |  |  | 0.1 |  |  |  | М74+1690.25/П18-48.38 | 1 | Х70 (15.7) | 510 | 610
| 119480 | 132497.2 |  | Труба ПШ | 11.19 | 12.9 | 0 |  |  | 0.2 |  |  |  | М74+1701.67/П18-36.96 | 1 | Х70 (15.7) | 510 | 610
| 119490 | 132508.39 |  | Труба ПШ | 11.06 | 12.9 | 0 |  |  | 0 |  |  |  | М74+1712.86/П18-25.77 | 1 | Х70 (15.7) | 510 | 610
| 119500 | 132519.45 |  | Труба ПШ | 11.42 | 12.9 | 0 |  |  | 0.1 |  |  |  | М74+1723.92/П18-14.71 | 1 | Х70 (15.7) | 510 | 610
| 119510 | 132530.87 |  | Труба ПШ | 11.24 | 12.9 | 0 |  |  | 0.1 |  |  | патрон конец | М74+1735.34/П18-3.29 | 1 | Х70 (15.7) | 510 | 610
| 119520 | 132542.11 |  | Труба ПШ | 11.45 | 12.9 | 0 |  |  | 0.1 |  |  |  | П18+7.95/М75-1574.96 | 1 | Х70 (15.7) | 510 | 610
| 119530 | 132553.56 |  | Труба ПШ | 6.45 | 12.9 | 0 |  |  | 0.4 |  |  |  | П18+19.40/М75-1563.52 | 1 | Х70 (15.7) | 510 | 610
| 119540 | 132560.01 |  | Труба ПШ | 6.99 | 15.4 | 0 |  |  | 5.1 |  |  |  | П18+25.85/М75-1557.06 | 1 | Х70 (15.7) | 510 | 610
| 119550 | 132567 |  | Труба ПШ | 10.84 | 15.4 | 0 |  |  | 0.9 |  |  |  | П18+32.85/М75-1550.07 | 1 | Х70 (15.7) | 510 | 610
| 119560 | 132577.85 |  | Труба ПШ | 11.31 | 13.5 | 0 |  |  | 0.1 |  |  |  | П18+43.69/М75-1539.22 | 1 | Х70 (15.7) | 510 | 610
3067 | 119560 | 132588.48 | 10.63 / -0.68 | Аномалия продольного шва | 11.31 | 13.5 | 0 | 128 | 20 | 7:14-7:16 |  | C | нарушение формы продольного шва | П18+54.32/М75-1528.60 | [5 empty] | 0
| 119570 | 132589.16 |  | Труба ПШ | 3.98 | 13.5 | 0 |  |  | 0.1 |  |  |  | П18+55.00/М75-1527.91 | 1 | Х70 (15.7) | 510 | 610
| 119577 | 132593.13 |  | Труба ПШ | 1.71 | 12.9 | 0 |  |  | 0 |  |  |  | П18+58.98/М75-1523.94 | 1 | Х70 (15.7) | 510 | 610
3069 | 119577 | 132593.13 | 0.00 / -1.71 | Аномалия кольцевого шва | 1.71 | 12.9 | 0 | 0 | 240 | 9:10-9:55 |  | C |  | П18+58.98/М75-1523.94 | [5 empty] | 0
| 119583 | 132594.84 |  | Труба ПШ | 10.92 | 12.9 | 0 |  |  | 0.9 |  |  |  | П18+60.68/М75-1522.23 | 1 | Х70 (15.7) | 510 | 610
3071 | 119583 | 132594.84 | 0.00 / -10.92 | Аномалия кольцевого шва | 10.92 | 12.9 | 0 | 0 | 479 | 8:11-9:41 |  | C |  | П18+60.68/М75-1522.23 | [5 empty] | 0
3072 | 119583 | 132594.84 | 0.00 / -10.92 | Аномалия кольцевого шва | 10.92 | 12.9 | 0 | 0 | 383 | 4:37-5:49 |  | C |  | П18+60.69/М75-1522.23 | [5 empty] | 0
3073 | 119583 | 132601.38 | 6.54 / -4.38 | Кластер коррозии | 10.92 | 12.9 | 15 | 85 | 144 | 10:41-11:08 |  | C | зона коррозии | П18+67.23/М75-1515.69 | [5 empty] | 1.9
| 119590 | 132605.76 |  | Труба ПШ | 11.36 | 12.9 | 0 |  |  | 0.1 |  |  |  | П18+71.60/М75-1511.31 | 1 | Х70 (15.7) | 510 | 610
| 119600 | 132617.12 |  | Труба ПШ | 11.29 | 12.9 | 0 |  |  | 0.2 |  |  |  | П18+82.97/М75-1499.95 | 1 | Х70 (15.7) | 510 | 610
| 119610 | 132628.41 |  | Труба ПШ | 11.43 | 12.9 | 0 |  |  | 0.1 |  |  |  | П18+94.25/М75-1488.66 | 1 | Х70 (15.7) | 510 | 610
| 119620 | 132639.84 |  | Труба ПШ | 11.45 | 12.9 | 0 |  |  | 0.1 |  |  |  | П18+105.68/М75-1477.23 | 1 | Х70 (15.7) | 510 | 610
| 119630 | 132651.28 |  | Труба ПШ | 11.18 | 12.9 | 0 |  |  | 0 |  |  | маркер | П18+117.13/М75-1465.79 | 1 | Х70 (15.7) | 510 | 610
| 119640 | 132662.47 |  | Труба ПШ | 10.91 | 15.4 | 0 |  |  | 0.2 |  |  |  | П18+128.31/М75-1454.60 | 1 | Х70 (15.7) | 510 | 610
| 119650 | 132673.38 |  | Труба ПШ | 11.18 | 15.4 | 0 |  |  | 0.3 |  |  |  | П18+139.22/М75-1443.69 | 1 | Х70 (15.7) | 510 | 610
3075 | 119650 | 132673.38 | 0.00 / -11.18 | Аномалия кольцевого шва | 11.18 | 15.4 | 0 | 0 | 898 | 8:16-11:05 |  | C |  | П18+139.22/М75-1443.69 | [5 empty] | 0
| 119660 | 132684.56 |  | Труба ПШ | 10.9 | 15.4 | 0 |  |  | 0.3 |  |  |  | П18+150.41/М75-1432.51 | 1 | Х70 (15.7) | 510 | 610
| 119670 | 132695.46 |  | Труба ПШ | 11.16 | 15.4 | 0 |  |  | 0.2 |  |  |  | П18+161.30/М75-1421.61 | 1 | Х70 (15.7) | 510 | 610
| 119680 | 132706.61 |  | Труба ПШ | 10.72 | 15.4 | 0 |  |  | 0.2 |  |  |  | П18+172.46/М75-1410.46 | 1 | Х70 (15.7) | 510 | 610
3077 | 119680 | 132706.61 | 0.00 / -10.72 | Аномалия кольцевого шва | 10.72 | 15.4 | 0 | 0 | 1659 | 9:18-2:30 |  | C |  | П18+172.46/М75-1410.46 | [5 empty] | 0
| 119690 | 132717.33 |  | Труба ПШ | 11.14 | 15.4 | 0 |  |  | 0.4 |  |  |  | П18+183.17/М75-1399.74 | 1 | Х70 (15.7) | 510 | 610
3079 | 119690 | 132717.33 | 0.00 / -11.14 | Аномалия кольцевого шва | 11.14 | 15.4 | 0 | 0 | 3830 | 0:00-11:59 |  | C |  | П18+183.17/М75-1399.74 | [5 empty] | 0
| 119700 | 132728.47 |  | Труба ПШ | 10.92 | 15.4 | 0 |  |  | 0.1 |  |  |  | П18+194.32/М75-1388.60 | 1 | Х70 (15.7) | 510 | 610
| 119710 | 132739.39 |  | Труба ПШ | 10.78 | 15.4 | 0 |  |  | 0.2 |  |  |  | П18+205.23/М75-1377.68 | 1 | Х70 (15.7) | 510 | 610
| 119720 | 132750.17 |  | Труба ПШ | 10.07 | 15.4 | 0 |  |  | 0.1 |  |  |  | П18+216.01/М75-1366.91 | 1 | Х70 (15.7) | 510 | 610
| 119730 | 132760.23 |  | Труба ПШ | 10.72 | 15.4 | 0 |  |  | 0.2 |  |  |  | П18+226.08/М75-1356.84 | 1 | Х70 (15.7) | 510 | 610
| 119740 | 132770.95 |  | Труба ПШ | 10.86 | 15.4 | 0 |  |  | 0.1 |  |  |  | П18+236.79/М75-1346.12 | 1 | Х70 (15.7) | 510 | 610
| 119750 | 132781.81 |  | Труба ПШ | 11.06 | 15.4 | 0 |  |  | 0.2 |  |  |  | П18+247.65/М75-1335.27 | 1 | Х70 (15.7) | 510 | 610
| 119760 | 132792.87 |  | Труба ПШ | 11.42 | 15.4 | 0 |  |  | 0.3 |  |  |  | П18+258.71/М75-1324.21 | 1 | Х70 (15.7) | 510 | 610
3081 | 119760 | 132792.87 | 0.00 / -11.42 | Аномалия кольцевого шва | 11.42 | 15.4 | 0 | 0 | 359 | 10:48-11:56 |  | C |  | П18+258.71/М75-1324.21 | [5 empty] | 0
| 119770 | 132804.29 |  | Труба ПШ | 10.69 | 15.4 | 0 |  |  | 0.1 |  |  |  | П18+270.13/М75-1312.78 | 1 | Х70 (15.7) | 510 | 610
| 119780 | 132814.98 |  | Труба ПШ | 10.46 | 15.4 | 0 |  |  | 0.1 |  |  |  | П18+280.82/М75-1302.09 | 1 | Х70 (15.7) | 510 | 610
3083 | 119780 | 132814.98 | 0.00 / -10.46 | Аномалия кольцевого шва | 10.46 | 15.4 | 0 | 0 | 701 | 9:16-11:27 |  | C |  | П18+280.82/М75-1302.09 | [5 empty] | 0
| 119790 | 132825.43 |  | Труба ПШ | 10.98 | 15.4 | 0 |  |  | 0.1 |  |  |  | П18+291.28/М75-1291.64 | 1 | Х70 (15.7) | 510 | 610
3085 | 119790 | 132825.43 | 0.00 / -10.98 | Аномалия кольцевого шва | 10.98 | 15.4 | 0 | 0 | 862 | 1:54-4:36 |  | C |  | П18+291.28/М75-1291.64 | [5 empty] | 0
| 119800 | 132836.42 |  | Труба ПШ | 11.43 | 12.9 | 0 |  |  | 0.2 |  |  |  | П18+302.26/М75-1280.66 | 1 | Х70 (15.7) | 510 | 610
| 119810 | 132847.85 |  | Труба ПШ | 11.45 | 12.9 | 0 |  |  | 0.3 |  |  |  | П18+313.69/М75-1269.22 | 1 | Х70 (15.7) | 510 | 610
| 119820 | 132859.3 |  | Труба ПШ | 11.36 | 12.9 | 0 |  |  | 0.2 |  |  | маркер | П18+325.14/М75-1257.77 | 1 | Х70 (15.7) | 510 | 610
| 119830 | 132870.66 |  | Труба ПШ | 11.69 | 12.9 | 0 |  |  | 0.1 |  |  |  | П18+336.50/М75-1246.41 | 1 | Х70 (15.7) | 510 | 610
| 119840 | 132882.35 |  | Труба ПШ | 11.67 | 12.9 | 0 |  |  | 0.2 |  |  |  | П18+348.19/М75-1234.73 | 1 | Х70 (15.7) | 510 | 610
3087 | 119840 | 132882.35 | 0.00 / -11.67 | Аномалия кольцевого шва | 11.67 | 12.9 | 0 | 0 | 892 | 8:59-11:47 |  | C |  | П18+348.19/М75-1234.73 | [5 empty] | 0
| 119850 | 132894.02 |  | Труба ПШ | 11.23 | 12.9 | 0 |  |  | 0.3 |  |  |  | П18+359.86/М75-1223.06 | 1 | Х70 (15.7) | 510 | 610
3089 | 119850 | 132894.02 | 0.00 / -11.23 | Аномалия кольцевого шва | 11.23 | 12.9 | 0 | 0 | 2659 | 8:50-5:09 |  | C |  | П18+359.86/М75-1223.06 | [5 empty] | 0
| 119860 | 132905.25 |  | Труба ПШ | 11.68 | 12.9 | 0 |  |  | 0.4 |  |  |  | П18+371.09/М75-1211.82 | 1 | Х70 (15.7) | 510 | 610
| 119870 | 132916.93 |  | Труба ПШ | 11.7 | 12.9 | 0 |  |  | 0.2 |  |  |  | П18+382.77/М75-1200.15 | 1 | Х70 (15.7) | 510 | 610
| 119880 | 132928.63 |  | Труба ПШ | 11.09 | 12.9 | 0 |  |  | 0.4 |  |  |  | П18+394.47/М75-1188.44 | 1 | Х70 (15.7) | 510 | 610
3091 | 119880 | 132928.63 | 0.00 / -11.09 | Аномалия кольцевого шва | 11.09 | 12.9 | 0 | 0 | 922 | 5:23-8:16 |  | C |  | П18+394.47/М75-1188.44 | [5 empty] | 0
| 119890 | 132939.72 |  | Труба ПШ | 11.66 | 12.9 | 0 |  |  | 0.3 |  |  | маркер | П18+405.56/М75-1177.35 | 1 | Х70 (15.7) | 510 | 610
| 119900 | 132951.38 |  | Труба ПШ | 11.54 | 12.9 | 0 |  |  | 0.3 |  |  |  | П18+417.22/М75-1165.69 | 1 | Х70 (15.7) | 510 | 610
| 119910 | 132962.92 |  | Труба ПШ | 5.96 | 12.9 | 0 |  |  | 0.1 |  |  |  | П18+428.76/М75-1154.16 | 1 | Х70 (15.7) | 510 | 610
| 119920 | 132968.88 |  | Труба ПШ | 11.63 | 12.9 | 0 |  |  | 0.6 |  |  |  | П18+434.72/М75-1148.19 | 1 | Х70 (15.7) | 510 | 610
| 119930 | 132980.51 |  | Труба ПШ | 11.55 | 12.9 | 0 |  |  | 1.1 |  |  |  | П18+446.36/М75-1136.56 | 1 | Х70 (15.7) | 510 | 610
| 119940 | 132992.06 |  | Труба ПШ | 11.12 | 12.9 | 0 |  |  | 0.1 |  |  |  | П18+457.91/М75-1125.01 | 1 | Х70 (15.7) | 510 | 610
| 119950 | 133003.18 |  | Труба ПШ | 11.47 | 12.9 | 0 |  |  | 0 |  |  |  | П18+469.02/М75-1113.90 | 1 | Х70 (15.7) | 510 | 610
| 119960 | 133014.64 |  | Труба ПШ | 11.36 | 12.9 | 0 |  |  | 0.3 |  |  |  | П18+480.49/М75-1102.43 | 1 | Х70 (15.7) | 510 | 610
| 119970 | 133026.01 |  | Труба ПШ | 10.98 | 12.9 | 0 |  |  | 0.7 |  |  |  | П18+491.85/М75-1091.07 | 1 | Х70 (15.7) | 510 | 610
| 119980 | 133036.98 |  | Труба ПШ | 11.56 | 12.9 | 0 |  |  | 0.2 |  |  |  | П18+502.82/М75-1080.09 | 1 | Х70 (15.7) | 510 | 610
| 119990 | 133048.54 |  | Труба ПШ | 11.63 | 12.9 | 0 |  |  | 0.2 |  |  |  | П18+514.39/М75-1068.53 | 1 | Х70 (15.7) | 510 | 610
3093 | 119990 | 133048.54 | 0.00 / -11.63 | Аномалия кольцевого шва | 11.63 | 12.9 | 0 | 0 | 132 | 6:13-6:38 |  | C |  | П18+514.39/М75-1068.53 | [5 empty] | 0
| 120000 | 133060.17 |  | Труба ПШ | 11.64 | 12.9 | 0 |  |  | 0.2 |  |  |  | П18+526.01/М75-1056.90 | 1 | Х70 (15.7) | 510 | 610
| 120010 | 133071.81 |  | Труба ПШ | 8.25 | 12.9 | 0 |  |  | 0.2 |  |  |  | П18+537.65/М75-1045.27 | 1 | Х70 (15.7) | 510 | 610
| 120020 | 133080.06 |  | Труба ПШ | 11.44 | 12.9 | 0 |  |  | 0.9 |  |  |  | П18+545.90/М75-1037.02 | 1 | Х70 (15.7) | 510 | 610
3095 | 120020 | 133080.06 | 0.00 / -11.44 | Аномалия кольцевого шва | 11.44 | 12.9 | 0 | 0 | 1892 | 2:08-8:04 |  | B |  | П18+545.90/М75-1037.02 | [5 empty] | 0
3096 | 120020 | 133087.6 | 7.54 / -3.90 | Коррозия | 11.44 | 12.9 | 10 | 20 | 30 | 2:41-2:46 |  | C |  | П18+553.44/М75-1029.48 | [5 empty] | 1.3
| 120030 | 133091.5 |  | Труба ПШ | 11.55 | 12.9 | 0 |  |  | 0.1 |  |  |  | П18+557.34/М75-1025.57 | 1 | Х70 (15.7) | 510 | 610
| 120040 | 133103.05 |  | Труба ПШ | 11.63 | 12.9 | 0 |  |  | 0.4 |  |  |  | П18+568.89/М75-1014.02 | 1 | Х70 (15.7) | 510 | 610
3098 | 120040 | 133114.61 | 11.56 / -0.07 | Кластер коррозии | 11.63 | 12.9 | 12 | 27 | 210 | 6:17-6:56 |  | C | зона коррозии | П18+580.45/М75-1002.46 | [5 empty] | 1.6
| 120050 | 133114.68 |  | Труба ПШ | 11.4 | 12.9 | 0 |  |  | 0.1 |  |  |  | П18+580.52/М75-1002.40 | 1 | Х70 (15.7) | 510 | 610
| 120060 | 133126.07 |  | Труба ПШ | 11.66 | 12.9 | 0 |  |  | 0 |  |  |  | П18+591.92/М75-991.00 | 1 | Х70 (15.7) | 510 | 610
| 120070 | 133137.73 |  | Труба ПШ | 10.01 | 12.9 | 0 |  |  | 0.3 |  |  | заварка окна | П18+603.58/М75-979.34 | 1 | Х70 (15.7) | 510 | 610
| 120075 | 133147.74 |  | Труба ПШ | 1.69 | 15.4 | 0 |  |  | 0 |  |  |  | П18+613.59/М75-969.33 | 1 | Х70 (15.7) | 510 | 610
| 120080 | 133149.44 |  | Труба ПШ | 10.98 | 12.9 | 0 |  |  | 0.3 |  |  | заварка окна | П18+615.28/М75-967.63 | 1 | Х70 (15.7) | 510 | 610
| 120090 | 133160.42 |  | Труба ПШ | 11.65 | 12.9 | 0 |  |  | 0.1 |  |  |  | П18+626.26/М75-956.65 | 1 | Х70 (15.7) | 510 | 610
| 120100 | 133172.07 |  | Труба ПШ | 11.59 | 12.9 | 0 |  |  | 0.2 |  |  |  | П18+637.91/М75-945.01 | 1 | Х70 (15.7) | 510 | 610
| 120110 | 133183.66 |  | Труба ПШ | 11.36 | 12.9 | 0 |  |  | 0.2 |  |  |  | П18+649.50/М75-933.41 | 1 | Х70 (15.7) | 510 | 610
| 120120 | 133195.01 |  | Труба ПШ | 11.69 | 12.9 | 0 |  |  | 0.1 |  |  |  | П18+660.86/М75-922.06 | 1 | Х70 (15.7) | 510 | 610
| 120130 | 133206.7 |  | Труба ПШ | 11.65 | 12.9 | 0 |  |  | 0.1 |  |  |  | П18+672.55/М75-910.37 | 1 | Х70 (15.7) | 510 | 610
| 120140 | 133218.35 |  | Труба ПШ | 11.54 | 12.9 | 0 |  |  | 0.2 |  |  |  | П18+684.19/М75-898.72 | 1 | Х70 (15.7) | 510 | 610
| 120150 | 133229.89 |  | Труба ПШ | 11.54 | 12.9 | 0 |  |  | 0.1 |  |  |  | П18+695.73/М75-887.18 | 1 | Х70 (15.7) | 510 | 610
| 120160 | 133241.43 |  | Труба ПШ | 11.67 | 12.9 | 0 |  |  | 0.1 |  |  |  | П18+707.27/М75-875.64 | 1 | Х70 (15.7) | 510 | 610
3100 | 120160 | 133241.43 | 0.00 / -11.67 | Аномалия кольцевого шва | 11.67 | 12.9 | 0 | 0 | 617 | 0:44-2:40 |  | C |  | П18+707.27/М75-875.64 | [5 empty] | 0
| 120170 | 133253.1 |  | Труба ПШ | 11.4 | 12.9 | 0 |  |  | 0.1 |  |  |  | П18+718.94/М75-863.98 | 1 | Х70 (15.7) | 510 | 610
| 120180 | 133264.49 |  | Труба ПШ | 11.61 | 12.9 | 0 |  |  | 0.1 |  |  |  | П18+730.34/М75-852.58 | 1 | Х70 (15.7) | 510 | 610
| 120190 | 133276.1 |  | Труба ПШ | 11.67 | 12.9 | 0 |  |  | 0.2 |  |  |  | П18+741.94/М75-840.97 | 1 | Х70 (15.7) | 510 | 610
| 120200 | 133287.76 |  | Труба ПШ | 11.65 | 12.9 | 0 |  |  | 0.1 |  |  |  | П18+753.61/М75-829.31 | 1 | Х70 (15.7) | 510 | 610
| 120210 | 133299.41 |  | Труба ПШ | 11.19 | 12.9 | 0 |  |  | 0.2 |  |  |  | П18+765.25/М75-817.66 | 1 | Х70 (15.7) | 510 | 610
| 120220 | 133310.6 |  | Труба ПШ | 11.22 | 12.9 | 0 |  |  | 0.1 |  |  |  | П18+776.44/М75-806.48 | 1 | Х70 (15.7) | 510 | 610
| 120230 | 133321.82 |  | Труба ПШ | 10 | 12.9 | 0 |  |  | 0.1 |  |  |  | П18+787.66/М75-795.25 | 1 | Х70 (15.7) | 510 | 610
| 120240 | 133331.82 |  | Труба ПШ | 11.35 | 12.9 | 0 |  |  | 0.1 |  |  |  | П18+797.66/М75-785.25 | 1 | Х70 (15.7) | 510 | 610
| 120250 | 133343.17 |  | Труба ПШ | 11.48 | 12.9 | 0 |  |  | 0.1 |  |  |  | П18+809.01/М75-773.91 | 1 | Х70 (15.7) | 510 | 610
| 120260 | 133354.65 |  | Труба ПШ | 11.3 | 12.9 | 0 |  |  | 0 |  |  |  | П18+820.49/М75-762.42 | 1 | Х70 (15.7) | 510 | 610
3102 | 120260 | 133358.75 | 4.11 / -7.19 | Аномалия продольного шва | 11.3 | 12.9 | 10 | 18 | 20 | 9:00-9:02 |  | C |  | П18+824.60/М75-758.32 | [5 empty] | 1.3
| 120270 | 133365.94 |  | Труба ПШ | 11.29 | 12.9 | 0 |  |  | 0.2 |  |  |  | П18+831.79/М75-751.13 | 1 | Х70 (15.7) | 510 | 610
3104 | 120270 | 133366.53 | 0.59 / -10.71 | Аномалия продольного шва | 11.29 | 12.9 | 0 | 95 | 20 | 4:32-4:34 |  | C | нарушение формы продольного шва | П18+832.38/М75-750.54 | [5 empty] | 0
3105 | 120270 | 133376.64 | 10.70 / -0.60 | Аномалия продольного шва | 11.29 | 12.9 | 10 | 66 | 20 | 4:32-4:34 |  | C |  | П18+842.48/М75-740.43 | [5 empty] | 1.3
| 120280 | 133377.24 |  | Труба ПШ | 10.85 | 12.9 | 0 |  |  | 0.2 |  |  |  | П18+843.08/М75-739.84 | 1 | Х70 (15.7) | 510 | 610
| 120290 | 133388.08 |  | Труба ПШ | 11.42 | 12.9 | 0 |  |  | 0.2 |  |  |  | П18+853.93/М75-728.99 | 1 | Х70 (15.7) | 510 | 610
| 120300 | 133399.5 |  | Труба ПШ | 11.24 | 12.9 | 0 |  |  | 0.1 |  |  |  | П18+865.34/М75-717.57 | 1 | Х70 (15.7) | 510 | 610
| 120310 | 133410.74 |  | Труба ПШ | 11.06 | 12.9 | 0 |  |  | 0.1 |  |  |  | П18+876.58/М75-706.34 | 1 | Х70 (15.7) | 510 | 610
3107 | 120310 | 133410.74 | 0.00 / -11.06 | Аномалия кольцевого шва | 11.06 | 12.9 | 0 | 0 | 1569 | 11:23-4:18 |  | C |  | П18+876.58/М75-706.34 | [5 empty] | 0
| 120320 | 133421.79 |  | Труба ПШ | 9.95 | 12.9 | 0 |  |  | 0.1 |  |  |  | П18+887.64/М75-695.28 | 1 | Х70 (15.7) | 510 | 610
| 120330 | 133431.74 |  | Труба ПШ | 11.44 | 12.9 | 0 |  |  | 0.2 |  |  |  | П18+897.59/М75-685.33 | 1 | Х70 (15.7) | 510 | 610
| 120340 | 133443.18 |  | Труба ПШ | 11.43 | 12.9 | 0 |  |  | 0 |  |  |  | П18+909.03/М75-673.89 | 1 | Х70 (15.7) | 510 | 610
| 120350 | 133454.61 |  | Труба ПШ | 11.02 | 12.9 | 0 |  |  | 0.1 |  |  |  | П18+920.45/М75-662.46 | 1 | Х70 (15.7) | 510 | 610
| 120360 | 133465.62 |  | Труба ПШ | 11.14 | 12.9 | 0 |  |  | 0 |  |  |  | П18+931.47/М75-651.45 | 1 | Х70 (15.7) | 510 | 610
3109 | 120360 | 133465.62 | 0.00 / -11.14 | Аномалия кольцевого шва | 11.14 | 12.9 | 0 | 0 | 1653 | 1:00-6:10 |  | C |  | П18+931.47/М75-651.45 | [5 empty] | 0
| 120370 | 133476.76 |  | Труба ПШ | 11.48 | 12.9 | 0 |  |  | 0.1 |  |  |  | П18+942.61/М75-640.31 | 1 | Х70 (15.7) | 510 | 610
| 120380 | 133488.24 |  | Труба ПШ | 11.43 | 12.9 | 0 |  |  | 0.2 |  |  |  | П18+954.09/М75-628.83 | 1 | Х70 (15.7) | 510 | 610
| 120390 | 133499.67 |  | Труба ПШ | 11.18 | 12.9 | 0 |  |  | 0.1 |  |  |  | П18+965.51/М75-617.40 | 1 | Х70 (15.7) | 510 | 610
3111 | 120390 | 133500.76 | 1.09 / -10.09 | Аномалия продольного шва | 11.18 | 12.9 | 0 | 158 | 20 | 10:55-10:57 |  | C | нарушение формы продольного шва | П18+966.60/М75-616.31 | [5 empty] | 0
| 120400 | 133510.85 |  | Труба ПШ | 11.46 | 12.9 | 0 |  |  | 0.1 |  |  |  | П18+976.69/М75-606.22 | 1 | Х70 (15.7) | 510 | 610
| 120410 | 133522.31 |  | Труба ПШ | 11.47 | 12.9 | 0 |  |  | 0.1 |  |  |  | П18+988.15/М75-594.76 | 1 | Х70 (15.7) | 510 | 610
| 120420 | 133533.78 |  | Труба ПШ | 11.43 | 12.9 | 0 |  |  | 0.1 |  |  |  | П18+999.62/М75-583.29 | 1 | Х70 (15.7) | 510 | 610
| 120430 | 133545.21 |  | Труба ПШ | 11 | 12.9 | 0 |  |  | 0.2 |  |  |  | П18+1011.05/М75-571.87 | 1 | Х70 (15.7) | 510 | 610
3113 | 120430 | 133545.21 | 0.00 / -11.00 | Аномалия кольцевого шва | 11 | 12.9 | 0 | 0 | 1910 | 4:10-10:09 |  | C |  | П18+1011.05/М75-571.87 | [5 empty] | 0
| 120440 | 133556.2 |  | Труба ПШ | 11.41 | 12.9 | 0 |  |  | 0.2 |  |  |  | П18+1022.04/М75-560.87 | 1 | Х70 (15.7) | 510 | 610
| 120450 | 133567.61 |  | Труба ПШ | 11.63 | 12.9 | 0 |  |  | 0 |  |  |  | П18+1033.45/М75-549.46 | 1 | Х70 (15.7) | 510 | 610
3115 | 120450 | 133567.61 | 0.00 / -11.63 | Аномалия кольцевого шва | 11.63 | 12.9 | 0 | 0 | 1845 | 6:44-0:30 |  | C |  | П18+1033.45/М75-549.46 | [5 empty] | 0
3116 | 120450 | 133569.26 | 1.65 / -9.98 | Аномалия продольного шва | 11.63 | 12.9 | 0 | 114 | 20 | 8:20-8:22 |  | C | нарушение формы продольного шва | П18+1035.11/М75-547.81 | [5 empty] | 0
3117 | 120450 | 133571.12 | 3.51 / -8.11 | Аномалия продольного шва | 11.63 | 12.9 | 0 | 124 | 20 | 8:20-8:22 |  | C | нарушение формы продольного шва | П18+1036.97/М75-545.95 | [5 empty] | 0
3118 | 120450 | 133573.4 | 5.79 / -5.84 | Аномалия продольного шва | 11.63 | 12.9 | 0 | 152 | 20 | 8:20-8:22 |  | C | нарушение формы продольного шва | П18+1039.24/М75-543.68 | [5 empty] | 0
| 120460 | 133579.24 |  | Труба ПШ | 11.18 | 12.9 | 0 |  |  | 0.1 |  |  |  | П18+1045.08/М75-537.84 | 1 | Х70 (15.7) | 510 | 610
3120 | 120460 | 133579.24 | 0.00 / -11.18 | Аномалия кольцевого шва | 11.18 | 12.9 | 0 | 0 | 3108 | 5:20-3:03 |  | C |  | П18+1045.08/М75-537.84 | [5 empty] | 0
| 120470 | 133590.42 |  | Труба ПШ | 11.35 | 12.9 | 0 |  |  | 0.1 |  |  |  | П18+1056.26/М75-526.66 | 1 | Х70 (15.7) | 510 | 610
| 120480 | 133601.77 |  | Труба ПШ | 11.1 | 12.9 | 0 |  |  | 0.1 |  |  |  | П18+1067.61/М75-515.31 | 1 | Х70 (15.7) | 510 | 610
| 120490 | 133612.87 |  | Труба ПШ | 11.36 | 12.9 | 0 |  |  | 0.1 |  |  |  | П18+1078.71/М75-504.20 | 1 | Х70 (15.7) | 510 | 610
3122 | 120490 | 133612.87 | 0.00 / -11.36 | Аномалия кольцевого шва | 11.36 | 12.9 | 0 | 0 | 2288 | 1:22-8:32 |  | C |  | П18+1078.71/М75-504.20 | [5 empty] | 0
| 120501 | 133624.23 |  | Труба ПШ | 10.39 | 12.9 | 0 |  |  | 0.1 |  |  |  | П18+1090.08/М75-492.84 | 1 | Х70 (15.7) | 510 | 610
| 120502 | 133634.62 |  | Труба ПШ | 1.3 | 12.9 | 0 |  |  | 0 |  |  |  | П18+1100.47/М75-482.45 | 1 | Х70 (15.7) | 510 | 610
| 120510 | 133635.92 |  | Труба ПШ | 10.59 | 12.9 | 0 |  |  | 0 |  |  |  | П18+1101.76/М75-481.15 | 1 | Х70 (15.7) | 510 | 610
| 120520 | 133646.51 |  | Труба ПШ | 11.4 | 12.9 | 0 |  |  | 0.2 |  |  |  | П18+1112.35/М75-470.56 | 1 | Х70 (15.7) | 510 | 610
| 120530 | 133657.91 |  | Труба ПШ | 11.47 | 12.9 | 0 |  |  | 0.1 |  |  |  | П18+1123.75/М75-459.16 | 1 | Х70 (15.7) | 510 | 610
| 120540 | 133669.38 |  | Труба ПШ | 11.23 | 13.5 | 0 |  |  | 0.5 |  |  |  | П18+1135.23/М75-447.69 | 1 | Х70 (15.7) | 510 | 610
| 120550 | 133680.61 |  | Труба ПШ | 11.36 | 13.5 | 0 |  |  | 0.2 |  |  |  | П18+1146.45/М75-436.46 | 1 | Х70 (15.7) | 510 | 610
3124 | 120550 | 133680.61 | 0.00 / -11.36 | Аномалия кольцевого шва | 11.36 | 13.5 | 0 | 0 | 3830 | 0:00-11:59 |  | C |  | П18+1146.45/М75-436.46 | [5 empty] | 0
| 120560 | 133691.97 |  | Труба ПШ | 10.62 | 13.5 | 0 |  |  | 0 |  |  |  | П18+1157.81/М75-425.10 | 1 | Х70 (15.7) | 510 | 610
| 120570 | 133702.59 |  | Труба ПШ | 11.35 | 12.9 | 0 |  |  | 0.1 |  |  |  | П18+1168.43/М75-414.49 | 1 | Х70 (15.7) | 510 | 610
3126 | 120570 | 133702.59 | 0.00 / -11.35 | Аномалия кольцевого шва | 11.35 | 12.9 | 0 | 0 | 2294 | 5:57-1:08 |  | C |  | П18+1168.43/М75-414.49 | [5 empty] | 0
| 120580 | 133713.94 |  | Труба ПШ | 11.31 | 12.9 | 0 |  |  | 0.1 |  |  |  | П18+1179.78/М75-403.13 | 1 | Х70 (15.7) | 510 | 610
| 120590 | 133725.25 |  | Труба ПШ | 11.11 | 12.9 | 0 |  |  | 0.2 |  |  |  | П18+1191.09/М75-391.82 | 1 | Х70 (15.7) | 510 | 610
| 120600 | 133736.36 |  | Труба ПШ | 11.54 | 12.9 | 0 |  |  | 0.1 |  |  |  | П18+1202.21/М75-380.71 | 1 | Х70 (15.7) | 510 | 610
| 120610 | 133747.9 |  | Труба ПШ | 10.72 | 12.9 | 0 |  |  | 0.1 |  |  |  | П18+1213.74/М75-369.17 | 1 | Х70 (15.7) | 510 | 610
| 120620 | 133758.62 |  | Труба ПШ | 11.37 | 12.9 | 0 |  |  | 0.1 |  |  |  | П18+1224.46/М75-358.45 | 1 | Х70 (15.7) | 510 | 610
| 120630 | 133769.99 |  | Труба ПШ | 10.39 | 12.9 | 0 |  |  | 0.1 |  |  |  | П18+1235.83/М75-347.09 | 1 | Х70 (15.7) | 510 | 610
| 120640 | 133780.38 |  | Труба ПШ | 11.27 | 12.9 | 0 |  |  | 0.1 |  |  |  | П18+1246.22/М75-336.69 | 1 | Х70 (15.7) | 510 | 610
| 120650 | 133791.64 |  | Труба ПШ | 11.03 | 12.9 | 0 |  |  | 0.1 |  |  |  | П18+1257.49/М75-325.43 | 1 | Х70 (15.7) | 510 | 610
| 120660 | 133802.67 |  | Труба ПШ | 11.64 | 12.9 | 0 |  |  | 0.1 |  |  |  | П18+1268.51/М75-314.40 | 1 | Х70 (15.7) | 510 | 610
3128 | 120660 | 133802.67 | 0.00 / -11.64 | Аномалия кольцевого шва | 11.64 | 12.9 | 0 | 0 | 389 | 1:50-3:03 |  | C |  | П18+1268.51/М75-314.40 | [5 empty] | 0
| 120670 | 133814.31 |  | Труба ПШ | 11.22 | 12.9 | 0 |  |  | 0.1 |  |  |  | П18+1280.16/М75-302.76 | 1 | Х70 (15.7) | 510 | 610
| 120680 | 133825.53 |  | Труба ПШ | 11.62 | 12.9 | 0 |  |  | 0.2 |  |  |  | П18+1291.38/М75-291.54 | 1 | Х70 (15.7) | 510 | 610
| 120690 | 133837.15 |  | Труба ПШ | 11.4 | 12.9 | 0 |  |  | 0.1 |  |  |  | П18+1302.99/М75-279.92 | 1 | Х70 (15.7) | 510 | 610
3130 | 120690 | 133837.15 | 0.00 / -11.40 | Аномалия кольцевого шва | 11.4 | 12.9 | 0 | 0 | 1773 | 8:11-1:44 |  | C |  | П18+1302.99/М75-279.92 | [5 empty] | 0
| 120700 | 133848.55 |  | Труба ПШ | 11.02 | 12.9 | 0 |  |  | 0.1 |  |  |  | П18+1314.40/М75-268.52 | 1 | Х70 (15.7) | 510 | 610
3132 | 120700 | 133848.55 | 0.00 / -11.02 | Аномалия кольцевого шва | 11.02 | 12.9 | 0 | 0 | 2120 | 8:08-2:46 |  | C |  | П18+1314.40/М75-268.52 | [5 empty] | 0
| 120710 | 133859.57 |  | Труба ПШ | 11.35 | 12.9 | 0 |  |  | 0.3 |  |  |  | П18+1325.42/М75-257.50 | 1 | Х70 (15.7) | 510 | 610
| 120720 | 133870.92 |  | Труба ПШ | 11.6 | 12.9 | 0 |  |  | 0.1 |  |  |  | П18+1336.76/М75-246.15 | 1 | Х70 (15.7) | 510 | 610
| 120730 | 133882.52 |  | Труба ПШ | 11.24 | 12.9 | 0 |  |  | 0.1 |  |  |  | П18+1348.36/М75-234.56 | 1 | Х70 (15.7) | 510 | 610
3134 | 120730 | 133882.52 | 0.00 / -11.24 | Аномалия кольцевого шва | 11.24 | 12.9 | 0 | 0 | 3204 | 3:43-1:45 |  | C |  | П18+1348.36/М75-234.56 | [5 empty] | 0
| 120740 | 133893.75 |  | Труба ПШ | 11.34 | 12.9 | 0 |  |  | 0 |  |  |  | П18+1359.60/М75-223.32 | 1 | Х70 (15.7) | 510 | 610
| 120750 | 133905.1 |  | Труба ПШ | 11.25 | 12.9 | 0 |  |  | 0.2 |  |  |  | П18+1370.94/М75-211.98 | 1 | Х70 (15.7) | 510 | 610
| 120760 | 133916.35 |  | Труба ПШ | 11.55 | 12.9 | 0 |  |  | 0 |  |  |  | П18+1382.19/М75-200.73 | 1 | Х70 (15.7) | 510 | 610
3136 | 120760 | 133919.01 | 2.67 / -8.89 | Аномалия продольного шва | 11.55 | 12.9 | 10 | 51 | 20 | 4:02-4:04 |  | C |  | П18+1384.86/М75-198.06 | [5 empty] | 1.3
| 120770 | 133927.9 |  | Труба ПШ | 11.63 | 12.9 | 0 |  |  | 0.1 |  |  |  | П18+1393.74/М75-189.17 | 1 | Х70 (15.7) | 510 | 610
| 120780 | 133939.53 |  | Труба ПШ | 10.37 | 12.9 | 0 |  |  | 0.1 |  |  |  | П18+1405.37/М75-177.54 | 1 | Х70 (15.7) | 510 | 610
| 120790 | 133949.89 |  | Труба ПШ | 11.29 | 12.9 | 0 |  |  | 0.1 |  |  |  | П18+1415.74/М75-167.18 | 1 | Х70 (15.7) | 510 | 610
| 120800 | 133961.19 |  | Труба ПШ | 9.02 | 15.4 | 0 |  |  | 0.6 |  |  |  | П18+1427.03/М75-155.89 | 1 | Х70 (15.7) | 510 | 610
| 120810 | 133970.21 |  | Труба ПШ | 10.72 | 15.4 | 0 |  |  | 0.1 |  |  |  | П18+1436.05/М75-146.86 | 1 | Х70 (15.7) | 510 | 610
| 120820 | 133980.93 |  | Труба ПШ | 10.82 | 15.4 | 0 |  |  | 0.2 |  |  |  | П18+1446.78/М75-136.14 | 1 | Х70 (15.7) | 510 | 610
3138 | 120820 | 133980.93 | 0.00 / -10.82 | Аномалия кольцевого шва | 10.82 | 15.4 | 0 | 0 | 3830 | 0:00-11:59 |  | C |  | П18+1446.78/М75-136.14 | [5 empty] | 0
| 120830 | 133991.75 |  | Труба ПШ | 10.91 | 15.4 | 0 |  |  | 0 |  |  |  | П18+1457.60/М75-125.32 | 1 | Х70 (15.7) | 510 | 610
3140 | 120830 | 133991.75 | 0.00 / -10.91 | Аномалия кольцевого шва | 10.91 | 15.4 | 0 | 0 | 2707 | 7:01-3:29 |  | C |  | П18+1457.60/М75-125.32 | [5 empty] | 0
| 120840 | 134002.66 |  | Труба ПШ | 11.37 | 12.9 | 0 |  |  | 0.2 |  |  |  | П18+1468.51/М75-114.41 | 1 | Х70 (15.7) | 510 | 610
3142 | 120840 | 134002.66 | 0.00 / -11.37 | Аномалия кольцевого шва | 11.37 | 12.9 | 0 | 0 | 240 | 8:26-9:11 |  | C |  | П18+1468.51/М75-114.41 | [5 empty] | 0
| 120850 | 134014.03 |  | Труба ПШ | 11.26 | 12.9 | 0 |  |  | 0.1 |  |  |  | П18+1479.87/М75-103.04 | 1 | Х70 (15.7) | 510 | 610
| 120860 | 134025.29 |  | Труба ПШ | 11.65 | 12.9 | 0 |  |  | 0.3 |  |  |  | П18+1491.13/М75-91.78 | 1 | Х70 (15.7) | 510 | 610
| 120870 | 134036.94 |  | Труба ПШ | 11.24 | 12.9 | 0 |  |  | 0.1 |  |  |  | П18+1502.78/М75-80.13 | 1 | Х70 (15.7) | 510 | 610
| 120880 | 134048.17 |  | Труба ПШ | 11.29 | 12.9 | 0 |  |  | 0.1 |  |  |  | П18+1514.02/М75-68.90 | 1 | Х70 (15.7) | 510 | 610
| 120890 | 134059.46 |  | Труба ПШ | 11.37 | 12.9 | 0 |  |  | 0.2 |  |  |  | П18+1525.31/М75-57.61 | 1 | Х70 (15.7) | 510 | 610
| 120900 | 134070.83 |  | Труба ПШ | 11.43 | 12.9 | 0 |  |  | 0.2 |  |  |  | П18+1536.68/М75-46.24 | 1 | Х70 (15.7) | 510 | 610
| 120910 | 134082.26 |  | Труба ПШ | 11.08 | 12.9 | 0 |  |  | 0.1 |  |  |  | П18+1548.10/М75-34.81 | 1 | Х70 (15.7) | 510 | 610
| 120920 | 134093.34 |  | Труба ПШ | 11.38 | 12.9 | 0 |  |  | 0.1 |  |  |  | П18+1559.18/М75-23.73 | 1 | Х70 (15.7) | 510 | 610
| 120930 | 134104.71 |  | Труба ПШ | 11.25 | 12.9 | 0 |  |  | 0 |  |  |  | П18+1570.56/М75-12.36 | 1 | Х70 (15.7) | 510 | 610
| 120940 | 134115.97 |  | Труба ПШ | 11.63 | 12.9 | 0 |  |  | 0.3 |  |  | маркер | П18+1581.81/М75-1.10 | 1 | Х70 (15.7) | 510 | 610
| 120950 | 134127.6 |  | Труба ПШ | 11.44 | 12.9 | 0 |  |  | 0.2 |  |  |  | М75+10.53/М76-746.87 | 1 | Х70 (15.7) | 510 | 610
| 120960 | 134139.04 |  | Труба ПШ | 11.29 | 12.9 | 0 |  |  | 0.1 |  |  |  | М75+21.97/М76-735.43 | 1 | Х70 (15.7) | 510 | 610
| 120970 | 134150.33 |  | Труба ПШ | 11.53 | 12.9 | 0 |  |  | 0 |  |  |  | М75+33.26/М76-724.14 | 1 | Х70 (15.7) | 510 | 610
3144 | 120970 | 134150.33 | 0.00 / -11.53 | Аномалия кольцевого шва | 11.53 | 12.9 | 0 | 0 | 2186 | 2:38-9:28 |  | C |  | М75+33.26/М76-724.14 | [5 empty] | 0
| 120980 | 134161.87 |  | Труба ПШ | 11.47 | 12.9 | 0 |  |  | 0 |  |  |  | М75+44.79/М76-712.60 | 1 | Х70 (15.7) | 510 | 610
| 120990 | 134173.34 |  | Труба ПШ | 10.97 | 12.9 | 0 |  |  | 0.1 |  |  |  | М75+56.26/М76-701.13 | 1 | Х70 (15.7) | 510 | 610
| 121000 | 134184.31 |  | Труба ПШ | 10.99 | 12.9 | 0 |  |  | 0.1 |  |  |  | М75+67.23/М76-690.16 | 1 | Х70 (15.7) | 510 | 610
3146 | 121000 | 134189.48 | 5.18 / -5.81 | Аномалия продольного шва | 10.99 | 12.9 | 0 | 163 | 20 | 2:32-2:34 |  | C | нарушение формы продольного шва | М75+72.41/М76-684.99 | [5 empty] | 0
| 121010 | 134195.29 |  | Труба ПШ | 11.27 | 12.9 | 0 |  |  | 0.1 |  |  |  | М75+78.22/М76-679.18 | 1 | Х70 (15.7) | 510 | 610
| 121020 | 134206.57 |  | Труба ПШ | 11.37 | 12.9 | 0 |  |  | 0.2 |  |  |  | М75+89.49/М76-667.90 | 1 | Х70 (15.7) | 510 | 610
| 121030 | 134217.94 |  | Труба ПШ | 10.06 | 12.9 | 0 |  |  | 0.2 |  |  |  | М75+100.86/М76-656.53 | 1 | Х70 (15.7) | 510 | 610
| 121040 | 134228 |  | Труба ПШ | 11.49 | 12.9 | 0 |  |  | 0.1 |  |  |  | М75+110.93/М76-646.47 | 1 | Х70 (15.7) | 510 | 610
| 121050 | 134239.48 |  | Труба ПШ | 10.77 | 12.9 | 0 |  |  | 0.1 |  |  |  | М75+122.41/М76-634.99 | 1 | Х70 (15.7) | 510 | 610
| 121060 | 134250.26 |  | Труба ПШ | 11.08 | 12.9 | 0 |  |  | 0.1 |  |  |  | М75+133.19/М76-624.21 | 1 | Х70 (15.7) | 510 | 610
3148 | 121060 | 134250.26 | 0.00 / -11.08 | Аномалия кольцевого шва | 11.08 | 12.9 | 0 | 0 | 467 | 9:57-11:25 |  | C |  | М75+133.19/М76-624.21 | [5 empty] | 0
| 121070 | 134261.34 |  | Труба ПШ | 11.02 | 12.9 | 0 |  |  | 0 |  |  |  | М75+144.26/М76-613.13 | 1 | Х70 (15.7) | 510 | 610
3150 | 121070 | 134261.34 | 0.00 / -11.02 | Аномалия кольцевого шва | 11.02 | 12.9 | 0 | 0 | 2982 | 2:15-11:35 |  | C |  | М75+144.26/М76-613.13 | [5 empty] | 0
| 121080 | 134272.35 |  | Труба ПШ | 11.41 | 12.9 | 0 |  |  | 0.1 |  |  |  | М75+155.28/М76-602.12 | 1 | Х70 (15.7) | 510 | 610
| 121090 | 134283.77 |  | Труба ПШ | 11.39 | 12.9 | 0 |  |  | 0.1 |  |  |  | М75+166.70/М76-590.70 | 1 | Х70 (15.7) | 510 | 610
| 121100 | 134295.16 |  | Труба ПШ | 10.89 | 12.9 | 0 |  |  | 0.1 |  |  |  | М75+178.09/М76-579.31 | 1 | Х70 (15.7) | 510 | 610
| 121110 | 134306.06 |  | Труба ПШ | 11.39 | 12.9 | 0 |  |  | 0.1 |  |  |  | М75+188.98/М76-568.41 | 1 | Х70 (15.7) | 510 | 610
| 121120 | 134317.44 |  | Труба ПШ | 11.13 | 12.9 | 0 |  |  | 0 |  |  |  | М75+200.37/М76-557.03 | 1 | Х70 (15.7) | 510 | 610
| 121130 | 134328.57 |  | Труба ПШ | 11.19 | 12.9 | 0 |  |  | 0.1 |  |  |  | М75+211.50/М76-545.90 | 1 | Х70 (15.7) | 510 | 610
| 121140 | 134339.76 |  | Труба ПШ | 11.4 | 12.9 | 0 |  |  | 0.1 |  |  |  | М75+222.68/М76-534.71 | 1 | Х70 (15.7) | 510 | 610
| 121150 | 134351.16 |  | Труба ПШ | 10.98 | 12.9 | 0 |  |  | 0.1 |  |  |  | М75+234.09/М76-523.31 | 1 | Х70 (15.7) | 510 | 610
| 121160 | 134362.14 |  | Труба ПШ | 11.45 | 12.9 | 0 |  |  | 0 |  |  |  | М75+245.06/М76-512.33 | 1 | Х70 (15.7) | 510 | 610
| 121170 | 134373.58 |  | Труба ПШ | 11.48 | 12.9 | 0 |  |  | 0.2 |  |  |  | М75+256.51/М76-500.89 | 1 | Х70 (15.7) | 510 | 610
| 121180 | 134385.06 |  | Труба ПШ | 11.41 | 12.9 | 0 |  |  | 0.2 |  |  |  | М75+267.99/М76-489.41 | 1 | Х70 (15.7) | 510 | 610
| 121190 | 134396.47 |  | Труба ПШ | 11.4 | 12.9 | 0 |  |  | 0.1 |  |  |  | М75+279.39/М76-478.00 | 1 | Х70 (15.7) | 510 | 610
| 121200 | 134407.87 |  | Труба ПШ | 10.85 | 12.9 | 0 |  |  | 0.1 |  |  |  | М75+290.80/М76-466.60 | 1 | Х70 (15.7) | 510 | 610
| 121210 | 134418.72 |  | Труба ПШ | 11.71 | 12.9 | 0 |  |  | 0.1 |  |  |  | М75+301.65/М76-455.75 | 1 | Х70 (15.7) | 510 | 610
3152 | 121210 | 134418.72 | 0.00 / -11.71 | Аномалия кольцевого шва | 11.71 | 12.9 | 0 | 0 | 3830 | 0:00-11:59 |  | C |  | М75+301.65/М76-455.75 | [5 empty] | 0
| 121220 | 134430.42 |  | Труба ПШ | 11.69 | 12.9 | 0 |  |  | 0 |  |  |  | М75+313.35/М76-444.05 | 1 | Х70 (15.7) | 510 | 610
| 121230 | 134442.11 |  | Труба ПШ | 11.31 | 12.9 | 0 |  |  | 0.1 |  |  |  | М75+325.04/М76-432.36 | 1 | Х70 (15.7) | 510 | 610
| 121240 | 134453.43 |  | Труба ПШ | 11.03 | 12.9 | 0 |  |  | 0.1 |  |  |  | М75+336.36/М76-421.04 | 1 | Х70 (15.7) | 510 | 610
3154 | 121240 | 134453.43 | 0.00 / -11.03 | Аномалия кольцевого шва | 11.03 | 12.9 | 0 | 0 | 749 | 9:04-11:25 |  | C |  | М75+336.36/М76-421.04 | [5 empty] | 0
3155 | 121240 | 134453.43 | 0.00 / -11.03 | Аномалия кольцевого шва | 11.03 | 12.9 | 0 | 0 | 60 | 5:51-6:02 |  | C |  | М75+336.36/М76-421.04 | [5 empty] | 0
| 121250 | 134464.45 |  | Труба ПШ | 10.67 | 12.9 | 0 |  |  | 0.1 |  |  |  | М75+347.38/М76-410.02 | 1 | Х70 (15.7) | 510 | 610
| 121260 | 134475.12 |  | Труба ПШ | 11.22 | 12.9 | 0 |  |  | 0.1 |  |  |  | М75+358.05/М76-399.35 | 1 | Х70 (15.7) | 510 | 610
| 121270 | 134486.35 |  | Труба ПШ | 11.5 | 12.9 | 0 |  |  | 0.1 |  |  |  | М75+369.28/М76-388.12 | 1 | Х70 (15.7) | 510 | 610
| 121280 | 134497.84 |  | Труба ПШ | 11.39 | 12.9 | 0 |  |  | 0.1 |  |  |  | М75+380.77/М76-376.63 | 1 | Х70 (15.7) | 510 | 610
3157 | 121280 | 134497.84 | 0.00 / -11.39 | Аномалия кольцевого шва | 11.39 | 12.9 | 0 | 0 | 1126 | 9:28-1:00 |  | C |  | М75+380.77/М76-376.63 | [5 empty] | 0
| 121290 | 134509.24 |  | Труба ПШ | 10.99 | 12.9 | 0 |  |  | 0.1 |  |  |  | М75+392.17/М76-365.23 | 1 | Х70 (15.7) | 510 | 610
| 121300 | 134520.22 |  | Труба ПШ | 11.37 | 12.9 | 0 |  |  | 0 |  |  |  | М75+403.15/М76-354.25 | 1 | Х70 (15.7) | 510 | 610
3159 | 121300 | 134520.22 | 0.00 / -11.37 | Аномалия кольцевого шва | 11.37 | 12.9 | 0 | 0 | 353 | 4:48-5:54 |  | C |  | М75+403.15/М76-354.25 | [5 empty] | 0
| 121310 | 134531.59 |  | Труба ПШ | 11.28 | 12.9 | 0 |  |  | 0.1 |  |  |  | М75+414.52/М76-342.88 | 1 | Х70 (15.7) | 510 | 610
| 121320 | 134542.87 |  | Труба ПШ | 11.17 | 12.9 | 0 |  |  | 0.1 |  |  |  | М75+425.80/М76-331.60 | 1 | Х70 (15.7) | 510 | 610
| 121330 | 134554.04 |  | Труба ПШ | 11.66 | 12.9 | 0 |  |  | 0.1 |  |  |  | М75+436.97/М76-320.43 | 1 | Х70 (15.7) | 510 | 610
| 121340 | 134565.7 |  | Труба ПШ | 11.2 | 12.9 | 0 |  |  | 0.1 |  |  |  | М75+448.63/М76-308.77 | 1 | Х70 (15.7) | 510 | 610
| 121350 | 134576.9 |  | Труба ПШ | 11.67 | 12.9 | 0 |  |  | 0.1 |  |  |  | М75+459.83/М76-297.57 | 1 | Х70 (15.7) | 510 | 610
| 121360 | 134588.57 |  | Труба ПШ | 11.66 | 12.9 | 0 |  |  | 0.2 |  |  |  | М75+471.50/М76-285.90 | 1 | Х70 (15.7) | 510 | 610
| 121370 | 134600.23 |  | Труба ПШ | 11.67 | 12.9 | 0 |  |  | 0.2 |  |  |  | М75+483.16/М76-274.24 | 1 | Х70 (15.7) | 510 | 610
| 121380 | 134611.91 |  | Труба ПШ | 10.91 | 12.9 | 0 |  |  | 0 |  |  |  | М75+494.84/М76-262.56 | 1 | Х70 (15.7) | 510 | 610
| 121390 | 134622.81 |  | Труба ПШ | 11.45 | 12.9 | 0 |  |  | 0.1 |  |  |  | М75+505.74/М76-251.66 | 1 | Х70 (15.7) | 510 | 610
| 121400 | 134634.26 |  | Труба ПШ | 11.35 | 12.9 | 0 |  |  | 0.1 |  |  |  | М75+517.19/М76-240.21 | 1 | Х70 (15.7) | 510 | 610
| 121410 | 134645.61 |  | Труба ПШ | 11.65 | 12.9 | 0 |  |  | 0.1 |  |  |  | М75+528.54/М76-228.86 | 1 | Х70 (15.7) | 510 | 610
3161 | 121410 | 134648.47 | 2.86 / -8.79 | Аномалия продольного шва | 11.65 | 12.9 | 0 | 188 | 20 | 7:09-7:11 |  | C | нарушение формы продольного шва | М75+531.40/М76-226.00 | [5 empty] | 0
| 121420 | 134657.26 |  | Труба ПШ | 11.66 | 12.9 | 0 |  |  | 0.1 |  |  |  | М75+540.19/М76-217.21 | 1 | Х70 (15.7) | 510 | 610
| 121430 | 134668.92 |  | Труба ПШ | 11.17 | 12.9 | 0 |  |  | 0.3 |  |  |  | М75+551.85/М76-205.55 | 1 | Х70 (15.7) | 510 | 610
3163 | 121430 | 134668.92 | 0.00 / -11.17 | Аномалия кольцевого шва | 11.17 | 12.9 | 0 | 0 | 377 | 1:33-2:44 |  | C |  | М75+551.85/М76-205.55 | [5 empty] | 0
| 121440 | 134680.09 |  | Труба ПШ | 11.64 | 12.9 | 0 |  |  | 0.1 |  |  |  | М75+563.02/М76-194.38 | 1 | Х70 (15.7) | 510 | 610
3165 | 121440 | 134680.09 | 0.00 / -11.64 | Аномалия кольцевого шва | 11.64 | 12.9 | 0 | 0 | 1000 | 10:33-1:41 |  | C |  | М75+563.02/М76-194.38 | [5 empty] | 0
| 121450 | 134691.73 |  | Труба ПШ | 11.44 | 12.9 | 0 |  |  | 0.1 |  |  |  | М75+574.66/М76-182.74 | 1 | Х70 (15.7) | 510 | 610
| 121460 | 134703.17 |  | Труба ПШ | 11.56 | 12.9 | 0 |  |  | 0 |  |  |  | М75+586.10/М76-171.30 | 1 | Х70 (15.7) | 510 | 610
| 121470 | 134714.73 |  | Труба ПШ | 11.2 | 12.9 | 0 |  |  | 0.2 |  |  |  | М75+597.66/М76-159.74 | 1 | Х70 (15.7) | 510 | 610
| 121480 | 134725.93 |  | Труба ПШ | 11.37 | 12.9 | 0 |  |  | 0.1 |  |  |  | М75+608.86/М76-148.54 | 1 | Х70 (15.7) | 510 | 610
| 121490 | 134737.3 |  | Труба ПШ | 11.33 | 12.9 | 0 |  |  | 0.2 |  |  |  | М75+620.23/М76-137.17 | 1 | Х70 (15.7) | 510 | 610
| 121500 | 134748.64 |  | Труба ПШ | 11.29 | 12.9 | 0 |  |  | 0.1 |  |  |  | М75+631.56/М76-125.83 | 1 | Х70 (15.7) | 510 | 610
| 121510 | 134759.93 |  | Труба ПШ | 11.21 | 12.9 | 0 |  |  | 0 |  |  |  | М75+642.86/М76-114.54 | 1 | Х70 (15.7) | 510 | 610
| 121520 | 134771.14 |  | Труба ПШ | 11.34 | 12.9 | 0 |  |  | 0.2 |  |  |  | М75+654.06/М76-103.33 | 1 | Х70 (15.7) | 510 | 610
3167 | 121520 | 134771.14 | 0.00 / -11.34 | Аномалия кольцевого шва | 11.34 | 12.9 | 0 | 0 | 3830 | 0:00-11:59 |  | C |  | М75+654.06/М76-103.33 | [5 empty] | 0
| 121530 | 134782.48 |  | Труба ПШ | 11.33 | 12.9 | 0 |  |  | 0.1 |  |  |  | М75+665.41/М76-91.99 | 1 | Х70 (15.7) | 510 | 610
| 121540 | 134793.8 |  | Труба ПШ | 11.37 | 12.9 | 0 |  |  | 0.1 |  |  |  | М75+676.73/М76-80.67 | 1 | Х70 (15.7) | 510 | 610
3169 | 121540 | 134797.92 | 4.12 / -7.25 | Аномалия продольного шва | 11.37 | 12.9 | 0 | 132 | 20 | 9:42-9:44 |  | C | нарушение формы продольного шва | М75+680.85/М76-76.55 | [5 empty] | 0
3170 | 121540 | 134802.37 | 8.57 / -2.80 | Аномалия продольного шва | 11.37 | 12.9 | 0 | 127 | 20 | 9:42-9:44 |  | C | нарушение формы продольного шва | М75+685.30/М76-72.10 | [5 empty] | 0
| 121550 | 134805.17 |  | Труба ПШ | 11.65 | 12.9 | 0 |  |  | 0.1 |  |  |  | М75+688.10/М76-69.30 | 1 | Х70 (15.7) | 510 | 610
| 121560 | 134816.82 |  | Труба ПШ | 11.46 | 12.9 | 0 |  |  | 0.2 |  |  |  | М75+699.75/М76-57.65 | 1 | Х70 (15.7) | 510 | 610
| 121570 | 134828.28 |  | Труба ПШ | 11.64 | 12.9 | 0 |  |  | 0 |  |  |  | М75+711.21/М76-46.19 | 1 | Х70 (15.7) | 510 | 610
| 121580 | 134839.92 |  | Труба ПШ | 11.39 | 12.9 | 0 |  |  | 0.2 |  |  |  | М75+722.84/М76-34.55 | 1 | Х70 (15.7) | 510 | 610
3172 | 121580 | 134842.53 | 2.62 / -8.77 | Аномалия продольного шва | 11.39 | 12.9 | 0 | 124 | 20 | 10:40-10:42 |  | C | нарушение формы продольного шва | М75+725.46/М76-31.94 | [5 empty] | 0
3173 | 121580 | 134843.48 | 3.56 / -7.83 | Аномалия продольного шва | 11.39 | 12.9 | 0 | 181 | 20 | 10:40-10:42 |  | C | нарушение формы продольного шва | М75+726.41/М76-30.99 | [5 empty] | 0
| 121590 | 134851.3 |  | Труба ПШ | 11.32 | 12.9 | 0 |  |  | 0.1 |  |  |  | М75+734.23/М76-23.17 | 1 | Х70 (15.7) | 510 | 610
| 121600 | 134862.63 |  | Труба ПШ | 11.49 | 12.9 | 0 |  |  | 0.1 |  |  |  | М75+745.56/М76-11.84 | 1 | Х70 (15.7) | 510 | 610
| 121610 | 134874.12 |  | Труба ПШ | 11.46 | 12.9 | 0 |  |  | 0.1 |  |  | маркер | М75+757.05/М76-0.35 | 1 | Х70 (15.7) | 510 | 610
| 121620 | 134885.58 |  | Труба ПШ | 11.46 | 12.9 | 0 |  |  | 0.1 |  |  |  | М76+11.11/М77-891.40 | 1 | Х70 (15.7) | 510 | 610
| 121630 | 134897.04 |  | Труба ПШ | 11.49 | 12.9 | 0 |  |  | 0.2 |  |  |  | М76+22.57/М77-879.94 | 1 | Х70 (15.7) | 510 | 610
| 121640 | 134908.53 |  | Труба ПШ | 11.37 | 12.9 | 0 |  |  | 0.1 |  |  |  | М76+34.06/М77-868.45 | 1 | Х70 (15.7) | 510 | 610
| 121650 | 134919.9 |  | Труба ПШ | 11.13 | 12.9 | 0 |  |  | 0.1 |  |  |  | М76+45.43/М77-857.08 | 1 | Х70 (15.7) | 510 | 610
| 121660 | 134931.03 |  | Труба ПШ | 11.25 | 12.9 | 0 |  |  | 0.1 |  |  |  | М76+56.57/М77-845.94 | 1 | Х70 (15.7) | 510 | 610
| 121670 | 134942.28 |  | Труба ПШ | 11.34 | 12.9 | 0 |  |  | 0.1 |  |  |  | М76+67.81/М77-834.70 | 1 | Х70 (15.7) | 510 | 610
| 121680 | 134953.62 |  | Труба ПШ | 11.45 | 12.9 | 0 |  |  | 0.1 |  |  |  | М76+79.15/М77-823.36 | 1 | Х70 (15.7) | 510 | 610
| 121690 | 134965.06 |  | Труба ПШ | 10.79 | 12.9 | 0 |  |  | 0.3 |  |  |  | М76+90.60/М77-811.91 | 1 | Х70 (15.7) | 510 | 610
3175 | 121690 | 134968.4 | 3.33 / -7.46 | Аномалия продольного шва | 10.79 | 12.9 | 0 | 130 | 20 | 10:00-10:02 |  | C | нарушение формы продольного шва | М76+93.93/М77-808.58 | [5 empty] | 0
| 121700 | 134975.85 |  | Труба ПШ | 11.49 | 12.9 | 0 |  |  | 0.1 |  |  |  | М76+101.38/М77-801.13 | 1 | Х70 (15.7) | 510 | 610
| 121710 | 134987.34 |  | Труба ПШ | 11.2 | 12.9 | 0 |  |  | 0.1 |  |  |  | М76+112.87/М77-789.64 | 1 | Х70 (15.7) | 510 | 610
| 121720 | 134998.53 |  | Труба ПШ | 11.64 | 12.9 | 0 |  |  | 0.1 |  |  |  | М76+124.07/М77-778.44 | 1 | Х70 (15.7) | 510 | 610
| 121730 | 135010.18 |  | Труба ПШ | 11.68 | 12.9 | 0 |  |  | 0.1 |  |  |  | М76+135.71/М77-766.80 | 1 | Х70 (15.7) | 510 | 610
| 121740 | 135021.86 |  | Труба ПШ | 11.32 | 12.9 | 0 |  |  | 0.1 |  |  |  | М76+147.39/М77-755.12 | 1 | Х70 (15.7) | 510 | 610
| 121750 | 135033.18 |  | Труба ПШ | 11.34 | 12.9 | 0 |  |  | 0.1 |  |  |  | М76+158.71/М77-743.80 | 1 | Х70 (15.7) | 510 | 610
| 121760 | 135044.51 |  | Труба ПШ | 10.93 | 12.9 | 0 |  |  | 0.1 |  |  |  | М76+170.05/М77-732.46 | 1 | Х70 (15.7) | 510 | 610
| 121770 | 135055.44 |  | Труба ПШ | 11.45 | 12.9 | 0 |  |  | 0.1 |  |  |  | М76+180.97/М77-721.53 | 1 | Х70 (15.7) | 510 | 610
| 121780 | 135066.9 |  | Труба ПШ | 11.32 | 12.9 | 0 |  |  | 0.2 |  |  |  | М76+192.43/М77-710.08 | 1 | Х70 (15.7) | 510 | 610
| 121790 | 135078.22 |  | Труба ПШ | 10.89 | 12.9 | 0 |  |  | 0.1 |  |  |  | М76+203.75/М77-698.76 | 1 | Х70 (15.7) | 510 | 610
| 121800 | 135089.11 |  | Труба ПШ | 11.1 | 12.9 | 0 |  |  | 0.2 |  |  |  | М76+214.64/М77-687.87 | 1 | Х70 (15.7) | 510 | 610
| 121810 | 135100.21 |  | Труба ПШ | 11.12 | 12.9 | 0 |  |  | 0.1 |  |  |  | М76+225.74/М77-676.77 | 1 | Х70 (15.7) | 510 | 610
| 121820 | 135111.33 |  | Труба ПШ | 11.15 | 12.9 | 0 |  |  | 0.1 |  |  |  | М76+236.86/М77-665.65 | 1 | Х70 (15.7) | 510 | 610
3177 | 121820 | 135111.33 | 0.00 / -11.15 | Аномалия кольцевого шва | 11.15 | 12.9 | 0 | 0 | 3830 | 0:00-11:59 |  | C |  | М76+236.86/М77-665.65 | [5 empty] | 0
| 121830 | 135122.48 |  | Труба ПШ | 11.39 | 12.9 | 0 |  |  | 0.2 |  |  |  | М76+248.01/М77-654.50 | 1 | Х70 (15.7) | 510 | 610
| 121840 | 135133.88 |  | Труба ПШ | 11.23 | 12.9 | 0 |  |  | 0 |  |  |  | М76+259.41/М77-643.10 | 1 | Х70 (15.7) | 510 | 610
| 121850 | 135145.1 |  | Труба ПШ | 11.16 | 12.9 | 0 |  |  | 0.1 |  |  |  | М76+270.63/М77-631.88 | 1 | Х70 (15.7) | 510 | 610
| 121860 | 135156.26 |  | Труба ПШ | 11.26 | 12.9 | 0 |  |  | 0 |  |  |  | М76+281.79/М77-620.72 | 1 | Х70 (15.7) | 510 | 610
| 121870 | 135167.52 |  | Труба ПШ | 11.53 | 12.9 | 0 |  |  | 0.1 |  |  |  | М76+293.05/М77-609.46 | 1 | Х70 (15.7) | 510 | 610
| 121880 | 135179.05 |  | Труба ПШ | 11.38 | 12.9 | 0 |  |  | 0.1 |  |  |  | М76+304.59/М77-597.92 | 1 | Х70 (15.7) | 510 | 610
3179 | 121880 | 135179.05 | 0.00 / -11.38 | Аномалия кольцевого шва | 11.38 | 12.9 | 0 | 0 | 431 | 7:29-8:50 |  | C |  | М76+304.59/М77-597.92 | [5 empty] | 0
| 121890 | 135190.43 |  | Труба ПШ | 11.38 | 12.9 | 0 |  |  | 0.2 |  |  |  | М76+315.96/М77-586.55 | 1 | Х70 (15.7) | 510 | 610
| 121900 | 135201.81 |  | Труба ПШ | 11.4 | 12.9 | 0 |  |  | 0.1 |  |  |  | М76+327.34/М77-575.17 | 1 | Х70 (15.7) | 510 | 610
3181 | 121900 | 135201.81 | 0.00 / -11.40 | Аномалия кольцевого шва | 11.4 | 12.9 | 0 | 0 | 1000 | 2:20-5:27 |  | C |  | М76+327.34/М77-575.17 | [5 empty] | 0
| 121910 | 135213.21 |  | Труба ПШ | 10.89 | 12.9 | 0 |  |  | 0.2 |  |  |  | М76+338.74/М77-563.77 | 1 | Х70 (15.7) | 510 | 610
| 121920 | 135224.1 |  | Труба ПШ | 11.26 | 12.9 | 0 |  |  | 0.2 |  |  |  | М76+349.63/М77-552.88 | 1 | Х70 (15.7) | 510 | 610
| 121930 | 135235.36 |  | Труба ПШ | 11.59 | 12.9 | 0 |  |  | 1 |  |  |  | М76+360.89/М77-541.62 | 1 | Х70 (15.7) | 510 | 610
3183 | 121930 | 135246.45 | 11.09 / -0.50 | Технологический дефект | 11.59 | 12.9 | 0 | 60 | 120 | 10:30-10:52 |  | C | место ремонта | М76+371.98/М77-530.53 | [5 empty] | 0
| 121940 | 135246.95 |  | Труба ПШ | 11.3 | 12.9 | 0 |  |  | 0.1 |  |  |  | М76+372.48/М77-530.03 | 1 | Х70 (15.7) | 510 | 610
| 121950 | 135258.25 |  | Труба ПШ | 11.48 | 12.9 | 0 |  |  | 0.1 |  |  |  | М76+383.78/М77-518.73 | 1 | Х70 (15.7) | 510 | 610
| 121960 | 135269.73 |  | Труба ПШ | 11.23 | 12.9 | 0 |  |  | 0.1 |  |  |  | М76+395.26/М77-507.25 | 1 | Х70 (15.7) | 510 | 610
| 121970 | 135280.96 |  | Труба ПШ | 11.66 | 12.9 | 0 |  |  | 0.2 |  |  |  | М76+406.49/М77-496.02 | 1 | Х70 (15.7) | 510 | 610
| 121980 | 135292.62 |  | Труба ПШ | 11.4 | 12.9 | 0 |  |  | 0.1 |  |  |  | М76+418.15/М77-484.36 | 1 | Х70 (15.7) | 510 | 610
| 121990 | 135304.02 |  | Труба ПШ | 11.63 | 12.9 | 0 |  |  | 0.2 |  |  |  | М76+429.55/М77-472.96 | 1 | Х70 (15.7) | 510 | 610
| 122000 | 135315.65 |  | Труба ПШ | 11.59 | 12.9 | 0 |  |  | 0.2 |  |  |  | М76+441.18/М77-461.33 | 1 | Х70 (15.7) | 510 | 610
| 122010 | 135327.24 |  | Труба ПШ | 11.56 | 12.9 | 0 |  |  | 0.2 |  |  |  | М76+452.77/М77-449.74 | 1 | Х70 (15.7) | 510 | 610
| 122020 | 135338.8 |  | Труба ПШ | 11.59 | 12.9 | 0 |  |  | 0.1 |  |  |  | М76+464.33/М77-438.18 | 1 | Х70 (15.7) | 510 | 610
| 122030 | 135350.39 |  | Труба ПШ | 11.49 | 12.9 | 0 |  |  | 0.1 |  |  |  | М76+475.92/М77-426.59 | 1 | Х70 (15.7) | 510 | 610
| 122040 | 135361.88 |  | Труба ПШ | 11.43 | 12.9 | 0 |  |  | 0.1 |  |  |  | М76+487.41/М77-415.10 | 1 | Х70 (15.7) | 510 | 610
| 122050 | 135373.31 |  | Труба ПШ | 3.03 | 12.9 | 0 |  |  | 0 |  |  |  | М76+498.84/М77-403.67 | 1 | Х70 (15.7) | 510 | 610
| 122060 | 135376.34 |  | Труба ПШ | 8.98 | 12.9 | 0 |  |  | 0.2 |  |  |  | М76+501.87/М77-400.64 | 1 | Х70 (15.7) | 510 | 610
3185 | 122060 | 135376.34 | 0.00 / -8.98 | Аномалия кольцевого шва | 8.98 | 12.9 | 0 | 0 | 2102 | 3:00-9:35 |  | C |  | М76+501.87/М77-400.64 | [5 empty] | 0
| 122070 | 135385.32 |  | Труба ПШ | 11.38 | 12.9 | 0 |  |  | 0.1 |  |  |  | М76+510.85/М77-391.66 | 1 | Х70 (15.7) | 510 | 610
| 122080 | 135396.7 |  | Труба ПШ | 11.64 | 12.9 | 0 |  |  | 0.2 |  |  |  | М76+522.23/М77-380.27 | 1 | Х70 (15.7) | 510 | 610
| 122090 | 135408.34 |  | Труба ПШ | 11.05 | 12.9 | 0 |  |  | 0.1 |  |  |  | М76+533.87/М77-368.64 | 1 | Х70 (15.7) | 510 | 610
| 122100 | 135419.39 |  | Труба ПШ | 11.45 | 12.9 | 0 |  |  | 0.1 |  |  |  | М76+544.92/М77-357.59 | 1 | Х70 (15.7) | 510 | 610
| 122110 | 135430.84 |  | Труба ПШ | 11.42 | 12.9 | 0 |  |  | 0.2 |  |  |  | М76+556.37/М77-346.14 | 1 | Х70 (15.7) | 510 | 610
| 122120 | 135442.26 |  | Труба ПШ | 11.05 | 12.9 | 0 |  |  | 0 |  |  |  | М76+567.79/М77-334.71 | 1 | Х70 (15.7) | 510 | 610
| 122130 | 135453.31 |  | Труба ПШ | 11.48 | 12.9 | 0 |  |  | 0.1 |  |  |  | М76+578.84/М77-323.67 | 1 | Х70 (15.7) | 510 | 610
3187 | 122130 | 135453.31 | 0.00 / -11.48 | Аномалия кольцевого шва | 11.48 | 12.9 | 0 | 0 | 341 | 5:18-6:22 |  | C |  | М76+578.84/М77-323.67 | [5 empty] | 0
| 122140 | 135464.79 |  | Труба ПШ | 11.68 | 12.9 | 0 |  |  | 0.3 |  |  |  | М76+590.32/М77-312.19 | 1 | Х70 (15.7) | 510 | 610
| 122150 | 135476.47 |  | Труба ПШ | 9.3 | 12.9 | 0 |  |  | 0.1 |  |  |  | М76+602.00/М77-300.50 | 1 | Х70 (15.7) | 510 | 610
| 122160 | 135485.77 |  | Труба ПШ | 11.61 | 12.9 | 0 |  |  | 0.2 |  |  |  | М76+611.30/М77-291.21 | 1 | Х70 (15.7) | 510 | 610
| 122170 | 135497.38 |  | Труба ПШ | 11.5 | 12.9 | 0 |  |  | 0 |  |  |  | М76+622.91/М77-279.60 | 1 | Х70 (15.7) | 510 | 610
| 122180 | 135508.88 |  | Труба ПШ | 11.65 | 12.9 | 0 |  |  | 0.1 |  |  |  | М76+634.41/М77-268.10 | 1 | Х70 (15.7) | 510 | 610
| 122190 | 135520.53 |  | Труба ПШ | 11.04 | 12.9 | 0 |  |  | 0.2 |  |  |  | М76+646.06/М77-256.45 | 1 | Х70 (15.7) | 510 | 610
| 122200 | 135531.57 |  | Труба ПШ | 11.63 | 12.9 | 0 |  |  | 0.1 |  |  |  | М76+657.10/М77-245.41 | 1 | Х70 (15.7) | 510 | 610
| 122210 | 135543.19 |  | Труба ПШ | 11.66 | 12.9 | 0 |  |  | 0.3 |  |  |  | М76+668.73/М77-233.78 | 1 | Х70 (15.7) | 510 | 610
| 122220 | 135554.86 |  | Труба ПШ | 11.62 | 12.9 | 0 |  |  | 0.1 |  |  |  | М76+680.39/М77-222.12 | 1 | Х70 (15.7) | 510 | 610
| 122230 | 135566.48 |  | Труба ПШ | 11.25 | 12.9 | 0 |  |  | 0.1 |  |  |  | М76+692.01/М77-210.50 | 1 | Х70 (15.7) | 510 | 610
| 122240 | 135577.73 |  | Труба ПШ | 11.25 | 12.9 | 0 |  |  | 0 |  |  |  | М76+703.26/М77-199.25 | 1 | Х70 (15.7) | 510 | 610
| 122250 | 135588.98 |  | Труба ПШ | 11.56 | 12.9 | 0 |  |  | 0.1 |  |  |  | М76+714.51/М77-188.00 | 1 | Х70 (15.7) | 510 | 610
| 122260 | 135600.54 |  | Труба ПШ | 11.47 | 12.9 | 0 |  |  | 0.2 |  |  |  | М76+726.07/М77-176.44 | 1 | Х70 (15.7) | 510 | 610
| 122270 | 135612.01 |  | Труба ПШ | 11.57 | 12.9 | 0 |  |  | 0.1 |  |  |  | М76+737.54/М77-164.97 | 1 | Х70 (15.7) | 510 | 610
| 122280 | 135623.57 |  | Труба ПШ | 11.63 | 12.9 | 0 |  |  | 0.1 |  |  |  | М76+749.10/М77-153.41 | 1 | Х70 (15.7) | 510 | 610
| 122290 | 135635.21 |  | Труба ПШ | 11 | 12.9 | 0 |  |  | 0 |  |  |  | М76+760.74/М77-141.77 | 1 | Х70 (15.7) | 510 | 610
3189 | 122290 | 135635.21 | 0.00 / -11.00 | Аномалия кольцевого шва | 11 | 12.9 | 0 | 0 | 581 | 5:38-7:27 |  | C |  | М76+760.74/М77-141.77 | [5 empty] | 0
| 122300 | 135646.2 |  | Труба ПШ | 11.45 | 12.9 | 0 |  |  | 0.1 |  |  |  | М76+771.73/М77-130.77 | 1 | Х70 (15.7) | 510 | 610
3191 | 122300 | 135646.2 | 0.00 / -11.45 | Аномалия кольцевого шва | 11.45 | 12.9 | 0 | 0 | 150 | 2:26-2:54 |  | C |  | М76+771.73/М77-130.77 | [5 empty] | 0
| 122310 | 135657.66 |  | Труба ПШ | 11.63 | 12.9 | 0 |  |  | 0.2 |  |  |  | М76+783.19/М77-119.32 | 1 | Х70 (15.7) | 510 | 610
| 122320 | 135669.28 |  | Труба ПШ | 10.97 | 12.9 | 0 |  |  | 0.1 |  |  |  | М76+794.81/М77-107.69 | 1 | Х70 (15.7) | 510 | 610
| 122330 | 135680.25 |  | Труба ПШ | 11.49 | 12.9 | 0 |  |  | 0.1 |  |  |  | М76+805.78/М77-96.72 | 1 | Х70 (15.7) | 510 | 610
| 122340 | 135691.74 |  | Труба ПШ | 11.39 | 12.9 | 0 |  |  | 0.1 |  |  |  | М76+817.27/М77-85.23 | 1 | Х70 (15.7) | 510 | 610
| 122350 | 135703.13 |  | Труба ПШ | 11.62 | 12.9 | 0 |  |  | 0.1 |  |  |  | М76+828.66/М77-73.85 | 1 | Х70 (15.7) | 510 | 610
| 122360 | 135714.75 |  | Труба ПШ | 11.31 | 12.9 | 0 |  |  | 0.3 |  |  |  | М76+840.28/М77-62.23 | 1 | Х70 (15.7) | 510 | 610
| 122370 | 135726.06 |  | Труба ПШ | 10.05 | 12.9 | 0 |  |  | 0.2 |  |  |  | М76+851.59/М77-50.92 | 1 | Х70 (15.7) | 510 | 610
| 122380а | 135736.11 |  | Труба ПШ | 1.89 | 12.9 | 0 |  |  | 0 |  |  |  | М76+861.64/М77-40.87 | 1 | Х70 (15.7) | 510 | 610
3193 | 122380а | 135736.11 | 0.00 / -1.89 | Аномалия кольцевого шва | 1.89 | 12.9 | 0 | 0 | 395 | 5:44-6:58 |  | C |  | М76+861.64/М77-40.87 | [5 empty] | 0
| 122380б | 135738 |  | Труба ПШ | 11.35 | 12.9 | 0 |  |  | 0.2 |  |  |  | М76+863.53/М77-38.97 | 1 | Х70 (15.7) | 510 | 610
| 122390 | 135749.36 |  | Труба ПШ | 11.66 | 12.9 | 0 |  |  | 0.1 |  |  |  | М76+874.89/М77-27.62 | 1 | Х70 (15.7) | 510 | 610
| 122400 | 135761.02 |  | Труба ПШ | 11.63 | 12.9 | 0 |  |  | 0.2 |  |  |  | М76+886.55/М77-15.96 | 1 | Х70 (15.7) | 510 | 610
| 122410 | 135772.65 |  | Труба ПШ | 11.63 | 12.9 | 0 |  |  | 0.2 |  |  | маркер | М76+898.18/М77-4.33 | 1 | Х70 (15.7) | 510 | 610
| 122420 | 135784.28 |  | Труба ПШ | 11.67 | 12.9 | 0 |  |  | 0.3 |  |  |  | М77+7.30/М78-1013.20 | 1 | Х70 (15.7) | 510 | 610
| 122430 | 135795.95 |  | Труба ПШ | 11.41 | 12.9 | 0 |  |  | 0.1 |  |  |  | М77+18.97/М78-1001.53 | 1 | Х70 (15.7) | 510 | 610
| 122440 | 135807.35 |  | Труба ПШ | 10.93 | 12.9 | 0 |  |  | 0.1 |  |  |  | М77+30.38/М78-990.13 | 1 | Х70 (15.7) | 510 | 610
| 122450 | 135818.28 |  | Труба ПШ | 11.36 | 12.9 | 0 |  |  | 0.1 |  |  |  | М77+41.30/М78-979.20 | 1 | Х70 (15.7) | 510 | 610
| 122460 | 135829.64 |  | Труба ПШ | 10.63 | 12.9 | 0 |  |  | 0 |  |  |  | М77+52.66/М78-967.84 | 1 | Х70 (15.7) | 510 | 610
| 122470 | 135840.27 |  | Труба ПШ | 10.4 | 12.9 | 0 |  |  | 0.1 |  |  |  | М77+63.30/М78-957.21 | 1 | Х70 (15.7) | 510 | 610
| 122480 | 135850.67 |  | Труба ПШ | 11.13 | 12.9 | 0 |  |  | 0 |  |  |  | М77+73.69/М78-946.81 | 1 | Х70 (15.7) | 510 | 610
| 122490 | 135861.81 |  | Труба ПШ | 11.23 | 12.9 | 0 |  |  | 0.1 |  |  |  | М77+84.83/М78-935.68 | 1 | Х70 (15.7) | 510 | 610
| 122500 | 135873.04 |  | Труба ПШ | 11.36 | 12.9 | 0 |  |  | 0.1 |  |  |  | М77+96.06/М78-924.44 | 1 | Х70 (15.7) | 510 | 610
| 122510 | 135884.4 |  | Труба ПШ | 11.4 | 12.9 | 0 |  |  | 0.1 |  |  |  | М77+107.42/М78-913.09 | 1 | Х70 (15.7) | 510 | 610
3195 | 122510 | 135884.4 | 0.00 / -11.40 | Аномалия кольцевого шва | 11.4 | 12.9 | 0 | 0 | 1234 | 2:29-6:20 |  | C |  | М77+107.42/М78-913.09 | [5 empty] | 0
| 122520 | 135895.8 |  | Труба ПШ | 11.55 | 12.9 | 0 |  |  | 0 |  |  |  | М77+118.82/М78-901.69 | 1 | Х70 (15.7) | 510 | 610
| 122530 | 135907.35 |  | Труба ПШ | 11.47 | 12.9 | 0 |  |  | 0.1 |  |  |  | М77+130.37/М78-890.13 | 1 | Х70 (15.7) | 510 | 610
3197 | 122530 | 135911.09 | 3.74 / -7.73 | Аномалия продольного шва | 11.47 | 12.9 | 0 | 169 | 20 | 7:41-7:43 |  | C | нарушение формы продольного шва | М77+134.11/М78-886.39 | [5 empty] | 0
| 122540 | 135918.82 |  | Труба ПШ | 11.34 | 12.9 | 0 |  |  | 0.1 |  |  |  | М77+141.85/М78-878.66 | 1 | Х70 (15.7) | 510 | 610
| 122550 | 135930.16 |  | Труба ПШ | 11.17 | 12.9 | 0 |  |  | 0.1 |  |  |  | М77+153.18/М78-867.32 | 1 | Х70 (15.7) | 510 | 610
| 122560 | 135941.33 |  | Труба ПШ | 11.49 | 12.9 | 0 |  |  | 0 |  |  |  | М77+164.35/М78-856.15 | 1 | Х70 (15.7) | 510 | 610
3199 | 122560 | 135941.33 | 0.00 / -11.49 | Аномалия кольцевого шва | 11.49 | 12.9 | 0 | 0 | 826 | 8:28-11:04 |  | C |  | М77+164.35/М78-856.15 | [5 empty] | 0
| 122570 | 135952.82 |  | Труба ПШ | 11.66 | 12.9 | 0 |  |  | 0.1 |  |  |  | М77+175.84/М78-844.67 | 1 | Х70 (15.7) | 510 | 610
3201 | 122570 | 135952.82 | 0.00 / -11.66 | Аномалия кольцевого шва | 11.66 | 12.9 | 0 | 0 | 353 | 8:35-9:42 |  | C |  | М77+175.84/М78-844.67 | [5 empty] | 0
| 122580 | 135964.48 |  | Труба ПШ | 10.98 | 12.9 | 0 |  |  | 0.1 |  |  |  | М77+187.50/М78-833.01 | 1 | Х70 (15.7) | 510 | 610
| 122590 | 135975.45 |  | Труба ПШ | 11.37 | 12.9 | 0 |  |  | 0.2 |  |  |  | М77+198.48/М78-822.03 | 1 | Х70 (15.7) | 510 | 610
3203 | 122590 | 135975.45 | 0.00 / -11.37 | Аномалия кольцевого шва | 11.37 | 12.9 | 0 | 0 | 1659 | 6:58-0:10 |  | C |  | М77+198.48/М78-822.03 | [5 empty] | 0
| 122600 | 135986.82 |  | Труба ПШ | 11.23 | 12.9 | 0 |  |  | 0.2 |  |  |  | М77+209.85/М78-810.66 | 1 | Х70 (15.7) | 510 | 610
| 122610 | 135998.06 |  | Труба ПШ | 11.22 | 12.9 | 0 |  |  | 0.2 |  |  |  | М77+221.08/М78-799.43 | 1 | Х70 (15.7) | 510 | 610
| 122620 | 136009.28 |  | Труба ПШ | 11.67 | 12.9 | 0 |  |  | 0.1 |  |  |  | М77+232.30/М78-788.20 | 1 | Х70 (15.7) | 510 | 610
| 122630 | 136020.95 |  | Труба ПШ | 11.58 | 12.9 | 0 |  |  | 0.1 |  |  |  | М77+243.97/М78-776.54 | 1 | Х70 (15.7) | 510 | 610
| 122640 | 136032.52 |  | Труба ПШ | 11.61 | 12.9 | 0 |  |  | 0.1 |  |  |  | М77+255.55/М78-764.96 | 1 | Х70 (15.7) | 510 | 610
| 122650 | 136044.13 |  | Труба ПШ | 11.45 | 12.9 | 0 |  |  | 0.1 |  |  |  | М77+267.16/М78-753.35 | 1 | Х70 (15.7) | 510 | 610
| 122660 | 136055.59 |  | Труба ПШ | 11.62 | 12.9 | 0 |  |  | 0.3 |  |  |  | М77+278.61/М78-741.90 | 1 | Х70 (15.7) | 510 | 610
| 122670 | 136067.21 |  | Труба ПШ | 11.35 | 12.9 | 0 |  |  | 0 |  |  |  | М77+290.23/М78-730.27 | 1 | Х70 (15.7) | 510 | 610
| 122680 | 136078.56 |  | Труба ПШ | 11.29 | 12.9 | 0 |  |  | 0.1 |  |  |  | М77+301.58/М78-718.92 | 1 | Х70 (15.7) | 510 | 610
| 122690 | 136089.85 |  | Труба ПШ | 11.67 | 12.9 | 0 |  |  | 0.1 |  |  |  | М77+312.87/М78-707.63 | 1 | Х70 (15.7) | 510 | 610
| 122700 | 136101.52 |  | Труба ПШ | 11.4 | 12.9 | 0 |  |  | 0.1 |  |  |  | М77+324.54/М78-695.96 | 1 | Х70 (15.7) | 510 | 610
| 122710 | 136112.92 |  | Труба ПШ | 11.61 | 12.9 | 0 |  |  | 0.3 |  |  |  | М77+335.94/М78-684.57 | 1 | Х70 (15.7) | 510 | 610
| 122720 | 136124.53 |  | Труба ПШ | 11.67 | 12.9 | 0 |  |  | 0.2 |  |  |  | М77+347.55/М78-672.96 | 1 | Х70 (15.7) | 510 | 610
| 122730 | 136136.19 |  | Труба ПШ | 11.25 | 12.9 | 0 |  |  | 0.1 |  |  |  | М77+359.22/М78-661.29 | 1 | Х70 (15.7) | 510 | 610
| 122740 | 136147.45 |  | Труба ПШ | 11.1 | 12.9 | 0 |  |  | 0.2 |  |  |  | М77+370.47/М78-650.04 | 1 | Х70 (15.7) | 510 | 610
| 122750 | 136158.55 |  | Труба ПШ | 11.65 | 12.9 | 0 |  |  | 0.1 |  |  |  | М77+381.57/М78-638.94 | 1 | Х70 (15.7) | 510 | 610
| 122760 | 136170.2 |  | Труба ПШ | 11.21 | 12.9 | 0 |  |  | 0.1 |  |  |  | М77+393.22/М78-627.29 | 1 | Х70 (15.7) | 510 | 610
| 122770 | 136181.41 |  | Труба ПШ | 11 | 12.9 | 0 |  |  | 0.1 |  |  |  | М77+404.43/М78-616.08 | 1 | Х70 (15.7) | 510 | 610
| 122780 | 136192.41 |  | Труба ПШ | 11.36 | 12.9 | 0 |  |  | 0.1 |  |  |  | М77+415.43/М78-605.08 | 1 | Х70 (15.7) | 510 | 610
| 122790 | 136203.77 |  | Труба ПШ | 11.53 | 12.9 | 0 |  |  | 0.2 |  |  |  | М77+426.79/М78-593.72 | 1 | Х70 (15.7) | 510 | 610
| 122800 | 136215.3 |  | Труба ПШ | 11.67 | 12.9 | 0 |  |  | 0.1 |  |  |  | М77+438.32/М78-582.19 | 1 | Х70 (15.7) | 510 | 610
| 122810 | 136226.97 |  | Труба ПШ | 11.42 | 12.9 | 0 |  |  | 0.2 |  |  |  | М77+449.99/М78-570.51 | 1 | Х70 (15.7) | 510 | 610
| 122820 | 136238.39 |  | Труба ПШ | 11.29 | 12.9 | 0 |  |  | 0.2 |  |  |  | М77+461.41/М78-559.10 | 1 | Х70 (15.7) | 510 | 610
| 122830 | 136249.68 |  | Труба ПШ | 11.26 | 12.9 | 0 |  |  | 0.1 |  |  |  | М77+472.70/М78-547.81 | 1 | Х70 (15.7) | 510 | 610
| 122840 | 136260.94 |  | Труба ПШ | 11.62 | 12.9 | 0 |  |  | 0.1 |  |  |  | М77+483.96/М78-536.55 | 1 | Х70 (15.7) | 510 | 610
| 122850 | 136272.56 |  | Труба ПШ | 11.31 | 12.9 | 0 |  |  | 0.1 |  |  |  | М77+495.58/М78-524.93 | 1 | Х70 (15.7) | 510 | 610
| 122860 | 136283.86 |  | Труба ПШ | 11.27 | 12.9 | 0 |  |  | 0 |  |  |  | М77+506.89/М78-513.62 | 1 | Х70 (15.7) | 510 | 610
| 122870 | 136295.13 |  | Труба ПШ | 11.25 | 12.9 | 0 |  |  | 0.1 |  |  |  | М77+518.16/М78-502.35 | 1 | Х70 (15.7) | 510 | 610
| 122880 | 136306.39 |  | Труба ПШ | 11.67 | 12.9 | 0 |  |  | 0 |  |  |  | М77+529.41/М78-491.10 | 1 | Х70 (15.7) | 510 | 610
| 122890 | 136318.05 |  | Труба ПШ | 11.3 | 12.9 | 0 |  |  | 0.4 |  |  |  | М77+541.08/М78-479.43 | 1 | Х70 (15.7) | 510 | 610
| 122900 | 136329.36 |  | Труба ПШ | 11.49 | 12.9 | 0 |  |  | 0.1 |  |  |  | М77+552.38/М78-468.13 | 1 | Х70 (15.7) | 510 | 610
| 122910 | 136340.84 |  | Труба ПШ | 11.36 | 12.9 | 0 |  |  | 0.1 |  |  |  | М77+563.86/М78-456.64 | 1 | Х70 (15.7) | 510 | 610
| 122920 | 136352.2 |  | Труба ПШ | 11.35 | 12.9 | 0 |  |  | 0.2 |  |  |  | М77+575.22/М78-445.28 | 1 | Х70 (15.7) | 510 | 610
3205 | 122920 | 136352.2 | 0.00 / -11.35 | Аномалия кольцевого шва | 11.35 | 12.9 | 0 | 0 | 3830 | 0:00-11:59 |  | C |  | М77+575.22/М78-445.28 | [5 empty] | 0
| 122930 | 136363.55 |  | Труба ПШ | 11.53 | 12.9 | 0 |  |  | 0.1 |  |  |  | М77+586.57/М78-433.94 | 1 | Х70 (15.7) | 510 | 610
| 122940 | 136375.08 |  | Труба ПШ | 11.66 | 12.9 | 0 |  |  | 0.2 |  |  |  | М77+598.10/М78-422.40 | 1 | Х70 (15.7) | 510 | 610
| 122950 | 136386.74 |  | Труба ПШ | 11.63 | 12.9 | 0 |  |  | 0.2 |  |  |  | М77+609.76/М78-410.74 | 1 | Х70 (15.7) | 510 | 610
| 122960 | 136398.37 |  | Труба ПШ | 11.67 | 12.9 | 0 |  |  | 0.1 |  |  |  | М77+621.39/М78-399.12 | 1 | Х70 (15.7) | 510 | 610
| 122970 | 136410.03 |  | Труба ПШ | 11.17 | 12.9 | 0 |  |  | 0.1 |  |  |  | М77+633.06/М78-387.45 | 1 | Х70 (15.7) | 510 | 610
| 122980 | 136421.21 |  | Труба ПШ | 11.46 | 12.9 | 0 |  |  | 0.2 |  |  |  | М77+644.23/М78-376.28 | 1 | Х70 (15.7) | 510 | 610
| 122990 | 136432.67 |  | Труба ПШ | 11.65 | 12.9 | 0 |  |  | 0.1 |  |  |  | М77+655.69/М78-364.82 | 1 | Х70 (15.7) | 510 | 610
| 123000 | 136444.31 |  | Труба ПШ | 11.45 | 12.9 | 0 |  |  | 0 |  |  |  | М77+667.33/М78-353.17 | 1 | Х70 (15.7) | 510 | 610
| 123010 | 136455.76 |  | Труба ПШ | 11.49 | 12.9 | 0 |  |  | 0 |  |  |  | М77+678.78/М78-341.73 | 1 | Х70 (15.7) | 510 | 610
| 123020 | 136467.25 |  | Труба ПШ | 11.38 | 12.9 | 0 |  |  | 0.2 |  |  |  | М77+690.27/М78-330.24 | 1 | Х70 (15.7) | 510 | 610
| 123030 | 136478.63 |  | Труба ПШ | 11.63 | 12.9 | 0 |  |  | 0.1 |  |  |  | М77+701.65/М78-318.86 | 1 | Х70 (15.7) | 510 | 610
| 123040 | 136490.26 |  | Труба ПШ | 11.15 | 12.9 | 0 |  |  | 0.1 |  |  |  | М77+713.28/М78-307.23 | 1 | Х70 (15.7) | 510 | 610
| 123050 | 136501.4 |  | Труба ПШ | 11.46 | 12.9 | 0 |  |  | 0.1 |  |  |  | М77+724.42/М78-296.08 | 1 | Х70 (15.7) | 510 | 610
| 123060 | 136512.86 |  | Труба ПШ | 11.41 | 12.9 | 0 |  |  | 0.2 |  |  |  | М77+735.89/М78-284.62 | 1 | Х70 (15.7) | 510 | 610
| 123070 | 136524.27 |  | Труба ПШ | 11.37 | 12.9 | 0 |  |  | 0 |  |  |  | М77+747.29/М78-273.21 | 1 | Х70 (15.7) | 510 | 610
3207 | 123070 | 136524.27 | 0.00 / -11.37 | Аномалия кольцевого шва | 11.37 | 12.9 | 0 | 0 | 2276 | 4:28-11:35 |  | C |  | М77+747.29/М78-273.21 | [5 empty] | 0
| 123080 | 136535.64 |  | Труба ПШ | 11.48 | 12.9 | 0 |  |  | 0.2 |  |  |  | М77+758.67/М78-261.84 | 1 | Х70 (15.7) | 510 | 610
| 123090 | 136547.13 |  | Труба ПШ | 11.64 | 12.9 | 0 |  |  | 0.2 |  |  |  | М77+770.15/М78-250.36 | 1 | Х70 (15.7) | 510 | 610
| 123100 | 136558.77 |  | Труба ПШ | 11.26 | 12.9 | 0 |  |  | 0.1 |  |  |  | М77+781.79/М78-238.72 | 1 | Х70 (15.7) | 510 | 610
| 123110 | 136570.03 |  | Труба ПШ | 11.29 | 12.9 | 0 |  |  | 0.2 |  |  |  | М77+793.05/М78-227.46 | 1 | Х70 (15.7) | 510 | 610
| 123120 | 136581.31 |  | Труба ПШ | 10.92 | 12.9 | 0 |  |  | 0.1 |  |  |  | М77+804.33/М78-216.17 | 1 | Х70 (15.7) | 510 | 610
| 123130 | 136592.23 |  | Труба ПШ | 11.43 | 12.9 | 0 |  |  | 0 |  |  |  | М77+815.25/М78-205.25 | 1 | Х70 (15.7) | 510 | 610
| 123140 | 136603.66 |  | Труба ПШ | 11.29 | 12.9 | 0 |  |  | 0.1 |  |  |  | М77+826.69/М78-193.82 | 1 | Х70 (15.7) | 510 | 610
3209 | 123140 | 136603.66 | 0.00 / -11.29 | Аномалия кольцевого шва | 11.29 | 12.9 | 0 | 0 | 1198 | 9:47-1:32 |  | C |  | М77+826.69/М78-193.82 | [5 empty] | 0
| 123150 | 136614.95 |  | Труба ПШ | 10.28 | 12.9 | 0 |  |  | 0.1 |  |  |  | М77+837.97/М78-182.53 | 1 | Х70 (15.7) | 510 | 610
| 123160 | 136625.23 |  | Труба ПШ | 11.67 | 12.9 | 0 |  |  | 0 |  |  |  | М77+848.25/М78-172.25 | 1 | Х70 (15.7) | 510 | 610
3211 | 123160 | 136634.31 | 9.08 / -2.59 | Аномалия продольного шва | 11.67 | 12.9 | 10 | 35 | 20 | 9:19-9:21 |  | C |  | М77+857.33/М78-163.17 | [5 empty] | 1.3
3212 | 123160 | 136635.38 | 10.15 / -1.52 | Аномалия продольного шва | 11.67 | 12.9 | 11 | 17 | 20 | 9:19-9:21 |  | C |  | М77+858.40/М78-162.10 | [5 empty] | 1.4
| 123170 | 136636.9 |  | Труба ПШ | 11.68 | 12.9 | 0 |  |  | 0.2 |  |  |  | М77+859.92/М78-160.58 | 1 | Х70 (15.7) | 510 | 610
| 123180 | 136648.58 |  | Труба ПШ | 11.39 | 12.9 | 0 |  |  | 0.2 |  |  |  | М77+871.60/М78-148.90 | 1 | Х70 (15.7) | 510 | 610
| 123190 | 136659.97 |  | Труба ПШ | 11.65 | 12.9 | 0 |  |  | 0.2 |  |  |  | М77+882.99/М78-137.51 | 1 | Х70 (15.7) | 510 | 610
3214 | 123190 | 136659.97 | 0.00 / -11.65 | Аномалия кольцевого шва | 11.65 | 12.9 | 0 | 0 | 3830 | 0:00-11:59 |  | C |  | М77+882.99/М78-137.51 | [5 empty] | 0
| 123200 | 136671.62 |  | Труба ПШ | 11.63 | 12.9 | 0 |  |  | 0.1 |  |  |  | М77+894.64/М78-125.86 | 1 | Х70 (15.7) | 510 | 610
| 123210 | 136683.25 |  | Труба ПШ | 11.5 | 12.9 | 0 |  |  | 0.1 |  |  |  | М77+906.27/М78-114.24 | 1 | Х70 (15.7) | 510 | 610
| 123220 | 136694.74 |  | Труба ПШ | 11.4 | 12.9 | 0 |  |  | 0.3 |  |  |  | М77+917.77/М78-102.74 | 1 | Х70 (15.7) | 510 | 610
3216 | 123220 | 136694.74 | 0.00 / -11.40 | Аномалия кольцевого шва | 11.4 | 12.9 | 0 | 0 | 2126 | 3:08-9:47 |  | C |  | М77+917.77/М78-102.74 | [5 empty] | 0
| 123230 | 136706.14 |  | Труба ПШ | 11.55 | 12.9 | 0 |  |  | 0.1 |  |  |  | М77+929.17/М78-91.34 | 1 | Х70 (15.7) | 510 | 610
3218 | 123230 | 136715.16 | 9.01 / -2.53 | Аномалия продольного шва | 11.55 | 12.9 | 0 | 161 | 20 | 7:29-7:31 |  | C | нарушение формы продольного шва | М77+938.18/М78-82.33 | [5 empty] | 0
| 123240а | 136717.69 |  | Труба ПШ | 10.07 | 12.9 | 0 |  |  | 0 |  |  |  | М77+940.71/М78-79.80 | 1 | Х70 (15.7) | 510 | 610
| 123240б | 136727.75 |  | Труба ПШ | 1.29 | 12.9 | 0 |  |  | 0 |  |  |  | М77+950.78/М78-69.73 | 1 | Х70 (15.7) | 510 | 610
| 123250 | 136729.05 |  | Труба ПШ | 11.19 | 12.9 | 0 |  |  | 0 |  |  |  | М77+952.07/М78-68.44 | 1 | Х70 (15.7) | 510 | 610
| 123260 | 136740.24 |  | Труба ПШ | 11.4 | 12.9 | 0 |  |  | 0.1 |  |  |  | М77+963.26/М78-57.25 | 1 | Х70 (15.7) | 510 | 610
3220 | 123260 | 136740.24 | 0.00 / -11.40 | Аномалия кольцевого шва | 11.4 | 12.9 | 0 | 0 | 186 | 7:01-7:36 |  | C |  | М77+963.26/М78-57.25 | [5 empty] | 0
| 123270 | 136751.64 |  | Труба ПШ | 11.24 | 12.9 | 0 |  |  | 0.2 |  |  |  | М77+974.66/М78-45.85 | 1 | Х70 (15.7) | 510 | 610
| 123280 | 136762.88 |  | Труба ПШ | 11.39 | 12.9 | 0 |  |  | 0.1 |  |  |  | М77+985.90/М78-34.60 | 1 | Х70 (15.7) | 510 | 610
3222 | 123280 | 136762.88 | 0.00 / -11.39 | Аномалия кольцевого шва | 11.39 | 12.9 | 0 | 0 | 946 | 4:48-7:46 |  | C |  | М77+985.90/М78-34.60 | [5 empty] | 0
| 123290 | 136774.27 |  | Труба ПШ | 11.4 | 12.9 | 0 |  |  | 0.1 |  |  |  | М77+997.29/М78-23.21 | 1 | Х70 (15.7) | 510 | 610
| 123300 | 136785.67 |  | Труба ПШ | 11.41 | 12.9 | 0 |  |  | 0.2 |  |  |  | М77+1008.69/М78-11.82 | 1 | Х70 (15.7) | 510 | 610
3224 | 123300 | 136792.83 | 7.16 / -4.25 | Технологический дефект | 11.41 | 12.9 | 0 | 15 | 18 | 0:12-0:16 |  | C | приварка | М77+1015.85/М78-4.65 | [5 empty] | 0
| 123310 | 136797.08 |  | Труба ПШ | 11.23 | 12.9 | 0 |  |  | 0.1 |  |  | маркер | М77+1020.10/М78-0.41 | 1 | Х70 (15.7) | 510 | 610
3226 | 123310 | 136797.08 | 0.00 / -11.23 | Аномалия кольцевого шва | 11.23 | 12.9 | 0 | 0 | 138 | 2:01-2:27 |  | C |  | М77+1020.10/М78-0.41 | [5 empty] | 0
3227 | 123310 | 136797.08 | 0.00 / -11.23 | Аномалия кольцевого шва | 11.23 | 12.9 | 0 | 0 | 281 | 4:12-5:05 |  | C |  | М77+1020.10/М78-0.40 | [5 empty] | 0
| 123320 | 136808.3 |  | Труба ПШ | 11.39 | 12.9 | 0 |  |  | 0.1 |  |  |  | М78+10.82/М79-1998.37 | 1 | Х70 (15.7) | 510 | 610
| 123330 | 136819.7 |  | Труба ПШ | 11.32 | 12.9 | 0 |  |  | 0 |  |  |  | М78+22.22/М79-1986.97 | 1 | Х70 (15.7) | 510 | 610
| 123340 | 136831.02 |  | Труба ПШ | 11.67 | 12.9 | 0 |  |  | 0.1 |  |  |  | М78+33.53/М79-1975.66 | 1 | Х70 (15.7) | 510 | 610
3229 | 123340 | 136831.02 | 0.00 / -11.67 | Аномалия кольцевого шва | 11.67 | 12.9 | 0 | 0 | 317 | 7:04-8:04 |  | C |  | М78+33.53/М79-1975.66 | [5 empty] | 0
| 123350 | 136842.69 |  | Труба ПШ | 11.53 | 12.9 | 0 |  |  | 0.2 |  |  |  | М78+45.20/М79-1963.99 | 1 | Х70 (15.7) | 510 | 610
| 123360 | 136854.22 |  | Труба ПШ | 11.64 | 12.9 | 0 |  |  | 0.2 |  |  |  | М78+56.73/М79-1952.46 | 1 | Х70 (15.7) | 510 | 610
| 123370 | 136865.85 |  | Труба ПШ | 11.28 | 12.9 | 0 |  |  | 0.1 |  |  |  | М78+68.37/М79-1940.82 | 1 | Х70 (15.7) | 510 | 610
| 123380 | 136877.14 |  | Труба ПШ | 11.48 | 12.9 | 0 |  |  | 0.1 |  |  |  | М78+79.65/М79-1929.54 | 1 | Х70 (15.7) | 510 | 610
| 123390 | 136888.61 |  | Труба ПШ | 11.64 | 12.9 | 0 |  |  | 0.2 |  |  |  | М78+91.13/М79-1918.06 | 1 | Х70 (15.7) | 510 | 610
| 123400 | 136900.26 |  | Труба ПШ | 11.59 | 12.9 | 0 |  |  | 0.1 |  |  |  | М78+102.77/М79-1906.42 | 1 | Х70 (15.7) | 510 | 610
| 123410 | 136911.84 |  | Труба ПШ | 11.39 | 12.9 | 0 |  |  | 0.2 |  |  |  | М78+114.36/М79-1894.83 | 1 | Х70 (15.7) | 510 | 610
| 123420 | 136923.23 |  | Труба ПШ | 11.41 | 12.9 | 0 |  |  | 0.1 |  |  |  | М78+125.75/М79-1883.44 | 1 | Х70 (15.7) | 510 | 610
| 123430 | 136934.64 |  | Труба ПШ | 11.23 | 12.9 | 0 |  |  | 0.1 |  |  |  | М78+137.16/М79-1872.03 | 1 | Х70 (15.7) | 510 | 610
| 123440 | 136945.87 |  | Труба ПШ | 11.27 | 12.9 | 0 |  |  | 0.1 |  |  |  | М78+148.39/М79-1860.80 | 1 | Х70 (15.7) | 510 | 610
3231 | 123440 | 136945.87 | 0.00 / -11.27 | Аномалия кольцевого шва | 11.27 | 12.9 | 0 | 0 | 2072 | 11:58-6:27 |  | C |  | М78+148.39/М79-1860.80 | [5 empty] | 0
| 123450 | 136957.14 |  | Труба ПШ | 11.2 | 12.9 | 0 |  |  | 0 |  |  |  | М78+159.66/М79-1849.53 | 1 | Х70 (15.7) | 510 | 610
| 123460 | 136968.34 |  | Труба ПШ | 11.53 | 12.9 | 0 |  |  | 0.2 |  |  |  | М78+170.86/М79-1838.33 | 1 | Х70 (15.7) | 510 | 610
3233 | 123460 | 136968.34 | 0.00 / -11.53 | Аномалия кольцевого шва | 11.53 | 12.9 | 0 | 0 | 509 | 0:00-1:36 |  | C |  | М78+170.86/М79-1838.33 | [5 empty] | 0
| 123470 | 136979.88 |  | Труба ПШ | 11.33 | 12.9 | 0 |  |  | 0.1 |  |  |  | М78+182.40/М79-1826.79 | 1 | Х70 (15.7) | 510 | 610
| 123480 | 136991.21 |  | Труба ПШ | 11.17 | 12.9 | 0 |  |  | 0 |  |  |  | М78+193.73/М79-1815.46 | 1 | Х70 (15.7) | 510 | 610
| 123490 | 137002.38 |  | Труба ПШ | 11.09 | 12.9 | 0 |  |  | 0.1 |  |  |  | М78+204.89/М79-1804.29 | 1 | Х70 (15.7) | 510 | 610
| 123500 | 137013.47 |  | Труба ПШ | 11.41 | 12.9 | 0 |  |  | 0.1 |  |  |  | М78+215.99/М79-1793.20 | 1 | Х70 (15.7) | 510 | 610
3235 | 123500 | 137013.47 | 0.00 / -11.41 | Аномалия кольцевого шва | 11.41 | 12.9 | 0 | 0 | 713 | 2:23-4:37 |  | C |  | М78+215.99/М79-1793.20 | [5 empty] | 0
| 123510 | 137024.88 |  | Труба ПШ | 11.66 | 12.9 | 0 |  |  | 0.1 |  |  |  | М78+227.40/М79-1781.79 | 1 | Х70 (15.7) | 510 | 610
3237 | 123510 | 137024.88 | 0.00 / -11.66 | Аномалия кольцевого шва | 11.66 | 12.9 | 0 | 0 | 659 | 6:24-8:27 |  | C |  | М78+227.40/М79-1781.79 | [5 empty] | 0
| 123520 | 137036.54 |  | Труба ПШ | 11.15 | 12.9 | 0 |  |  | 0.1 |  |  |  | М78+239.06/М79-1770.13 | 1 | Х70 (15.7) | 510 | 610
| 123530 | 137047.7 |  | Труба ПШ | 11.02 | 12.9 | 0 |  |  | 0.2 |  |  |  | М78+250.21/М79-1758.98 | 1 | Х70 (15.7) | 510 | 610
3239 | 123530 | 137047.7 | 0.00 / -11.02 | Аномалия кольцевого шва | 11.02 | 12.9 | 0 | 0 | 2150 | 10:48-5:32 |  | C |  | М78+250.21/М79-1758.98 | [5 empty] | 0
| 123540 | 137058.71 |  | Труба ПШ | 11.52 | 12.9 | 0 |  |  | 0.1 |  |  |  | М78+261.23/М79-1747.96 | 1 | Х70 (15.7) | 510 | 610
| 123550 | 137070.23 |  | Труба ПШ | 11.41 | 12.9 | 0 |  |  | 0.1 |  |  |  | М78+272.75/М79-1736.44 | 1 | Х70 (15.7) | 510 | 610
3241 | 123550 | 137070.23 | 0.00 / -11.41 | Аномалия кольцевого шва | 11.41 | 12.9 | 0 | 0 | 725 | 8:25-10:41 |  | C |  | М78+272.75/М79-1736.44 | [5 empty] | 0
| 123560 | 137081.64 |  | Труба ПШ | 10.97 | 12.9 | 0 |  |  | 0.3 |  |  |  | М78+284.16/М79-1725.03 | 1 | Х70 (15.7) | 510 | 610
| 123570 | 137092.6 |  | Труба ПШ | 11.26 | 12.9 | 0 |  |  | 0.1 |  |  |  | М78+295.12/М79-1714.07 | 1 | Х70 (15.7) | 510 | 610
| 123580 | 137103.87 |  | Труба ПШ | 9.95 | 12.9 | 0 |  |  | 0 |  |  |  | М78+306.38/М79-1702.81 | 1 | Х70 (15.7) | 510 | 610
| 123590 | 137113.82 |  | Труба ПШ | 11.11 | 12.9 | 0 |  |  | 0.1 |  |  |  | М78+316.34/М79-1692.85 | 1 | Х70 (15.7) | 510 | 610
| 123600 | 137124.93 |  | Труба ПШ | 11.3 | 12.9 | 0 |  |  | 0.1 |  |  |  | М78+327.45/М79-1681.74 | 1 | Х70 (15.7) | 510 | 610
| 123610 | 137136.23 |  | Труба ПШ | 11.02 | 12.9 | 0 |  |  | 0.1 |  |  |  | М78+338.75/М79-1670.44 | 1 | Х70 (15.7) | 510 | 610
3243 | 123610 | 137139.13 | 2.90 / -8.12 | Аномалия продольного шва | 11.02 | 12.9 | 0 | 213 | 20 | 4:32-4:34 |  | C | нарушение формы продольного шва | М78+341.65/М79-1667.54 | [5 empty] | 0
| 123620 | 137147.25 |  | Труба ПШ | 9.23 | 12.9 | 0 |  |  | 0.1 |  |  |  | М78+349.77/М79-1659.42 | 1 | Х70 (15.7) | 510 | 610
| 123630 | 137156.48 |  | Труба ПШ | 11.18 | 12.9 | 0 |  |  | 0.1 |  |  |  | М78+359.00/М79-1650.19 | 1 | Х70 (15.7) | 510 | 610
3245 | 123630 | 137160.96 | 4.48 / -6.70 | Аномалия продольного шва | 11.18 | 12.9 | 0 | 178 | 20 | 6:37-6:39 |  | C | нарушение формы продольного шва | М78+363.48/М79-1645.71 | [5 empty] | 0
3246 | 123630 | 137161.96 | 5.48 / -5.70 | Аномалия продольного шва | 11.18 | 12.9 | 0 | 107 | 20 | 6:37-6:39 |  | C | нарушение формы продольного шва | М78+364.48/М79-1644.71 | [5 empty] | 0
| 123640 | 137167.66 |  | Труба ПШ | 11.62 | 12.9 | 0 |  |  | 0.1 |  |  |  | М78+370.18/М79-1639.01 | 1 | Х70 (15.7) | 510 | 610
| 123650 | 137179.28 |  | Труба ПШ | 11.25 | 12.9 | 0 |  |  | 0.1 |  |  |  | М78+381.79/М79-1627.40 | 1 | Х70 (15.7) | 510 | 610
3248 | 123650 | 137180.89 | 1.61 / -9.64 | Аномалия продольного шва | 11.25 | 12.9 | 0 | 52 | 20 | 5:57-5:59 |  | C | нарушение формы продольного шва | М78+383.41/М79-1625.78 | [5 empty] | 0
3249 | 123650 | 137181.33 | 2.06 / -9.19 | Аномалия продольного шва | 11.25 | 12.9 | 0 | 117 | 20 | 5:57-5:59 |  | C | нарушение формы продольного шва | М78+383.85/М79-1625.34 | [5 empty] | 0
| 123660 | 137190.53 |  | Труба ПШ | 11.42 | 12.9 | 0 |  |  | 0 |  |  |  | М78+393.04/М79-1616.15 | 1 | Х70 (15.7) | 510 | 610
| 123670 | 137201.94 |  | Труба ПШ | 10.23 | 12.9 | 0 |  |  | 0.1 |  |  |  | М78+404.46/М79-1604.73 | 1 | Х70 (15.7) | 510 | 610
3251 | 123670 | 137208.75 | 6.80 / -3.43 | Аномалия продольного шва | 10.23 | 12.9 | 0 | 124 | 20 | 0:20-0:22 |  | C | нарушение формы продольного шва | М78+411.27/М79-1597.92 | [5 empty] | 0
| 123680 | 137212.18 |  | Труба ПШ | 10.95 | 12.9 | 0 |  |  | 0.1 |  |  |  | М78+414.70/М79-1594.49 | 1 | Х70 (15.7) | 510 | 610
| 123690 | 137223.12 |  | Труба ПШ | 11.47 | 12.9 | 0 |  |  | 0.1 |  |  |  | М78+425.64/М79-1583.55 | 1 | Х70 (15.7) | 510 | 610
| 123700 | 137234.59 |  | Труба ПШ | 11.13 | 12.9 | 0 |  |  | 0.2 |  |  |  | М78+437.11/М79-1572.08 | 1 | Х70 (15.7) | 510 | 610
| 123710 | 137245.72 |  | Труба ПШ | 11.33 | 12.9 | 0 |  |  | 0 |  |  |  | М78+448.24/М79-1560.95 | 1 | Х70 (15.7) | 510 | 610
| 123720 | 137257.05 |  | Труба ПШ | 11.45 | 12.9 | 0 |  |  | 0.1 |  |  |  | М78+459.57/М79-1549.62 | 1 | Х70 (15.7) | 510 | 610
| 123730 | 137268.5 |  | Труба ПШ | 11.62 | 12.9 | 0 |  |  | 0.1 |  |  |  | М78+471.02/М79-1538.17 | 1 | Х70 (15.7) | 510 | 610
| 123740 | 137280.12 |  | Труба ПШ | 11.56 | 12.9 | 0 |  |  | 0.1 |  |  |  | М78+482.64/М79-1526.55 | 1 | Х70 (15.7) | 510 | 610
| 123750 | 137291.68 |  | Труба ПШ | 11.53 | 12.9 | 0 |  |  | 0.1 |  |  |  | М78+494.20/М79-1514.99 | 1 | Х70 (15.7) | 510 | 610
| 123760 | 137303.22 |  | Труба ПШ | 11.03 | 12.9 | 0 |  |  | 0.1 |  |  |  | М78+505.73/М79-1503.45 | 1 | Х70 (15.7) | 510 | 610
| 123770 | 137314.25 |  | Труба ПШ | 10.46 | 12.9 | 0 |  |  | 0 |  |  |  | М78+516.77/М79-1492.42 | 1 | Х70 (15.7) | 510 | 610
| 123780 | 137324.71 |  | Труба ПШ | 11.65 | 12.9 | 0 |  |  | 0.1 |  |  |  | М78+527.23/М79-1481.96 | 1 | Х70 (15.7) | 510 | 610
| 123790 | 137336.36 |  | Труба ПШ | 11.13 | 12.9 | 0 |  |  | 0.1 |  |  |  | М78+538.88/М79-1470.31 | 1 | Х70 (15.7) | 510 | 610
3253 | 123790 | 137336.36 | 0.00 / -11.13 | Аномалия кольцевого шва | 11.13 | 12.9 | 0 | 0 | 3830 | 0:00-11:59 |  | C |  | М78+538.88/М79-1470.31 | [5 empty] | 0
| 123800 | 137347.49 |  | Труба ПШ | 11.31 | 12.9 | 0 |  |  | 0.1 |  |  |  | М78+550.00/М79-1459.19 | 1 | Х70 (15.7) | 510 | 610
| 123810 | 137358.79 |  | Труба ПШ | 4.46 | 12.9 | 0 |  |  | 0.2 |  |  |  | М78+561.31/М79-1447.88 | 1 | Х70 (15.7) | 510 | 610
| 123820 | 137363.25 |  | Труба ПШ | 7.15 | 12.9 | 0 |  |  | 0.1 |  |  |  | М78+565.77/М79-1443.42 | 1 | Х70 (15.7) | 510 | 610
| 123830 | 137370.4 |  | Труба ПШ | 11.16 | 12.9 | 0 |  |  | 0.2 |  |  |  | М78+572.91/М79-1436.28 | 1 | Х70 (15.7) | 510 | 610
| 123840 | 137381.55 |  | Труба ПШ | 11.43 | 12.9 | 0 |  |  | 0.2 |  |  |  | М78+584.07/М79-1425.12 | 1 | Х70 (15.7) | 510 | 610
| 123850 | 137392.99 |  | Труба ПШ | 11.59 | 12.9 | 0 |  |  | 0.2 |  |  |  | М78+595.50/М79-1413.68 | 1 | Х70 (15.7) | 510 | 610
| 123860 | 137404.58 |  | Труба ПШ | 5.55 | 12.9 | 0 |  |  | 0.2 |  |  |  | М78+607.10/М79-1402.09 | 1 | Х70 (15.7) | 510 | 610
| 123870 | 137410.13 |  | Труба ПШ | 6.12 | 12.9 | 0 |  |  | 0.1 |  |  |  | М78+612.65/М79-1396.54 | 1 | Х70 (15.7) | 510 | 610
| 123880 | 137416.24 |  | Труба ПШ | 11.57 | 12.9 | 0 |  |  | 0.1 |  |  |  | М78+618.76/М79-1390.43 | 1 | Х70 (15.7) | 510 | 610
| 123890 | 137427.82 |  | Труба ПШ | 11.23 | 12.9 | 0 |  |  | 0.2 |  |  |  | М78+630.33/М79-1378.85 | 1 | Х70 (15.7) | 510 | 610
| 123900 | 137439.05 |  | Труба ПШ | 11.29 | 12.9 | 0 |  |  | 0.1 |  |  |  | М78+641.57/М79-1367.62 | 1 | Х70 (15.7) | 510 | 610
| 123910 | 137450.34 |  | Труба ПШ | 11.43 | 12.9 | 0 |  |  | 0.2 |  |  |  | М78+652.85/М79-1356.33 | 1 | Х70 (15.7) | 510 | 610
| 123920 | 137461.76 |  | Труба ПШ | 11.33 | 12.9 | 0 |  |  | 0.2 |  |  |  | М78+664.28/М79-1344.91 | 1 | Х70 (15.7) | 510 | 610
| 123930 | 137473.09 |  | Труба ПШ | 11.67 | 12.9 | 0 |  |  | 0.1 |  |  |  | М78+675.61/М79-1333.58 | 1 | Х70 (15.7) | 510 | 610
| 123940 | 137484.76 |  | Труба ПШ | 11.58 | 12.9 | 0 |  |  | 0.1 |  |  |  | М78+687.28/М79-1321.91 | 1 | Х70 (15.7) | 510 | 610
| 123950 | 137496.34 |  | Труба ПШ | 11.66 | 12.9 | 0 |  |  | 0.2 |  |  |  | М78+698.86/М79-1310.33 | 1 | Х70 (15.7) | 510 | 610
| 123960 | 137508 |  | Труба ПШ | 11.68 | 12.9 | 0 |  |  | 0.1 |  |  |  | М78+710.52/М79-1298.67 | 1 | Х70 (15.7) | 510 | 610
3255 | 123960 | 137514.26 | 6.26 / -5.42 | Металл снаружи | 11.68 | 12.9 | 0 | 107 | 293 | 5:08-6:03 |  | C |  | М78+716.78/М79-1292.41 | [5 empty] | 0
| 123970 | 137519.68 |  | Труба ПШ | 11.49 | 12.9 | 0 |  |  | 0.1 |  |  |  | М78+722.20/М79-1286.99 | 1 | Х70 (15.7) | 510 | 610
| 123980 | 137531.17 |  | Труба ПШ | 11.65 | 12.9 | 0 |  |  | 0 |  |  |  | М78+733.68/М79-1275.50 | 1 | Х70 (15.7) | 510 | 610
| 123990 | 137542.82 |  | Труба ПШ | 11.61 | 12.9 | 0 |  |  | 0.1 |  |  |  | М78+745.34/М79-1263.85 | 1 | Х70 (15.7) | 510 | 610
| 124000 | 137554.43 |  | Труба ПШ | 11.53 | 12.9 | 0 |  |  | 0.2 |  |  |  | М78+756.95/М79-1252.24 | 1 | Х70 (15.7) | 510 | 610
| 124010 | 137565.96 |  | Труба ПШ | 11.65 | 12.9 | 0 |  |  | 0.1 |  |  |  | М78+768.48/М79-1240.71 | 1 | Х70 (15.7) | 510 | 610
| 124020 | 137577.61 |  | Труба ПШ | 11.62 | 12.9 | 0 |  |  | 0.2 |  |  |  | М78+780.12/М79-1229.06 | 1 | Х70 (15.7) | 510 | 610
| 124030 | 137589.23 |  | Труба ПШ | 11.68 | 12.9 | 0 |  |  | 0.2 |  |  |  | М78+791.75/М79-1217.44 | 1 | Х70 (15.7) | 510 | 610
3257 | 124030 | 137596.2 | 6.97 / -4.71 | Аномалия продольного шва | 11.68 | 12.9 | 10 | 16 | 20 | 2:47-2:49 |  | C |  | М78+798.72/М79-1210.47 | [5 empty] | 1.3
| 124040 | 137600.91 |  | Труба ПШ | 11.62 | 12.9 | 0 |  |  | 0.2 |  |  |  | М78+803.43/М79-1205.76 | 1 | Х70 (15.7) | 510 | 610
| 124050 | 137612.53 |  | Труба ПШ | 11.39 | 12.9 | 0 |  |  | 0 |  |  |  | М78+815.05/М79-1194.14 | 1 | Х70 (15.7) | 510 | 610
| 124060 | 137623.92 |  | Труба ПШ | 11.59 | 12.9 | 0 |  |  | 0.3 |  |  |  | М78+826.44/М79-1182.75 | 1 | Х70 (15.7) | 510 | 610
| 124070 | 137635.51 |  | Труба ПШ | 11.43 | 12.9 | 0 |  |  | 0.1 |  |  |  | М78+838.03/М79-1171.16 | 1 | Х70 (15.7) | 510 | 610
| 124080 | 137646.93 |  | Труба ПШ | 11.63 | 12.9 | 0 |  |  | 0.2 |  |  |  | М78+849.45/М79-1159.74 | 1 | Х70 (15.7) | 510 | 610
| 124090 | 137658.56 |  | Труба ПШ | 11.65 | 12.9 | 0 |  |  | 0.1 |  |  |  | М78+861.08/М79-1148.11 | 1 | Х70 (15.7) | 510 | 610
| 124100 | 137670.21 |  | Труба ПШ | 11.44 | 12.9 | 0 |  |  | 0.1 |  |  |  | М78+872.73/М79-1136.46 | 1 | Х70 (15.7) | 510 | 610
| 124110 | 137681.65 |  | Труба ПШ | 11.64 | 12.9 | 0 |  |  | 0.1 |  |  |  | М78+884.17/М79-1125.02 | 1 | Х70 (15.7) | 510 | 610
| 124120 | 137693.29 |  | Труба ПШ | 11.63 | 12.9 | 0 |  |  | 0.1 |  |  |  | М78+895.80/М79-1113.39 | 1 | Х70 (15.7) | 510 | 610
| 124130 | 137704.92 |  | Труба ПШ | 11.66 | 12.9 | 0 |  |  | 0.1 |  |  |  | М78+907.43/М79-1101.76 | 1 | Х70 (15.7) | 510 | 610
3259 | 124130 | 137704.92 | 0.00 / -11.66 | Аномалия кольцевого шва | 11.66 | 12.9 | 0 | 0 | 341 | 6:07-7:11 |  | C |  | М78+907.43/М79-1101.76 | [5 empty] | 0
| 124140 | 137716.57 |  | Труба ПШ | 11.52 | 12.9 | 0 |  |  | 0.2 |  |  |  | М78+919.09/М79-1090.10 | 1 | Х70 (15.7) | 510 | 610
| 124150 | 137728.09 |  | Труба ПШ | 11.64 | 12.9 | 0 |  |  | 0.1 |  |  |  | М78+930.61/М79-1078.58 | 1 | Х70 (15.7) | 510 | 610
3261 | 124150 | 137728.09 | 0.00 / -11.64 | Аномалия кольцевого шва | 11.64 | 12.9 | 0 | 0 | 2282 | 7:33-2:42 |  | C |  | М78+930.61/М79-1078.58 | [5 empty] | 0
| 124160 | 137739.73 |  | Труба ПШ | 11.43 | 12.9 | 0 |  |  | 0.1 |  |  |  | М78+942.25/М79-1066.94 | 1 | Х70 (15.7) | 510 | 610
| 124170 | 137751.17 |  | Труба ПШ | 11.37 | 12.9 | 0 |  |  | 0 |  |  |  | М78+953.68/М79-1055.51 | 1 | Х70 (15.7) | 510 | 610
| 124180 | 137762.54 |  | Труба ПШ | 11.24 | 12.9 | 0 |  |  | 0.1 |  |  |  | М78+965.06/М79-1044.13 | 1 | Х70 (15.7) | 510 | 610
| 124190 | 137773.78 |  | Труба ПШ | 10.93 | 12.9 | 0 |  |  | 0.1 |  |  |  | М78+976.30/М79-1032.89 | 1 | Х70 (15.7) | 510 | 610
| 124200 | 137784.72 |  | Труба ПШ | 11.39 | 12.9 | 0 |  |  | 0.1 |  |  |  | М78+987.23/М79-1021.96 | 1 | Х70 (15.7) | 510 | 610
| 124210 | 137796.11 |  | Труба ПШ | 11.31 | 12.9 | 0 |  |  | 0.2 |  |  |  | М78+998.63/М79-1010.56 | 1 | Х70 (15.7) | 510 | 610
| 124220 | 137807.42 |  | Труба ПШ | 11.12 | 12.9 | 0 |  |  | 0.2 |  |  |  | М78+1009.94/М79-999.25 | 1 | Х70 (15.7) | 510 | 610
| 124230 | 137818.54 |  | Труба ПШ | 11.53 | 12.9 | 0 |  |  | 0.1 |  |  |  | М78+1021.06/М79-988.13 | 1 | Х70 (15.7) | 510 | 610
3263 | 124230 | 137818.54 | 0.00 / -11.53 | Аномалия кольцевого шва | 11.53 | 12.9 | 0 | 0 | 2126 | 7:00-1:39 |  | C |  | М78+1021.06/М79-988.13 | [5 empty] | 0
| 124240 | 137830.07 |  | Труба ПШ | 9.18 | 12.9 | 0 |  |  | 0.1 |  |  |  | М78+1032.59/М79-976.60 | 1 | Х70 (15.7) | 510 | 610
| 124250 | 137839.25 |  | Труба ПШ | 11.64 | 12.9 | 0 |  |  | 0.3 |  |  |  | М78+1041.77/М79-967.42 | 1 | Х70 (15.7) | 510 | 610
| 124260 | 137850.89 |  | Труба ПШ | 11.6 | 12.9 | 0 |  |  | 0.1 |  |  |  | М78+1053.40/М79-955.79 | 1 | Х70 (15.7) | 510 | 610
| 124270 | 137862.48 |  | Труба ПШ | 11.39 | 12.9 | 0 |  |  | 0.1 |  |  |  | М78+1065.00/М79-944.19 | 1 | Х70 (15.7) | 510 | 610
| 124280 | 137873.87 |  | Труба ПШ | 11.31 | 12.9 | 0 |  |  | 0.1 |  |  |  | М78+1076.39/М79-932.80 | 1 | Х70 (15.7) | 510 | 610
| 124290 | 137885.18 |  | Труба ПШ | 11.49 | 12.9 | 0 |  |  | 0.1 |  |  |  | М78+1087.70/М79-921.49 | 1 | Х70 (15.7) | 510 | 610
3265 | 124290 | 137885.18 | 0.00 / -11.49 | Аномалия кольцевого шва | 11.49 | 12.9 | 0 | 0 | 1731 | 8:22-1:47 |  | C |  | М78+1087.70/М79-921.49 | [5 empty] | 0
| 124300 | 137896.67 |  | Труба ПШ | 11.42 | 12.9 | 0 |  |  | 0.1 |  |  |  | М78+1099.18/М79-910.01 | 1 | Х70 (15.7) | 510 | 610
3267 | 124300 | 137896.67 | 0.00 / -11.42 | Аномалия кольцевого шва | 11.42 | 12.9 | 0 | 0 | 1629 | 8:30-1:36 |  | C |  | М78+1099.18/М79-910.01 | [5 empty] | 0
| 124310 | 137908.09 |  | Труба ПШ | 11.45 | 12.9 | 0 |  |  | 0.1 |  |  |  | М78+1110.60/М79-898.58 | 1 | Х70 (15.7) | 510 | 610
| 124320 | 137919.53 |  | Труба ПШ | 11.2 | 12.9 | 0 |  |  | 0.1 |  |  |  | М78+1122.05/М79-887.14 | 1 | Х70 (15.7) | 510 | 610
| 124330 | 137930.73 |  | Труба ПШ | 11.36 | 12.9 | 0 |  |  | 0.1 |  |  |  | М78+1133.25/М79-875.94 | 1 | Х70 (15.7) | 510 | 610
| 124340 | 137942.09 |  | Труба ПШ | 11.57 | 12.9 | 0 |  |  | 0.1 |  |  |  | М78+1144.61/М79-864.58 | 1 | Х70 (15.7) | 510 | 610
| 124350 | 137953.66 |  | Труба ПШ | 11.63 | 12.9 | 0 |  |  | 0.1 |  |  |  | М78+1156.18/М79-853.01 | 1 | Х70 (15.7) | 510 | 610
3269 | 124350 | 137953.66 | 0.00 / -11.63 | Аномалия кольцевого шва | 11.63 | 12.9 | 0 | 0 | 335 | 8:53-9:56 |  | C |  | М78+1156.18/М79-853.01 | [5 empty] | 0
| 124360 | 137965.3 |  | Труба ПШ | 11.49 | 12.9 | 0 |  |  | 0.1 |  |  |  | М78+1167.81/М79-841.37 | 1 | Х70 (15.7) | 510 | 610
| 124370 | 137976.79 |  | Труба ПШ | 11.37 | 12.9 | 0 |  |  | 0.2 |  |  |  | М78+1179.30/М79-829.88 | 1 | Х70 (15.7) | 510 | 610
| 124380 | 137988.15 |  | Труба ПШ | 11.24 | 12.9 | 0 |  |  | 0.1 |  |  |  | М78+1190.67/М79-818.52 | 1 | Х70 (15.7) | 510 | 610
| 124390 | 137999.39 |  | Труба ПШ | 10.95 | 12.9 | 0 |  |  | 0.1 |  |  |  | М78+1201.91/М79-807.28 | 1 | Х70 (15.7) | 510 | 610
| 124400 | 138010.34 |  | Труба ПШ | 11.57 | 12.9 | 0 |  |  | 0.1 |  |  |  | М78+1212.86/М79-796.33 | 1 | Х70 (15.7) | 510 | 610
| 124410 | 138021.92 |  | Труба ПШ | 11.66 | 12.9 | 0 |  |  | 0.1 |  |  |  | М78+1224.43/М79-784.76 | 1 | Х70 (15.7) | 510 | 610
3271 | 124410 | 138021.92 | 0.00 / -11.66 | Аномалия кольцевого шва | 11.66 | 12.9 | 0 | 0 | 1497 | 6:57-11:39 |  | C |  | М78+1224.43/М79-784.76 | [5 empty] | 0
| 124420 | 138033.57 |  | Труба ПШ | 11.35 | 12.9 | 0 |  |  | 0.2 |  |  |  | М78+1236.09/М79-773.10 | 1 | Х70 (15.7) | 510 | 610
| 124430 | 138044.93 |  | Труба ПШ | 11.21 | 12.9 | 0 |  |  | 0.1 |  |  |  | М78+1247.44/М79-761.74 | 1 | Х70 (15.7) | 510 | 610
| 124440 | 138056.13 |  | Труба ПШ | 11.45 | 12.9 | 0 |  |  | 0.2 |  |  |  | М78+1258.65/М79-750.54 | 1 | Х70 (15.7) | 510 | 610
| 124450 | 138067.58 |  | Труба ПШ | 11.4 | 12.9 | 0 |  |  | 0.1 |  |  |  | М78+1270.10/М79-739.09 | 1 | Х70 (15.7) | 510 | 610
| 124460 | 138078.98 |  | Труба ПШ | 11.47 | 12.9 | 0 |  |  | 0.2 |  |  |  | М78+1281.50/М79-727.69 | 1 | Х70 (15.7) | 510 | 610
| 124470 | 138090.45 |  | Труба ПШ | 11.47 | 12.9 | 0 |  |  | 0.1 |  |  |  | М78+1292.97/М79-716.22 | 1 | Х70 (15.7) | 510 | 610
| 124480 | 138101.92 |  | Труба ПШ | 11.41 | 12.9 | 0 |  |  | 0.1 |  |  |  | М78+1304.44/М79-704.75 | 1 | Х70 (15.7) | 510 | 610
| 124490 | 138113.33 |  | Труба ПШ | 11.64 | 12.9 | 0 |  |  | 0.1 |  |  |  | М78+1315.85/М79-693.34 | 1 | Х70 (15.7) | 510 | 610
| 124500 | 138124.98 |  | Труба ПШ | 11.65 | 12.9 | 0 |  |  | 0.1 |  |  |  | М78+1327.49/М79-681.70 | 1 | Х70 (15.7) | 510 | 610
| 124510 | 138136.63 |  | Труба ПШ | 11.57 | 12.9 | 0 |  |  | 0.3 |  |  |  | М78+1339.14/М79-670.05 | 1 | Х70 (15.7) | 510 | 610
| 124520 | 138148.19 |  | Труба ПШ | 11.65 | 12.9 | 0 |  |  | 0.1 |  |  |  | М78+1350.71/М79-658.48 | 1 | Х70 (15.7) | 510 | 610
| 124530 | 138159.84 |  | Труба ПШ | 11.67 | 12.9 | 0 |  |  | 0.1 |  |  |  | М78+1362.35/М79-646.83 | 1 | Х70 (15.7) | 510 | 610
| 124540 | 138171.5 |  | Труба ПШ | 11.61 | 12.9 | 0 |  |  | 0.2 |  |  |  | М78+1374.02/М79-635.17 | 1 | Х70 (15.7) | 510 | 610
| 124550 | 138183.11 |  | Труба ПШ | 11.66 | 12.9 | 0 |  |  | 0.1 |  |  |  | М78+1385.63/М79-623.56 | 1 | Х70 (15.7) | 510 | 610
| 124560 | 138194.77 |  | Труба ПШ | 11.63 | 12.9 | 0 |  |  | 0.3 |  |  |  | М78+1397.29/М79-611.90 | 1 | Х70 (15.7) | 510 | 610
| 124570 | 138206.4 |  | Труба ПШ | 11.65 | 12.9 | 0 |  |  | 0.1 |  |  |  | М78+1408.92/М79-600.27 | 1 | Х70 (15.7) | 510 | 610
| 124580 | 138218.06 |  | Труба ПШ | 11.61 | 12.9 | 0 |  |  | 0.1 |  |  |  | М78+1420.57/М79-588.61 | 1 | Х70 (15.7) | 510 | 610
| 124590 | 138229.67 |  | Труба ПШ | 11.61 | 12.9 | 0 |  |  | 0.1 |  |  |  | М78+1432.19/М79-577.00 | 1 | Х70 (15.7) | 510 | 610
| 124600 | 138241.29 |  | Труба ПШ | 11.61 | 12.9 | 0 |  |  | 0.1 |  |  |  | М78+1443.80/М79-565.39 | 1 | Х70 (15.7) | 510 | 610
| 124610 | 138252.9 |  | Труба ПШ | 11.65 | 12.9 | 0 |  |  | 0.2 |  |  |  | М78+1455.42/М79-553.77 | 1 | Х70 (15.7) | 510 | 610
| 124620 | 138264.55 |  | Труба ПШ | 11.59 | 12.9 | 0 |  |  | 0.1 |  |  |  | М78+1467.06/М79-542.13 | 1 | Х70 (15.7) | 510 | 610
| 124630 | 138276.14 |  | Труба ПШ | 11.65 | 12.9 | 0 |  |  | 0.1 |  |  |  | М78+1478.65/М79-530.54 | 1 | Х70 (15.7) | 510 | 610
| 124640 | 138287.79 |  | Труба ПШ | 11.53 | 12.9 | 0 |  |  | 0.2 |  |  |  | М78+1490.31/М79-518.88 | 1 | Х70 (15.7) | 510 | 610
| 124650 | 138299.32 |  | Труба ПШ | 11.41 | 12.9 | 0 |  |  | 0.1 |  |  |  | М78+1501.83/М79-507.36 | 1 | Х70 (15.7) | 510 | 610
| 124660 | 138310.73 |  | Труба ПШ | 11.63 | 12.9 | 0 |  |  | 0.1 |  |  |  | М78+1513.25/М79-495.94 | 1 | Х70 (15.7) | 510 | 610
| 124670 | 138322.36 |  | Труба ПШ | 11.64 | 12.9 | 0 |  |  | 0.2 |  |  |  | М78+1524.88/М79-484.31 | 1 | Х70 (15.7) | 510 | 610
| 124680 | 138334 |  | Труба ПШ | 11.61 | 12.9 | 0 |  |  | 0.2 |  |  |  | М78+1536.52/М79-472.67 | 1 | Х70 (15.7) | 510 | 610
| 124690 | 138345.62 |  | Труба ПШ | 11.63 | 12.9 | 0 |  |  | 0.1 |  |  |  | М78+1548.13/М79-461.06 | 1 | Х70 (15.7) | 510 | 610
| 124700 | 138357.25 |  | Труба ПШ | 11.45 | 12.9 | 0 |  |  | 0.1 |  |  |  | М78+1559.76/М79-449.43 | 1 | Х70 (15.7) | 510 | 610
| 124710 | 138368.7 |  | Труба ПШ | 11.58 | 12.9 | 0 |  |  | 0 |  |  |  | М78+1571.21/М79-437.98 | 1 | Х70 (15.7) | 510 | 610
| 124720 | 138380.28 |  | Труба ПШ | 11.45 | 12.9 | 0 |  |  | 0.2 |  |  |  | М78+1582.80/М79-426.39 | 1 | Х70 (15.7) | 510 | 610
| 124730 | 138391.73 |  | Труба ПШ | 11.45 | 12.9 | 0 |  |  | 0.2 |  |  |  | М78+1594.25/М79-414.94 | 1 | Х70 (15.7) | 510 | 610
| 124740 | 138403.18 |  | Труба ПШ | 11.66 | 12.9 | 0 |  |  | 0.3 |  |  |  | М78+1605.70/М79-403.49 | 1 | Х70 (15.7) | 510 | 610
| 124750 | 138414.84 |  | Труба ПШ | 9.11 | 12.9 | 0 |  |  | 0 |  |  |  | М78+1617.36/М79-391.83 | 1 | Х70 (15.7) | 510 | 610
| 124760 | 138423.96 |  | Труба ПШ | 11.4 | 12.9 | 0 |  |  | 0.1 |  |  |  | М78+1626.48/М79-382.71 | 1 | Х70 (15.7) | 510 | 610
| 124770 | 138435.36 |  | Труба ПШ | 11.63 | 12 | 0 |  |  | 0.2 |  |  |  | М78+1637.88/М79-371.31 | 1 | Х70 (15.7) | 510 | 610
| 124780а | 138446.99 |  | Труба ПШ | 6.44 | 12.9 | 0 |  |  | 0.2 |  |  |  | М78+1649.51/М79-359.68 | 1 | Х70 (15.7) | 510 | 610
| 124780б | 138453.43 |  | Труба ПШ | 1.35 | 12.9 | 0 |  |  | 0 |  |  |  | М78+1655.95/М79-353.24 | 1 | Х70 (15.7) | 510 | 610
| 124780в | 138454.78 |  | Труба ПШ | 1.86 | 12.9 | 0 |  |  | 0 |  |  |  | М78+1657.29/М79-351.89 | 1 | Х70 (15.7) | 510 | 610
| 124790 | 138456.64 |  | Труба ПШ | 11.55 | 15.4 | 0 |  |  | 0.3 |  |  |  | М78+1659.15/М79-350.03 | 1 | Х70 (15.7) | 510 | 610
| 124800а | 138468.18 |  | Труба ПШ | 1.94 | 12.9 | 0 |  |  | 0 |  |  |  | М78+1670.70/М79-338.49 | 1 | Х70 (15.7) | 510 | 610
| 124800б | 138470.12 |  | Труба ПШ | 11.33 | 12.9 | 0 |  |  | 0.3 |  |  |  | М78+1672.64/М79-336.55 | 1 | Х70 (15.7) | 510 | 610
| 124810 | 138481.46 |  | Труба ПШ | 11.42 | 12.9 | 0 |  |  | 0.1 |  |  |  | М78+1683.97/М79-325.22 | 1 | Х70 (15.7) | 510 | 610
| 124820 | 138492.88 |  | Труба ПШ | 11.65 | 12.9 | 0 |  |  | 0.2 |  |  |  | М78+1695.40/М79-313.79 | 1 | Х70 (15.7) | 510 | 610
| 124830 | 138504.52 |  | Труба ПШ | 11.24 | 12.9 | 0 |  |  | 0.1 |  |  |  | М78+1707.04/М79-302.15 | 1 | Х70 (15.7) | 510 | 610
| 124840 | 138515.76 |  | Труба ПШ | 11.65 | 12.9 | 0 |  |  | 0.2 |  |  |  | М78+1718.28/М79-290.91 | 1 | Х70 (15.7) | 510 | 610
| 124850 | 138527.41 |  | Труба ПШ | 11.64 | 12.9 | 0 |  |  | 0.2 |  |  |  | М78+1729.93/М79-279.26 | 1 | Х70 (15.7) | 510 | 610
| 124860 | 138539.05 |  | Труба ПШ | 11.11 | 12.9 | 0 |  |  | 0.2 |  |  |  | М78+1741.57/М79-267.62 | 1 | Х70 (15.7) | 510 | 610
| 124870 | 138550.17 |  | Труба ПШ | 11.65 | 12.9 | 0 |  |  | 0.1 |  |  |  | М78+1752.69/М79-256.50 | 1 | Х70 (15.7) | 510 | 610
| 124880 | 138561.82 |  | Труба ПШ | 11.59 | 12.9 | 0 |  |  | 0.3 |  |  |  | М78+1764.34/М79-244.85 | 1 | Х70 (15.7) | 510 | 610
| 124890 | 138573.41 |  | Труба ПШ | 9.63 | 12.9 | 0 |  |  | 0.2 |  |  |  | М78+1775.93/М79-233.26 | 1 | Х70 (15.7) | 510 | 610
3273 | 124890 | 138573.41 | 0.00 / -9.63 | Аномалия кольцевого шва | 9.63 | 12.9 | 0 | 0 | 449 | 4:06-5:31 |  | C |  | М78+1775.93/М79-233.26 | [5 empty] | 0
| 124900 | 138583.04 |  | Труба ПШ | 2.74 | 12.9 | 0 |  |  | 0 |  |  |  | М78+1785.56/М79-223.63 | 1 | Х70 (15.7) | 510 | 610
| 124910 | 138585.78 |  | Труба ПШ | 11.62 | 12.9 | 0 |  |  | 0.3 |  |  |  | М78+1788.30/М79-220.89 | 1 | Х70 (15.7) | 510 | 610
| 124920 | 138597.4 |  | Труба ПШ | 11.6 | 12.9 | 0 |  |  | 0.2 |  |  |  | М78+1799.92/М79-209.27 | 1 | Х70 (15.7) | 510 | 610
3275 | 124920 | 138597.4 | 0.00 / -11.60 | Аномалия кольцевого шва | 11.6 | 12.9 | 0 | 0 | 311 | 7:45-8:43 |  | C |  | М78+1799.92/М79-209.27 | [5 empty] | 0
3276 | 124920 | 138597.4 | 0.00 / -11.60 | Аномалия кольцевого шва | 11.6 | 12.9 | 0 | 0 | 96 | 5:43-6:01 |  | C |  | М78+1799.92/М79-209.27 | [5 empty] | 0
| 124930 | 138609 |  | Труба ПШ | 11.55 | 12.9 | 0 |  |  | 0.2 |  |  |  | М78+1811.52/М79-197.67 | 1 | Х70 (15.7) | 510 | 610
| 124940 | 138620.54 |  | Труба ПШ | 11.59 | 12.9 | 0 |  |  | 0.2 |  |  |  | М78+1823.06/М79-186.13 | 1 | Х70 (15.7) | 510 | 610
| 124950 | 138632.13 |  | Труба ПШ | 11.5 | 12.9 | 0 |  |  | 0.1 |  |  |  | М78+1834.65/М79-174.54 | 1 | Х70 (15.7) | 510 | 610
| 124960 | 138643.64 |  | Труба ПШ | 11.64 | 12.9 | 0 |  |  | 0.3 |  |  |  | М78+1846.15/М79-163.04 | 1 | Х70 (15.7) | 510 | 610
| 124970 | 138655.28 |  | Труба ПШ | 11.66 | 12.9 | 0 |  |  | 0.2 |  |  |  | М78+1857.80/М79-151.39 | 1 | Х70 (15.7) | 510 | 610
| 124980 | 138666.94 |  | Труба ПШ | 11.65 | 12.9 | 0 |  |  | 0 |  |  |  | М78+1869.46/М79-139.73 | 1 | Х70 (15.7) | 510 | 610
| 124990 | 138678.59 |  | Труба ПШ | 11.39 | 12.9 | 0 |  |  | 0.1 |  |  |  | М78+1881.11/М79-128.08 | 1 | Х70 (15.7) | 510 | 610
| 125000 | 138689.98 |  | Труба ПШ | 10.04 | 12.9 | 0 |  |  | 0.2 |  |  |  | М78+1892.50/М79-116.69 | 1 | Х70 (15.7) | 510 | 610
| 125010 | 138700.02 |  | Труба ПШ | 11.61 | 12.9 | 0 |  |  | 0.2 |  |  |  | М78+1902.54/М79-106.65 | 1 | Х70 (15.7) | 510 | 610
| 125020 | 138711.63 |  | Труба ПШ | 11.64 | 12.9 | 0 |  |  | 0.2 |  |  |  | М78+1914.15/М79-95.04 | 1 | Х70 (15.7) | 510 | 610
| 125030 | 138723.27 |  | Труба ПШ | 11.67 | 12.9 | 0 |  |  | 0.2 |  |  |  | М78+1925.79/М79-83.40 | 1 | Х70 (15.7) | 510 | 610
| 125040 | 138734.94 |  | Труба ПШ | 11.6 | 12.9 | 0 |  |  | 0.1 |  |  |  | М78+1937.46/М79-71.73 | 1 | Х70 (15.7) | 510 | 610
| 125050 | 138746.55 |  | Труба ПШ | 11.66 | 12.9 | 0 |  |  | 0.1 |  |  |  | М78+1949.06/М79-60.13 | 1 | Х70 (15.7) | 510 | 610
| 125060 | 138758.21 |  | Труба ПШ | 11.63 | 12.9 | 0 |  |  | 0 |  |  |  | М78+1960.73/М79-48.46 | 1 | Х70 (15.7) | 510 | 610
| 125070 | 138769.83 |  | Труба ПШ | 11.25 | 12.9 | 0 |  |  | 0 |  |  |  | М78+1972.35/М79-36.84 | 1 | Х70 (15.7) | 510 | 610
3278 | 125070 | 138769.83 | 0.00 / -11.25 | Аномалия кольцевого шва | 11.25 | 12.9 | 0 | 0 | 54 | 5:04-5:14 |  | C |  | М78+1972.35/М79-36.84 | [5 empty] | 0
| 125080 | 138781.08 |  | Труба ПШ | 11.66 | 12.9 | 0 |  |  | 0.1 |  |  |  | М78+1983.60/М79-25.59 | 1 | Х70 (15.7) | 510 | 610
| 125090 | 138792.74 |  | Труба ПШ | 11.58 | 12.9 | 0 |  |  | 0.1 |  |  |  | М78+1995.26/М79-13.93 | 1 | Х70 (15.7) | 510 | 610
| 125100 | 138804.32 |  | Труба ПШ | 11.25 | 12.9 | 0 |  |  | 0.1 |  |  | маркер | М78+2006.84/М79-2.35 | 1 | Х70 (15.7) | 510 | 610
3280 | 125100 | 138810.21 | 5.89 / -5.36 | Технологический дефект | 11.25 | 12.9 | 0 | 11 | 18 | 0:52-0:55 |  | C | приварка | М79+3.54/М80-1022.71 | [5 empty] | 0
| 125110 | 138815.57 |  | Труба ПШ | 11.65 | 12.9 | 0 |  |  | 0.1 |  |  |  | М79+8.90/М80-1017.34 | 1 | Х70 (15.7) | 510 | 610
| 125120 | 138827.22 |  | Труба ПШ | 11.61 | 12.9 | 0 |  |  | 0.1 |  |  |  | М79+20.55/М80-1005.69 | 1 | Х70 (15.7) | 510 | 610
| 125130 | 138838.83 |  | Труба ПШ | 11.47 | 12.9 | 0 |  |  | 0.2 |  |  |  | М79+32.16/М80-994.08 | 1 | Х70 (15.7) | 510 | 610
| 125140 | 138850.3 |  | Труба ПШ | 11.46 | 12.9 | 0 |  |  | 0 |  |  |  | М79+43.63/М80-982.62 | 1 | Х70 (15.7) | 510 | 610
| 125150 | 138861.76 |  | Труба ПШ | 11.58 | 12.9 | 0 |  |  | 0.1 |  |  |  | М79+55.09/М80-971.15 | 1 | Х70 (15.7) | 510 | 610
| 125160 | 138873.34 |  | Труба ПШ | 11.64 | 12.9 | 0 |  |  | 0.2 |  |  |  | М79+66.67/М80-959.58 | 1 | Х70 (15.7) | 510 | 610
| 125170 | 138884.98 |  | Труба ПШ | 11.66 | 12.9 | 0 |  |  | 0.2 |  |  |  | М79+78.31/М80-947.93 | 1 | Х70 (15.7) | 510 | 610
| 125180 | 138896.65 |  | Труба ПШ | 11.6 | 12.9 | 0 |  |  | 0.1 |  |  |  | М79+89.98/М80-936.27 | 1 | Х70 (15.7) | 510 | 610
| 125190 | 138908.25 |  | Труба ПШ | 11.66 | 12.9 | 0 |  |  | 0.2 |  |  |  | М79+101.58/М80-924.66 | 1 | Х70 (15.7) | 510 | 610
| 125200 | 138919.91 |  | Труба ПШ | 11.46 | 12.9 | 0 |  |  | 0.1 |  |  |  | М79+113.24/М80-913.00 | 1 | Х70 (15.7) | 510 | 610
| 125210 | 138931.37 |  | Труба ПШ | 10.96 | 12.9 | 0 |  |  | 0.1 |  |  |  | М79+124.70/М80-901.54 | 1 | Х70 (15.7) | 510 | 610
| 125221 | 138942.33 |  | Труба ПШ | 10.46 | 12.9 | 0 |  |  | 0.3 |  |  | заварка окна | М79+135.66/М80-890.58 | 1 | Х70 (15.7) | 510 | 610
| 125222 | 138952.79 |  | Труба ПШ | 2.57 | 12.9 | 0 |  |  | 0 |  |  |  | М79+146.12/М80-880.13 | 1 | Х70 (15.7) | 510 | 610
| 125231 | 138955.36 |  | Труба ПШ | 9.68 | 12.9 | 0 |  |  | 0.5 |  |  | заварка окна | М79+148.69/М80-877.56 | 1 | Х70 (15.7) | 510 | 610
3282 | 125231 | 138955.36 | 0.00 / -9.68 | Аномалия кольцевого шва | 9.68 | 12.9 | 0 | 0 | 3830 | 0:00-11:59 |  | C |  | М79+148.69/М80-877.56 | [5 empty] | 0
| 125240 | 138965.04 |  | Труба ПШ | 11.3 | 12.9 | 0 |  |  | 0.2 |  |  | заварка окна | М79+158.37/М80-867.88 | 1 | Х70 (15.7) | 510 | 610
| 125250 | 138976.34 |  | Труба ПШ | 11.37 | 12.9 | 0 |  |  | 0 |  |  |  | М79+169.67/М80-856.58 | 1 | Х70 (15.7) | 510 | 610
| 125260 | 138987.71 |  | Труба ПШ | 11.4 | 12.9 | 0 |  |  | 0.1 |  |  |  | М79+181.04/М80-845.20 | 1 | Х70 (15.7) | 510 | 610
| 125270 | 138999.11 |  | Труба ПШ | 11.18 | 12.9 | 0 |  |  | 0.1 |  |  |  | М79+192.44/М80-833.80 | 1 | Х70 (15.7) | 510 | 610
| 125280 | 139010.29 |  | Труба ПШ | 11.38 | 12.9 | 0 |  |  | 0 |  |  |  | М79+203.62/М80-822.63 | 1 | Х70 (15.7) | 510 | 610
3284 | 125280 | 139010.29 | 0.00 / -11.38 | Аномалия кольцевого шва | 11.38 | 12.9 | 0 | 0 | 84 | 5:24-5:40 |  | C |  | М79+203.62/М80-822.63 | [5 empty] | 0
| 125290 | 139021.67 |  | Труба ПШ | 11.44 | 12.9 | 0 |  |  | 0.1 |  |  |  | М79+215.00/М80-811.24 | 1 | Х70 (15.7) | 510 | 610
| 125300 | 139033.11 |  | Труба ПШ | 11.5 | 12.9 | 0 |  |  | 0.2 |  |  |  | М79+226.44/М80-799.81 | 1 | Х70 (15.7) | 510 | 610
| 125310 | 139044.61 |  | Труба ПШ | 11.3 | 12.9 | 0 |  |  | 0.1 |  |  |  | М79+237.94/М80-788.31 | 1 | Х70 (15.7) | 510 | 610
| 125320 | 139055.9 |  | Труба ПШ | 11.39 | 12.9 | 0 |  |  | 0 |  |  |  | М79+249.23/М80-777.01 | 1 | Х70 (15.7) | 510 | 610
| 125330 | 139067.29 |  | Труба ПШ | 11.19 | 12.9 | 0 |  |  | 0.1 |  |  |  | М79+260.62/М80-765.62 | 1 | Х70 (15.7) | 510 | 610
| 125340 | 139078.48 |  | Труба ПШ | 11.37 | 12.9 | 0 |  |  | 0.1 |  |  |  | М79+271.81/М80-754.43 | 1 | Х70 (15.7) | 510 | 610
3286 | 125340 | 139078.48 | 0.00 / -11.37 | Аномалия кольцевого шва | 11.37 | 12.9 | 0 | 0 | 156 | 3:03-3:33 |  | C |  | М79+271.81/М80-754.43 | [5 empty] | 0
| 125350 | 139089.85 |  | Труба ПШ | 11.46 | 12.9 | 0 |  |  | 0.1 |  |  |  | М79+283.18/М80-743.06 | 1 | Х70 (15.7) | 510 | 610
| 125360 | 139101.31 |  | Труба ПШ | 11.66 | 12.9 | 0 |  |  | 0 |  |  |  | М79+294.64/М80-731.60 | 1 | Х70 (15.7) | 510 | 610
| 125370 | 139112.97 |  | Труба ПШ | 11.24 | 12.9 | 0 |  |  | 0.1 |  |  |  | М79+306.30/М80-719.95 | 1 | Х70 (15.7) | 510 | 610
| 125380 | 139124.21 |  | Труба ПШ | 11.6 | 12.9 | 0 |  |  | 0 |  |  |  | М79+317.54/М80-708.71 | 1 | Х70 (15.7) | 510 | 610
3288 | 125380 | 139124.21 | 0.00 / -11.60 | Аномалия кольцевого шва | 11.6 | 12.9 | 0 | 0 | 3830 | 0:00-11:59 |  | C |  | М79+317.54/М80-708.71 | [5 empty] | 0
| 125390 | 139135.81 |  | Труба ПШ | 11.54 | 12.9 | 0 |  |  | 0.2 |  |  |  | М79+329.14/М80-697.11 | 1 | Х70 (15.7) | 510 | 610
| 125400 | 139147.35 |  | Труба ПШ | 11.69 | 12.9 | 0 |  |  | 0.1 |  |  |  | М79+340.68/М80-685.57 | 1 | Х70 (15.7) | 510 | 610
| 125410 | 139159.04 |  | Труба ПШ | 11.46 | 12.9 | 0 |  |  | 0 |  |  |  | М79+352.37/М80-673.87 | 1 | Х70 (15.7) | 510 | 610
| 125420 | 139170.5 |  | Труба ПШ | 11.67 | 12.9 | 0 |  |  | 0.1 |  |  |  | М79+363.83/М80-662.41 | 1 | Х70 (15.7) | 510 | 610
| 125430 | 139182.17 |  | Труба ПШ | 11.21 | 12.9 | 0 |  |  | 0.1 |  |  |  | М79+375.50/М80-650.74 | 1 | Х70 (15.7) | 510 | 610
| 125440 | 139193.39 |  | Труба ПШ | 11.02 | 12.9 | 0 |  |  | 0.1 |  |  |  | М79+386.72/М80-639.53 | 1 | Х70 (15.7) | 510 | 610
3290 | 125440 | 139195.95 | 2.56 / -8.46 | Аномалия продольного шва | 11.02 | 12.9 | 0 | 236 | 20 | 7:12-7:14 |  | C | нарушение формы продольного шва, в зоне вмятины | М79+389.28/М80-636.97 | [5 empty] | 0
| 125450 | 139204.41 |  | Труба ПШ | 11.63 | 12.9 | 0 |  |  | 0.2 |  |  |  | М79+397.74/М80-628.51 | 1 | Х70 (15.7) | 510 | 610
| 125460 | 139216.04 |  | Труба ПШ | 11.44 | 12.9 | 0 |  |  | 0.1 |  |  |  | М79+409.37/М80-616.88 | 1 | Х70 (15.7) | 510 | 610
| 125470 | 139227.48 |  | Труба ПШ | 11.65 | 12.9 | 0 |  |  | 0.1 |  |  |  | М79+420.81/М80-605.44 | 1 | Х70 (15.7) | 510 | 610
| 125480 | 139239.13 |  | Труба ПШ | 11.6 | 12.9 | 0 |  |  | 0.1 |  |  |  | М79+432.46/М80-593.79 | 1 | Х70 (15.7) | 510 | 610
| 125490 | 139250.73 |  | Труба ПШ | 11.67 | 12.9 | 0 |  |  | 0.3 |  |  |  | М79+444.05/М80-582.19 | 1 | Х70 (15.7) | 510 | 610
| 125500 | 139262.39 |  | Труба ПШ | 11.48 | 12.9 | 0 |  |  | 0.1 |  |  |  | М79+455.72/М80-570.53 | 1 | Х70 (15.7) | 510 | 610
| 125510 | 139273.87 |  | Труба ПШ | 11.6 | 12.9 | 0 |  |  | 0.1 |  |  |  | М79+467.20/М80-559.05 | 1 | Х70 (15.7) | 510 | 610
| 125520 | 139285.47 |  | Труба ПШ | 11.68 | 12.9 | 0 |  |  | 0.2 |  |  |  | М79+478.80/М80-547.45 | 1 | Х70 (15.7) | 510 | 610
| 125530 | 139297.14 |  | Труба ПШ | 11.04 | 12.9 | 0 |  |  | 0.2 |  |  |  | М79+490.47/М80-535.77 | 1 | Х70 (15.7) | 510 | 610
| 125540 | 139308.18 |  | Труба ПШ | 11.65 | 12.9 | 0 |  |  | 0.1 |  |  |  | М79+501.51/М80-524.73 | 1 | Х70 (15.7) | 510 | 610
| 125550 | 139319.83 |  | Труба ПШ | 11.45 | 12.9 | 0 |  |  | 0.1 |  |  |  | М79+513.16/М80-513.08 | 1 | Х70 (15.7) | 510 | 610
| 125560 | 139331.28 |  | Труба ПШ | 11.66 | 12.9 | 0 |  |  | 0.1 |  |  |  | М79+524.61/М80-501.63 | 1 | Х70 (15.7) | 510 | 610
| 125570 | 139342.94 |  | Труба ПШ | 11.54 | 12.9 | 0 |  |  | 0.2 |  |  |  | М79+536.27/М80-489.97 | 1 | Х70 (15.7) | 510 | 610
| 125580 | 139354.49 |  | Труба ПШ | 11.38 | 12.9 | 0 |  |  | 0.1 |  |  |  | М79+547.82/М80-478.43 | 1 | Х70 (15.7) | 510 | 610
| 125590 | 139365.86 |  | Труба ПШ | 11.65 | 12.9 | 0 |  |  | 0.3 |  |  |  | М79+559.19/М80-467.05 | 1 | Х70 (15.7) | 510 | 610
| 125600 | 139377.51 |  | Труба ПШ | 10.46 | 12.9 | 0 |  |  | 0.1 |  |  |  | М79+570.84/М80-455.41 | 1 | Х70 (15.7) | 510 | 610
| 125610 | 139387.97 |  | Труба ПШ | 11.54 | 12.9 | 0 |  |  | 0.2 |  |  |  | М79+581.30/М80-444.95 | 1 | Х70 (15.7) | 510 | 610
| 125620 | 139399.51 |  | Труба ПШ | 11.28 | 12.9 | 0 |  |  | 0 |  |  |  | М79+592.84/М80-433.41 | 1 | Х70 (15.7) | 510 | 610
| 125630 | 139410.79 |  | Труба ПШ | 11.65 | 12.9 | 0 |  |  | 0 |  |  |  | М79+604.12/М80-422.13 | 1 | Х70 (15.7) | 510 | 610
| 125640 | 139422.44 |  | Труба ПШ | 9.91 | 12.9 | 0 |  |  | 0.2 |  |  |  | М79+615.77/М80-410.47 | 1 | Х70 (15.7) | 510 | 610
| 125650 | 139432.35 |  | Труба ПШ | 11.34 | 12.9 | 0 |  |  | 0.2 |  |  |  | М79+625.68/М80-400.56 | 1 | Х70 (15.7) | 510 | 610
| 125660 | 139443.7 |  | Труба ПШ | 9.4 | 12.9 | 0 |  |  | 0.2 |  |  |  | М79+637.03/М80-389.22 | 1 | Х70 (15.7) | 510 | 610
| 125670а | 139453.1 |  | Труба ПШ | 10.38 | 12.9 | 0 |  |  | 0.1 |  |  |  | М79+646.43/М80-379.82 | 1 | Х70 (15.7) | 510 | 610
3292 | 125670а | 139459.84 | 6.75 / -3.64 | Аномалия продольного шва | 10.38 | 12.9 | 10 | 104 | 20 | 9:24-9:26 |  | C |  | М79+653.17/М80-373.07 | [5 empty] | 1.3
| 125670б | 139463.48 |  | Труба ПШ | 1.33 | 15.4 | 0 |  |  | 0 |  |  |  | М79+656.81/М80-369.43 | 1 | Х70 (15.7) | 510 | 610
| 125680 | 139464.81 |  | Труба ПШ | 11.2 | 12.9 | 0 |  |  | 0 |  |  |  | М79+658.14/М80-368.10 | 1 | Х70 (15.7) | 510 | 610
| 125690 | 139476.01 |  | Труба ПШ | 11.26 | 12.9 | 0 |  |  | 0.1 |  |  |  | М79+669.34/М80-356.90 | 1 | Х70 (15.7) | 510 | 610
| 125700 | 139487.27 |  | Труба ПШ | 11.64 | 12.9 | 0 |  |  | 0.1 |  |  |  | М79+680.60/М80-345.64 | 1 | Х70 (15.7) | 510 | 610
3294 | 125700 | 139487.27 | 0.00 / -11.64 | Аномалия кольцевого шва | 11.64 | 12.9 | 0 | 0 | 341 | 5:52-6:56 |  | C |  | М79+680.60/М80-345.64 | [5 empty] | 0
| 125710 | 139498.92 |  | Труба ПШ | 11.21 | 12.9 | 0 |  |  | 0.2 |  |  |  | М79+692.25/М80-334.00 | 1 | Х70 (15.7) | 510 | 610
| 125720 | 139510.13 |  | Труба ПШ | 11.49 | 12.9 | 0 |  |  | 0.2 |  |  |  | М79+703.45/М80-322.79 | 1 | Х70 (15.7) | 510 | 610
| 125730 | 139521.62 |  | Труба ПШ | 11.59 | 12.9 | 0 |  |  | 0.1 |  |  |  | М79+714.95/М80-311.30 | 1 | Х70 (15.7) | 510 | 610
3296 | 125730 | 139528.14 | 6.52 / -5.07 | Аномалия продольного шва | 11.59 | 12.9 | 10 | 105 | 20 | 2:41-2:43 |  | C |  | М79+721.47/М80-304.78 | [5 empty] | 1.3
| 125740 | 139533.21 |  | Труба ПШ | 10.93 | 12.9 | 0 |  |  | 0.1 |  |  |  | М79+726.53/М80-299.71 | 1 | Х70 (15.7) | 510 | 610
| 125750 | 139544.13 |  | Труба ПШ | 11.03 | 12.9 | 0 |  |  | 0.2 |  |  |  | М79+737.46/М80-288.78 | 1 | Х70 (15.7) | 510 | 610
3298 | 125750 | 139544.13 | 0.00 / -11.03 | Аномалия кольцевого шва | 11.03 | 12.9 | 0 | 0 | 2024 | 5:28-11:49 |  | C |  | М79+737.46/М80-288.78 | [5 empty] | 0
| 125760 | 139555.17 |  | Труба ПШ | 11.24 | 12.9 | 0 |  |  | 0.1 |  |  |  | М79+748.49/М80-277.75 | 1 | Х70 (15.7) | 510 | 610
| 125770 | 139566.41 |  | Труба ПШ | 11.59 | 12.9 | 0 |  |  | 0.1 |  |  |  | М79+759.73/М80-266.51 | 1 | Х70 (15.7) | 510 | 610
| 125780 | 139577.99 |  | Труба ПШ | 9.14 | 12.9 | 0 |  |  | 0.1 |  |  |  | М79+771.32/М80-254.92 | 1 | Х70 (15.7) | 510 | 610
| 125790 | 139587.13 |  | Труба ПШ | 11.26 | 12.9 | 0 |  |  | 0.2 |  |  |  | М79+780.46/М80-245.79 | 1 | Х70 (15.7) | 510 | 610
| 125800 | 139598.39 |  | Труба ПШ | 11.19 | 12.9 | 0 |  |  | 0.2 |  |  |  | М79+791.71/М80-234.53 | 1 | Х70 (15.7) | 510 | 610
| 125810 | 139609.57 |  | Труба ПШ | 11.12 | 12.9 | 0 |  |  | 0.1 |  |  |  | М79+802.90/М80-223.34 | 1 | Х70 (15.7) | 510 | 610
| 125820 | 139620.7 |  | Труба ПШ | 11.23 | 12.9 | 0 |  |  | 0.2 |  |  |  | М79+814.03/М80-212.22 | 1 | Х70 (15.7) | 510 | 610
| 125830 | 139631.92 |  | Труба ПШ | 11.64 | 12.9 | 0 |  |  | 0 |  |  |  | М79+825.25/М80-200.99 | 1 | Х70 (15.7) | 510 | 610
| 125840 | 139643.56 |  | Труба ПШ | 9.16 | 12.9 | 0 |  |  | 0.1 |  |  |  | М79+836.89/М80-189.35 | 1 | Х70 (15.7) | 510 | 610
| 125850 | 139652.72 |  | Труба ПШ | 11.63 | 12.9 | 0 |  |  | 0.1 |  |  |  | М79+846.05/М80-180.19 | 1 | Х70 (15.7) | 510 | 610
| 125860 | 139664.36 |  | Труба ПШ | 11.52 | 12.9 | 0 |  |  | 0.1 |  |  |  | М79+857.69/М80-168.56 | 1 | Х70 (15.7) | 510 | 610
| 125870 | 139675.88 |  | Труба ПШ | 11.37 | 12.9 | 0 |  |  | 0.2 |  |  |  | М79+869.21/М80-157.04 | 1 | Х70 (15.7) | 510 | 610
3300 | 125870 | 139677.99 | 2.11 / -9.26 | Аномалия продольного шва | 11.37 | 12.9 | 10 | 87 | 20 | 2:04-2:06 |  | C |  | М79+871.32/М80-154.93 | [5 empty] | 1.3
| 125880 | 139687.24 |  | Труба ПШ | 11.51 | 12.9 | 0 |  |  | 0.2 |  |  |  | М79+880.57/М80-145.67 | 1 | Х70 (15.7) | 510 | 610
| 125890 | 139698.76 |  | Труба ПШ | 11.66 | 12.9 | 0 |  |  | 0 |  |  |  | М79+892.09/М80-134.16 | 1 | Х70 (15.7) | 510 | 610
| 125900 | 139710.42 |  | Труба ПШ | 11.39 | 12.9 | 0 |  |  | 0.2 |  |  |  | М79+903.75/М80-122.50 | 1 | Х70 (15.7) | 510 | 610
3302 | 125900 | 139710.42 | 0.00 / -11.39 | Аномалия кольцевого шва | 11.39 | 12.9 | 0 | 0 | 527 | 11:39-1:18 |  | C |  | М79+903.75/М80-122.50 | [5 empty] | 0
| 125910 | 139721.81 |  | Труба ПШ | 11.55 | 12.9 | 0 |  |  | 0.1 |  |  |  | М79+915.14/М80-111.10 | 1 | Х70 (15.7) | 510 | 610
3304 | 125910 | 139722.01 | 0.20 / -11.35 | Коррозия | 11.55 | 12.9 | 10 | 20 | 42 | 6:16-6:24 |  | C | на фоне более слабой | М79+915.34/М80-110.91 | [5 empty] | 1.3
| 125920 | 139733.36 |  | Труба ПШ | 11.47 | 12.9 | 0 |  |  | 0.1 |  |  |  | М79+926.69/М80-99.55 | 1 | Х70 (15.7) | 510 | 610
| 125930 | 139744.84 |  | Труба ПШ | 11.37 | 12.9 | 0 |  |  | 0.2 |  |  |  | М79+938.17/М80-88.08 | 1 | Х70 (15.7) | 510 | 610
3306 | 125930 | 139744.84 | 0.00 / -11.37 | Аномалия кольцевого шва | 11.37 | 12.9 | 0 | 0 | 808 | 11:35-2:07 |  | C |  | М79+938.17/М80-88.08 | [5 empty] | 0
| 125940 | 139756.2 |  | Труба ПШ | 11.68 | 12.9 | 0 |  |  | 0 |  |  |  | М79+949.53/М80-76.71 | 1 | Х70 (15.7) | 510 | 610
| 125950 | 139767.89 |  | Труба ПШ | 11.64 | 12.9 | 0 |  |  | 0.1 |  |  |  | М79+961.22/М80-65.03 | 1 | Х70 (15.7) | 510 | 610
| 125960 | 139779.53 |  | Труба ПШ | 11.42 | 12.9 | 0 |  |  | 0 |  |  |  | М79+972.86/М80-53.38 | 1 | Х70 (15.7) | 510 | 610
| 125970 | 139790.96 |  | Труба ПШ | 11.44 | 12.9 | 0 |  |  | 0.2 |  |  |  | М79+984.29/М80-41.96 | 1 | Х70 (15.7) | 510 | 610
| 125980 | 139802.4 |  | Труба ПШ | 10.92 | 12.9 | 0 |  |  | 0 |  |  |  | М79+995.73/М80-30.52 | 1 | Х70 (15.7) | 510 | 610
| 125990 | 139813.32 |  | Труба ПШ | 11.46 | 12.9 | 0 |  |  | 0.1 |  |  |  | М79+1006.65/М80-19.60 | 1 | Х70 (15.7) | 510 | 610
| 126000 | 139824.78 |  | Труба ПШ | 11.42 | 12.9 | 0 |  |  | 0.1 |  |  | маркер | М79+1018.11/М80-8.14 | 1 | Х70 (15.7) | 510 | 610
3308 | 126000 | 139828.87 | 4.09 / -7.33 | Технологический дефект | 11.42 | 12.9 | 0 | 10 | 12 | 11:43-11:45 |  | C | приварка | М79+1022.19/М80-4.05 | [5 empty] | 0
| 126010 | 139836.2 |  | Труба ПШ | 10.97 | 12.9 | 0 |  |  | 0 |  |  |  | М80+3.28/К8-1126.72 | 1 | Х70 (15.7) | 510 | 610
| 126020 | 139847.16 |  | Труба ПШ | 10.98 | 12.9 | 0 |  |  | 0.1 |  |  |  | М80+14.25/К8-1115.76 | 1 | Х70 (15.7) | 510 | 610
| 126030 | 139858.14 |  | Труба ПШ | 11.22 | 12.9 | 0 |  |  | 0.1 |  |  |  | М80+25.23/К8-1104.78 | 1 | Х70 (15.7) | 510 | 610
| 126040 | 139869.36 |  | Труба ПШ | 11.46 | 12.9 | 0 |  |  | 0.1 |  |  |  | М80+36.45/К8-1093.56 | 1 | Х70 (15.7) | 510 | 610
| 126050 | 139880.82 |  | Труба ПШ | 11.16 | 12.9 | 0 |  |  | 0.1 |  |  |  | М80+47.90/К8-1082.10 | 1 | Х70 (15.7) | 510 | 610
3310 | 126050 | 139891.89 | 11.07 / -0.10 | Коррозия | 11.16 | 12.9 | 10 | 20 | 72 | 6:24-6:37 |  | C |  | М80+58.97/К8-1071.04 | [5 empty] | 1.3
| 126060 | 139891.98 |  | Труба ПШ | 11.44 | 12.9 | 0 |  |  | 0.1 |  |  |  | М80+59.07/К8-1070.94 | 1 | Х70 (15.7) | 510 | 610
| 126070 | 139903.42 |  | Труба ПШ | 11.38 | 12.9 | 0 |  |  | 0.2 |  |  |  | М80+70.51/К8-1059.50 | 1 | Х70 (15.7) | 510 | 610
| 126080 | 139914.8 |  | Труба ПШ | 11.65 | 12.9 | 0 |  |  | 0.3 |  |  |  | М80+81.88/К8-1048.12 | 1 | Х70 (15.7) | 510 | 610
| 126090 | 139926.45 |  | Труба ПШ | 11.05 | 12.9 | 0 |  |  | 0 |  |  |  | М80+93.53/К8-1036.48 | 1 | Х70 (15.7) | 510 | 610
| 126100 | 139937.49 |  | Труба ПШ | 11.18 | 12.9 | 0 |  |  | 0.1 |  |  |  | М80+104.58/К8-1025.43 | 1 | Х70 (15.7) | 510 | 610
3312 | 126100 | 139937.49 | 0.00 / -11.18 | Аномалия кольцевого шва | 11.18 | 12.9 | 0 | 0 | 269 | 9:44-10:34 |  | C |  | М80+104.58/К8-1025.43 | [5 empty] | 0
3313 | 126100 | 139937.49 | 0.00 / -11.18 | Аномалия кольцевого шва | 11.18 | 12.9 | 0 | 0 | 401 | 4:01-5:16 |  | C |  | М80+104.58/К8-1025.43 | [5 empty] | 0
| 126110 | 139948.67 |  | Труба ПШ | 11.62 | 12.9 | 0 |  |  | 0.1 |  |  |  | М80+115.76/К8-1014.25 | 1 | Х70 (15.7) | 510 | 610
| 126120 | 139960.29 |  | Труба ПШ | 11.62 | 12.9 | 0 |  |  | 0.2 |  |  |  | М80+127.37/К8-1002.63 | 1 | Х70 (15.7) | 510 | 610
| 126130 | 139971.91 |  | Труба ПШ | 11.5 | 12.9 | 0 |  |  | 0.1 |  |  |  | М80+138.99/К8-991.01 | 1 | Х70 (15.7) | 510 | 610
| 126140 | 139983.4 |  | Труба ПШ | 11.61 | 12.9 | 0 |  |  | 0.1 |  |  | заварка окна | М80+150.49/К8-979.52 | 1 | Х70 (15.7) | 510 | 610
| 126150 | 139995.02 |  | Труба ПШ | 11.46 | 12.9 | 0 |  |  | 0 |  |  |  | М80+162.10/К8-967.91 | 1 | Х70 (15.7) | 510 | 610
3315 | 126150 | 139996.28 | 1.27 / -10.19 | Заводской дефект | 11.46 | 12.9 | 15 | 15 | 18 | 10:02-10:05 |  | C |  | М80+163.37/К8-966.64 | [5 empty] | 1.9
| 126160а | 140006.47 |  | Труба ПШ | 8.62 | 12.9 | 0 |  |  | 0.2 |  |  |  | М80+173.56/К8-956.45 | 1 | Х70 (15.7) | 510 | 610
| 126160б | 140015.09 |  | Труба ПШ | 3.7 | 14.3 | 0 |  |  | 0.3 |  |  |  | М80+182.18/К8-947.83 | 1 | Х70 (15.7) | 510 | 610
| 126170 | 140018.79 |  | Труба ПШ | 9.87 | 12.9 | 0 |  |  | 0.2 |  |  |  | М80+185.87/К8-944.14 | 1 | Х70 (15.7) | 510 | 610
| 126180 | 140028.66 |  | Труба ПШ | 11.11 | 12.9 | 0 |  |  | 0.1 |  |  | заварка окна | М80+195.74/К8-934.27 | 1 | Х70 (15.7) | 510 | 610
| 126190 | 140039.76 |  | Труба ПШ | 11.12 | 12.9 | 0 |  |  | 0 |  |  |  | М80+206.85/К8-923.16 | 1 | Х70 (15.7) | 510 | 610
| 126200 | 140050.88 |  | Труба ПШ | 11.33 | 12.9 | 0 |  |  | 0 |  |  |  | М80+217.96/К8-912.05 | 1 | Х70 (15.7) | 510 | 610
3317 | 126200 | 140056.13 | 5.25 / -6.07 | Аномалия продольного шва | 11.33 | 12.9 | 10 | 52 | 20 | 7:40-7:42 |  | C |  | М80+223.22/К8-906.79 | [5 empty] | 1.3
| 126210 | 140062.2 |  | Труба ПШ | 11.38 | 12.9 | 0 |  |  | 0.2 |  |  |  | М80+229.29/К8-900.72 | 1 | Х70 (15.7) | 510 | 610
| 126220 | 140073.59 |  | Труба ПШ | 11.06 | 12.9 | 0 |  |  | 0.1 |  |  |  | М80+240.67/К8-889.33 | 1 | Х70 (15.7) | 510 | 610
| 126230 | 140084.65 |  | Труба ПШ | 11.5 | 12.9 | 0 |  |  | 0.2 |  |  |  | М80+251.73/К8-878.27 | 1 | Х70 (15.7) | 510 | 610
3319 | 126230 | 140084.65 | 0.00 / -11.50 | Аномалия кольцевого шва | 11.5 | 12.9 | 0 | 0 | 1791 | 10:12-3:48 |  | C |  | М80+251.73/К8-878.27 | [5 empty] | 0
| 126240 | 140096.14 |  | Труба ПШ | 10.65 | 12.9 | 0 |  |  | 0.2 |  |  |  | М80+263.23/К8-866.78 | 1 | Х70 (15.7) | 510 | 610
| 126250 | 140106.79 |  | Труба ПШ | 11.62 | 12.9 | 0 |  |  | 0.1 |  |  |  | М80+273.88/К8-856.13 | 1 | Х70 (15.7) | 510 | 610
| 126260 | 140118.42 |  | Труба ПШ | 11.35 | 12.9 | 0 |  |  | 0.1 |  |  |  | М80+285.50/К8-844.51 | 1 | Х70 (15.7) | 510 | 610
| 126270 | 140129.77 |  | Труба ПШ | 11.64 | 12.9 | 0 |  |  | 0.2 |  |  |  | М80+296.85/К8-833.15 | 1 | Х70 (15.7) | 510 | 610
| 126280 | 140141.4 |  | Труба ПШ | 11.34 | 12.9 | 0 |  |  | 0 |  |  |  | М80+308.49/К8-821.52 | 1 | Х70 (15.7) | 510 | 610
| 126290 | 140152.75 |  | Труба ПШ | 11.61 | 12.9 | 0 |  |  | 0.2 |  |  |  | М80+319.83/К8-810.18 | 1 | Х70 (15.7) | 510 | 610
| 126300 | 140164.36 |  | Труба ПШ | 11.33 | 12.9 | 0 |  |  | 0.2 |  |  |  | М80+331.44/К8-798.56 | 1 | Х70 (15.7) | 510 | 610
| 126310 | 140175.69 |  | Труба ПШ | 11.6 | 12.9 | 0 |  |  | 0.1 |  |  |  | М80+342.78/К8-787.23 | 1 | Х70 (15.7) | 510 | 610
| 126320 | 140187.29 |  | Труба ПШ | 11.28 | 12.9 | 0 |  |  | 0.1 |  |  |  | М80+354.38/К8-775.63 | 1 | Х70 (15.7) | 510 | 610
| 126330 | 140198.57 |  | Труба ПШ | 10.87 | 12.9 | 0 |  |  | 0.1 |  |  |  | М80+365.66/К8-764.35 | 1 | Х70 (15.7) | 510 | 610
| 126340 | 140209.44 |  | Труба ПШ | 11.64 | 12.9 | 0 |  |  | 0.1 |  |  |  | М80+376.52/К8-753.48 | 1 | Х70 (15.7) | 510 | 610
3321 | 126340 | 140209.44 | 0.00 / -11.64 | Аномалия кольцевого шва | 11.64 | 12.9 | 0 | 0 | 3830 | 0:00-11:59 |  | C |  | М80+376.52/К8-753.48 | [5 empty] | 0
| 126350 | 140221.08 |  | Труба ПШ | 11.6 | 12.9 | 0 |  |  | 0.1 |  |  |  | М80+388.16/К8-741.84 | 1 | Х70 (15.7) | 510 | 610
| 126360 | 140232.67 |  | Труба ПШ | 11.64 | 12.9 | 0 |  |  | 0.1 |  |  |  | М80+399.76/К8-730.25 | 1 | Х70 (15.7) | 510 | 610
| 126370 | 140244.31 |  | Труба ПШ | 11.37 | 12.9 | 0 |  |  | 0.1 |  |  |  | М80+411.39/К8-718.61 | 1 | Х70 (15.7) | 510 | 610
| 126380 | 140255.68 |  | Труба ПШ | 11.05 | 12.9 | 0 |  |  | 0.2 |  |  |  | М80+422.76/К8-707.24 | 1 | Х70 (15.7) | 510 | 610
| 126390 | 140266.73 |  | Труба ПШ | 11.62 | 12.9 | 0 |  |  | 0.1 |  |  |  | М80+433.81/К8-696.19 | 1 | Х70 (15.7) | 510 | 610
| 126400 | 140278.35 |  | Труба ПШ | 11.62 | 12.9 | 0 |  |  | 0 |  |  |  | М80+445.43/К8-684.58 | 1 | Х70 (15.7) | 510 | 610
| 126410 | 140289.96 |  | Труба ПШ | 11.59 | 12.9 | 0 |  |  | 0.2 |  |  |  | М80+457.05/К8-672.96 | 1 | Х70 (15.7) | 510 | 610
| 126420 | 140301.55 |  | Труба ПШ | 11.63 | 12.9 | 0 |  |  | 0.2 |  |  |  | М80+468.64/К8-661.37 | 1 | Х70 (15.7) | 510 | 610
| 126430 | 140313.18 |  | Труба ПШ | 11.08 | 12.9 | 0 |  |  | 0.1 |  |  |  | М80+480.27/К8-649.74 | 1 | Х70 (15.7) | 510 | 610
| 126440 | 140324.26 |  | Труба ПШ | 11.59 | 12.9 | 0 |  |  | 0.1 |  |  |  | М80+491.35/К8-638.66 | 1 | Х70 (15.7) | 510 | 610
| 126450 | 140335.85 |  | Труба ПШ | 11.15 | 12.9 | 0 |  |  | 0.2 |  |  |  | М80+502.94/К8-627.07 | 1 | Х70 (15.7) | 510 | 610
| 126460 | 140347 |  | Труба ПШ | 11.44 | 12.9 | 0 |  |  | 0.1 |  |  |  | М80+514.08/К8-615.93 | 1 | Х70 (15.7) | 510 | 610
| 126470 | 140358.44 |  | Труба ПШ | 11.28 | 12.9 | 0 |  |  | 0.1 |  |  |  | М80+525.53/К8-604.48 | 1 | Х70 (15.7) | 510 | 610
| 126480 | 140369.72 |  | Труба ПШ | 11.35 | 12.9 | 0 |  |  | 0.1 |  |  |  | М80+536.81/К8-593.20 | 1 | Х70 (15.7) | 510 | 610
| 126490 | 140381.07 |  | Труба ПШ | 11.44 | 12.9 | 0 |  |  | 0.1 |  |  |  | М80+548.15/К8-581.86 | 1 | Х70 (15.7) | 510 | 610
| 126500 | 140392.5 |  | Труба ПШ | 11.32 | 12.9 | 0 |  |  | 0.1 |  |  |  | М80+559.59/К8-570.42 | 1 | Х70 (15.7) | 510 | 610
| 126510 | 140403.82 |  | Труба ПШ | 11.39 | 12.9 | 0 |  |  | 0.1 |  |  |  | М80+570.90/К8-559.10 | 1 | Х70 (15.7) | 510 | 610
| 126520 | 140415.21 |  | Труба ПШ | 11.58 | 12.9 | 0 |  |  | 0.2 |  |  |  | М80+582.30/К8-547.71 | 1 | Х70 (15.7) | 510 | 610
| 126530 | 140426.79 |  | Труба ПШ | 11.66 | 12.9 | 0 |  |  | 0.1 |  |  |  | М80+593.88/К8-536.13 | 1 | Х70 (15.7) | 510 | 610
| 126540 | 140438.45 |  | Труба ПШ | 11.45 | 12.9 | 0 |  |  | 0.1 |  |  |  | М80+605.54/К8-524.47 | 1 | Х70 (15.7) | 510 | 610
3323 | 126540 | 140438.45 | 0.00 / -11.45 | Аномалия кольцевого шва | 11.45 | 12.9 | 0 | 0 | 359 | 5:21-6:28 |  | C |  | М80+605.54/К8-524.47 | [5 empty] | 0
| 126550 | 140449.9 |  | Труба ПШ | 11.65 | 12.9 | 0 |  |  | 0.1 |  |  |  | М80+616.99/К8-513.02 | 1 | Х70 (15.7) | 510 | 610
| 126560 | 140461.55 |  | Труба ПШ | 11.66 | 12.9 | 0 |  |  | 0.1 |  |  |  | М80+628.63/К8-501.38 | 1 | Х70 (15.7) | 510 | 610
| 126570 | 140473.21 |  | Труба ПШ | 11.17 | 12.9 | 0 |  |  | 0.1 |  |  |  | М80+640.30/К8-489.71 | 1 | Х70 (15.7) | 510 | 610
| 126580 | 140484.38 |  | Труба ПШ | 11.65 | 12.9 | 0 |  |  | 0.2 |  |  |  | М80+651.47/К8-478.54 | 1 | Х70 (15.7) | 510 | 610
| 126590 | 140496.03 |  | Труба ПШ | 11.18 | 12.9 | 0 |  |  | 0.1 |  |  |  | М80+663.12/К8-466.89 | 1 | Х70 (15.7) | 510 | 610
| 126600 | 140507.22 |  | Труба ПШ | 11.23 | 12.9 | 0 |  |  | 0.1 |  |  |  | М80+674.30/К8-455.71 | 1 | Х70 (15.7) | 510 | 610
| 126610 | 140518.45 |  | Труба ПШ | 11.39 | 12.9 | 0 |  |  | 0.1 |  |  |  | М80+685.53/К8-444.47 | 1 | Х70 (15.7) | 510 | 610
| 126620 | 140529.84 |  | Труба ПШ | 11.59 | 12.9 | 0 |  |  | 0.2 |  |  |  | М80+696.92/К8-433.09 | 1 | Х70 (15.7) | 510 | 610
| 126630 | 140541.42 |  | Труба ПШ | 11.19 | 12.9 | 0 |  |  | 0.3 |  |  |  | М80+708.51/К8-421.50 | 1 | Х70 (15.7) | 510 | 610
| 126640 | 140552.61 |  | Труба ПШ | 10.77 | 12.9 | 0 |  |  | 0.1 |  |  |  | М80+719.70/К8-410.31 | 1 | Х70 (15.7) | 510 | 610
| 126650 | 140563.39 |  | Труба ПШ | 11.4 | 12.9 | 0 |  |  | 0.2 |  |  |  | М80+730.47/К8-399.54 | 1 | Х70 (15.7) | 510 | 610
| 126660 | 140574.78 |  | Труба ПШ | 11.34 | 12.9 | 0 |  |  | 0.2 |  |  |  | М80+741.87/К8-388.14 | 1 | Х70 (15.7) | 510 | 610
3325 | 126660 | 140574.78 | 0.00 / -11.34 | Аномалия кольцевого шва | 11.34 | 12.9 | 0 | 0 | 653 | 5:40-7:42 |  | C |  | М80+741.87/К8-388.14 | [5 empty] | 0
| 126670 | 140586.12 |  | Труба ПШ | 11.04 | 12.9 | 0 |  |  | 0.1 |  |  |  | М80+753.21/К8-376.80 | 1 | Х70 (15.7) | 510 | 610
| 126680 | 140597.16 |  | Труба ПШ | 10.92 | 12.9 | 0 |  |  | 0.1 |  |  |  | М80+764.24/К8-365.76 | 1 | Х70 (15.7) | 510 | 610
| 126690 | 140608.08 |  | Труба ПШ | 11.43 | 12.9 | 0 |  |  | 0.2 |  |  |  | М80+775.16/К8-354.84 | 1 | Х70 (15.7) | 510 | 610
3327 | 126690 | 140608.08 | 0.00 / -11.43 | Аномалия кольцевого шва | 11.43 | 12.9 | 0 | 0 | 42 | 6:18-6:26 |  | B | эквивалент потери металла 35% | М80+775.16/К8-354.84 | [5 empty] | 0
| 126700 | 140619.51 |  | Труба ПШ | 11.41 | 12.9 | 0 |  |  | 0.1 |  |  |  | М80+786.59/К8-343.42 | 1 | Х70 (15.7) | 510 | 610
| 126710 | 140630.91 |  | Труба ПШ | 11.36 | 12.9 | 0 |  |  | 0.2 |  |  |  | М80+798.00/К8-332.01 | 1 | Х70 (15.7) | 510 | 610
| 126720 | 140642.27 |  | Труба ПШ | 11.24 | 12.9 | 0 |  |  | 0.1 |  |  |  | М80+809.36/К8-320.65 | 1 | Х70 (15.7) | 510 | 610
| 126730 | 140653.51 |  | Труба ПШ | 11.36 | 12.9 | 0 |  |  | 0.2 |  |  |  | М80+820.60/К8-309.41 | 1 | Х70 (15.7) | 510 | 610
| 126740 | 140664.87 |  | Труба ПШ | 11.39 | 12.9 | 0 |  |  | 0.3 |  |  |  | М80+831.95/К8-298.06 | 1 | Х70 (15.7) | 510 | 610
| 126750 | 140676.26 |  | Труба ПШ | 11.53 | 12.9 | 0 |  |  | 0.2 |  |  |  | М80+843.34/К8-286.67 | 1 | Х70 (15.7) | 510 | 610
| 126760 | 140687.79 |  | Труба ПШ | 11 | 12.9 | 0 |  |  | 0.1 |  |  |  | М80+854.87/К8-275.13 | 1 | Х70 (15.7) | 510 | 610
| 126770 | 140698.79 |  | Труба ПШ | 11.29 | 12.9 | 0 |  |  | 0.1 |  |  |  | М80+865.87/К8-264.13 | 1 | Х70 (15.7) | 510 | 610
| 126780 | 140710.08 |  | Труба ПШ | 11.33 | 12.9 | 0 |  |  | 0.3 |  |  |  | М80+877.17/К8-252.84 | 1 | Х70 (15.7) | 510 | 610
| 126790 | 140721.41 |  | Труба ПШ | 11.4 | 12.9 | 0 |  |  | 0.1 |  |  |  | М80+888.49/К8-241.51 | 1 | Х70 (15.7) | 510 | 610
| 126800 | 140732.81 |  | Труба ПШ | 11.14 | 12.9 | 0 |  |  | 0.1 |  |  |  | М80+899.90/К8-230.11 | 1 | Х70 (15.7) | 510 | 610
| 126810 | 140743.96 |  | Труба ПШ | 11.58 | 12.9 | 0 |  |  | 0.1 |  |  |  | М80+911.04/К8-218.97 | 1 | Х70 (15.7) | 510 | 610
| 126820 | 140755.54 |  | Труба ПШ | 11.27 | 12.9 | 0 |  |  | 0.1 |  |  |  | М80+922.63/К8-207.38 | 1 | Х70 (15.7) | 510 | 610
| 126830 | 140766.81 |  | Труба ПШ | 11.26 | 12.9 | 0 |  |  | 0.1 |  |  |  | М80+933.89/К8-196.11 | 1 | Х70 (15.7) | 510 | 610
| 126840 | 140778.07 |  | Труба ПШ | 11.61 | 12.9 | 0 |  |  | 0.1 |  |  |  | М80+945.15/К8-184.85 | 1 | Х70 (15.7) | 510 | 610
3329 | 126840 | 140778.07 | 0.00 / -11.61 | Аномалия кольцевого шва | 11.61 | 12.9 | 0 | 0 | 102 | 6:17-6:36 |  | C |  | М80+945.15/К8-184.85 | [5 empty] | 0
| 126850 | 140789.68 |  | Труба ПШ | 11.62 | 12.9 | 0 |  |  | 0.1 |  |  |  | М80+956.76/К8-173.25 | 1 | Х70 (15.7) | 510 | 610
| 126860 | 140801.3 |  | Труба ПШ | 11.3 | 12.9 | 0 |  |  | 0.2 |  |  |  | М80+968.38/К8-161.62 | 1 | Х70 (15.7) | 510 | 610
| 126870 | 140812.6 |  | Труба ПШ | 11.23 | 12.9 | 0 |  |  | 0 |  |  |  | М80+979.68/К8-150.32 | 1 | Х70 (15.7) | 510 | 610
| 126880 | 140823.83 |  | Труба ПШ | 11.02 | 12.9 | 0 |  |  | 0.2 |  |  |  | М80+990.92/К8-139.09 | 1 | Х70 (15.7) | 510 | 610
| 126890 | 140834.85 |  | Труба ПШ | 11.45 | 12.9 | 0 |  |  | 0 |  |  |  | М80+1001.94/К8-128.07 | 1 | Х70 (15.7) | 510 | 610
| 126900 | 140846.31 |  | Труба ПШ | 11.3 | 12.9 | 0 |  |  | 0.1 |  |  |  | М80+1013.39/К8-116.62 | 1 | Х70 (15.7) | 510 | 610
| 126910 | 140857.61 |  | Труба ПШ | 11.6 | 12.9 | 0 |  |  | 0.2 |  |  |  | М80+1024.69/К8-105.32 | 1 | Х70 (15.7) | 510 | 610
| 126920 | 140869.21 |  | Труба ПШ | 11.54 | 12.9 | 0 |  |  | 0.1 |  |  |  | М80+1036.29/К8-93.71 | 1 | Х70 (15.7) | 510 | 610
| 126930 | 140880.75 |  | Труба ПШ | 11.67 | 12.9 | 0 |  |  | 0.1 |  |  |  | М80+1047.83/К8-82.17 | 1 | Х70 (15.7) | 510 | 610
| 126940 | 140892.42 |  | Труба ПШ | 11.56 | 12.9 | 0 |  |  | 0.3 |  |  | отвод-врезка | М80+1059.50/К8-70.51 | 1 | Х70 (15.7) | 510 | 610
3331 | 126940 | 140903.37 | 10.96 / -0.61 | Аномалия продольного шва | 11.56 | 12.9 | 10 | 29 | 20 | 6:12-6:14 |  | C |  | М80+1070.46/К8-59.55 | [5 empty] | 1.3
| 126950 | 140903.98 |  | Труба ПШ | 11.58 | 12.9 | 0 |  |  | 0 |  |  |  | М80+1071.06/К8-58.94 | 1 | Х70 (15.7) | 510 | 610
3333 | 126950 | 140903.98 | 0.00 / -11.58 | Аномалия кольцевого шва | 11.58 | 12.9 | 0 | 0 | 120 | 8:35-8:58 |  | C |  | М80+1071.06/К8-58.94 | [5 empty] | 0
| 126960 | 140915.55 |  | Труба ПШ | 4.8 | 12.9 | 0 |  |  | 0.3 |  |  |  | М80+1082.64/К8-47.37 | 1 | Х70 (15.7) | 510 | 610
| 126970 | 140920.35 |  | Труба ПШ | 10.85 | 15.4 | 0 |  |  | 0.1 |  |  |  | М80+1087.44/К8-42.57 | 1 | Х70 (15.7) | 510 | 610
| 126980 | 140931.21 |  | Труба ПШ | 10.94 | 15.4 | 0 |  |  | 0.1 |  |  |  | М80+1098.29/К8-31.72 | 1 | Х70 (15.7) | 510 | 610
| 126990 | 140942.15 |  | Труба ПШ | 11.49 | 15.4 | 0 |  |  | 0.1 |  |  | заварка окна | М80+1109.23/К8-20.78 | 1 | Х70 (15.7) | 510 | 610
| 127000 | 140953.63 |  | Труба ПШ | 2.23 | 15.4 | 0 |  |  | 0 |  |  |  | М80+1120.72/К8-9.29 | 1 | Х70 (15.7) | 510 | 610
3335 | 127000 | 140953.63 | 0.00 / -2.23 | Аномалия кольцевого шва | 2.23 | 15.4 | 0 | 0 | 2899 | 3:42-0:46 |  | C |  | М80+1120.72/К8-9.29 | [5 empty] | 0
| 127005 | 140955.87 |  | Труба ПШ | 1.37 | 17.8 | 0 |  |  | 0 |  |  |  | М80+1122.95/К8-7.06 | 1 | Х70 (15.7) | 510 | 610
| 127009 | 140957.24 |  | Труба ПШ | 1.4 | 17.8 | 0 |  |  | 0 |  |  |  | М80+1124.32/К8-5.68 | 1 | Х70 (15.7) | 510 | 610
| 127014 | 140958.64 |  | Труба ПШ | 0.97 | 17.8 | 0 |  |  | 0 |  |  | тройник | М80+1125.73/К8-4.28 | 1 | Х70 (15.7) | 510 | 610
| 127018 | 140959.62 |  | Труба ПШ | 2.17 | 17.8 | 0 |  |  | 0 |  |  | отвод-врезка | М80+1126.70/К8-3.31 | 1 | Х70 (15.7) | 510 | 610
| 127023 | 140961.79 |  | Труба ПШ | 2.27 | 22 | 0 |  |  | 0 |  |  | Кран_шаровой кран К8, (114Е) № 2580, номер трубы: 127023 | М80+1128.87/К8-1.13 | 1 | Х70 (15.7) | 510 | 610