## SonarFormat
N_OSOB | N_SEK | L_ODOM | OTN_D | OSOB | L_SEK | T_ST | H_PROC | L_DEF | W_DEF | GRAD | TYPE | ABC | PRIM | DistanceFromReferencePoints | Category | Grade | yieldPoint | tensileStrength | Repere_date | Глубина дефекта в мм | МГ Уренгой - Петровск | 2437 - 2613 км | 1220 | 22.03.2021 - 26.03.2021 | 7.4 | 7.4 | 1981 | 127023 | 156030 | АО "Газприборавтоматикасервис"
| 127023 | 140961.79 |  | Труба ПШ | 2.27 | 22 | 0 |  |  | 0 |  |  | Кран_шаровой кран К8, (114Е) № 2580, номер трубы: 127023 | М80+1128.87/К8-1.13 | 1 | Х70 (15.7) | 510 | 610
| 127027 | 140964.06 |  | Труба ПШ | 2.17 | 17.8 | 0 |  |  | 0 |  |  | отвод-врезка | К8+1.13/М81-1876.83 | 1 | Х70 (15.7) | 510 | 610
| 127032а | 140966.22 |  | Труба ПШ | 0.96 | 17.8 | 0 |  |  | 0 |  |  | тройник | К8+3.30/М81-1874.66 | 1 | Х70 (15.7) | 510 | 610
| 127032б | 140967.18 |  | Труба ПШ | 1.42 | 17.8 | 0 |  |  | 0 |  |  |  | К8+4.26/М81-1873.71 | 1 | Х70 (15.7) | 510 | 610
| 127032в | 140968.6 |  | Труба ПШ | 1.43 | 17.8 | 0 |  |  | 0 |  |  |  | К8+5.68/М81-1872.29 | 1 | Х70 (15.7) | 510 | 610
| 127045 | 140970.03 |  | Труба ПШ | 2.55 | 15.4 | 0 |  |  | 0 |  |  |  | К8+7.11/М81-1870.86 | 1 | Х70 (15.7) | 510 | 610
| 127050 | 140972.58 |  | Труба ПШ | 10.79 | 15.4 | 0 |  |  | 2.8 |  |  | заварка окна | К8+9.66/М81-1868.30 | 1 | Х70 (15.7) | 510 | 610
3337 | 127050 | 140972.58 | 0.00 / -10.79 | Аномалия кольцевого шва | 10.79 | 15.4 | 0 | 0 | 1485 | 3:29-8:08 |  | B |  | К8+9.66/М81-1868.30 | [5 empty] | 0
| 127060 | 140983.37 |  | Труба ПШ | 10.83 | 15.4 | 0 |  |  | 0 |  |  |  | К8+20.45/М81-1857.51 | 1 | Х70 (15.7) | 510 | 610
| 127070 | 140994.2 |  | Труба ПШ | 11 | 12.9 | 0 |  |  | 0.1 |  |  | заварка окна | К8+31.28/М81-1846.69 | 1 | Х70 (15.7) | 510 | 610
| 127080 | 141005.2 |  | Труба ПШ | 8.4 | 12.9 | 0 |  |  | 0.2 |  |  |  | К8+42.28/М81-1835.69 | 1 | Х70 (15.7) | 510 | 610
| 127089 | 141013.6 |  | Труба ПШ | 0.61 | 17.8 | 0 |  |  | 0 |  |  |  | К8+50.68/М81-1827.28 | 1 | Х70 (15.7) | 510 | 610
| 127097 | 141014.21 |  | Труба ПШ | 2.1 | 22 | 0 |  |  | 0 |  |  | тройник | К8+51.29/М81-1826.67 | 1 | Х70 (15.7) | 510 | 610
| 127105 | 141016.31 |  | Труба ПШ | 0.6 | 17.8 | 0 |  |  | 0 |  |  |  | К8+53.39/М81-1824.57 | 1 | Х70 (15.7) | 510 | 610
| 127113 | 141016.91 |  | Труба ПШ | 9.67 | 12.9 | 0 |  |  | 0 |  |  | заварка окна | К8+53.99/М81-1823.98 | 1 | Х70 (15.7) | 510 | 610
| 127121 | 141026.58 |  | Труба ПШ | 1.31 | 12.9 | 0 |  |  | 0 |  |  |  | К8+63.66/М81-1814.30 | 1 | Х70 (15.7) | 510 | 610
| 127129 | 141027.9 |  | Труба ПШ | 0.32 | 17.8 | 0 |  |  | 0 |  |  |  | К8+64.97/М81-1812.99 | 1 | Х70 (15.7) | 510 | 610
| 127137 | 141028.22 |  | Труба ПШ | 1.88 | 22 | 0 |  |  | 0 |  |  | тройник | К8+65.30/М81-1812.67 | 1 | Х70 (15.7) | 510 | 610
| 127145 | 141030.1 |  | Труба ПШ | 0.25 | 17.8 | 0 |  |  | 0 |  |  |  | К8+67.18/М81-1810.79 | 1 | Х70 (15.7) | 510 | 610
| 127153 | 141030.35 |  | Труба ПШ | 1.35 | 12.9 | 0 |  |  | 0 |  |  |  | К8+67.42/М81-1810.54 | 1 | Х70 (15.7) | 510 | 610
| 127161 | 141031.7 |  | Труба ПШ | 8.43 | 12.9 | 0 |  |  | 0 |  |  | заварка окна | К8+68.78/М81-1809.19 | 1 | Х70 (15.7) | 510 | 610
| 127170 | 141040.12 |  | Труба ПШ | 11.65 | 12.9 | 0 |  |  | 0.1 |  |  | заварка окна | К8+77.20/М81-1800.76 | 1 | Х70 (15.7) | 510 | 610
| 127180 | 141051.77 |  | Труба ПШ | 11.61 | 12.9 | 0 |  |  | 0.3 |  |  |  | К8+88.85/М81-1789.12 | 1 | Х70 (15.7) | 510 | 610
| 127190 | 141063.39 |  | Труба ПШ | 11.24 | 15.4 | 0 |  |  | 0.4 |  |  |  | К8+100.46/М81-1777.50 | 1 | Х70 (15.7) | 510 | 610
| 127200 | 141074.63 |  | Труба ПШ | 11.51 | 12.9 | 0 |  |  | 0.2 |  |  |  | К8+111.71/М81-1766.26 | 1 | Х70 (15.7) | 510 | 610
| 127210 | 141086.14 |  | Труба ПШ | 11.49 | 12.9 | 0 |  |  | 0.1 |  |  |  | К8+123.22/М81-1754.74 | 1 | Х70 (15.7) | 510 | 610
| 127220 | 141097.63 |  | Труба ПШ | 11.43 | 12.9 | 0 |  |  | 0.1 |  |  |  | К8+134.71/М81-1743.26 | 1 | Х70 (15.7) | 510 | 610
| 127230 | 141109.06 |  | Труба ПШ | 11.64 | 12.9 | 0 |  |  | 0.4 |  |  |  | К8+146.14/М81-1731.83 | 1 | Х70 (15.7) | 510 | 610
| 127240 | 141120.7 |  | Труба ПШ | 11.63 | 12.9 | 0 |  |  | 0.2 |  |  |  | К8+157.78/М81-1720.18 | 1 | Х70 (15.7) | 510 | 610
| 127250 | 141132.33 |  | Труба ПШ | 11.42 | 12.9 | 0 |  |  | 0.2 |  |  |  | К8+169.41/М81-1708.56 | 1 | Х70 (15.7) | 510 | 610
| 127260 | 141143.75 |  | Труба ПШ | 11.46 | 12.9 | 0 |  |  | 0.2 |  |  |  | К8+180.83/М81-1697.14 | 1 | Х70 (15.7) | 510 | 610
| 127270 | 141155.21 |  | Труба ПШ | 10.98 | 12.9 | 0 |  |  | 0.2 |  |  |  | К8+192.29/М81-1685.68 | 1 | Х70 (15.7) | 510 | 610
| 127280 | 141166.19 |  | Труба ПШ | 11.55 | 12.9 | 0 |  |  | 0.1 |  |  |  | К8+203.27/М81-1674.70 | 1 | Х70 (15.7) | 510 | 610
| 127290 | 141177.74 |  | Труба ПШ | 11.61 | 12.9 | 0 |  |  | 0.2 |  |  |  | К8+214.82/М81-1663.15 | 1 | Х70 (15.7) | 510 | 610
| 127300 | 141189.35 |  | Труба ПШ | 11.55 | 12.9 | 0 |  |  | 0.2 |  |  |  | К8+226.42/М81-1651.54 | 1 | Х70 (15.7) | 510 | 610
| 127310 | 141200.89 |  | Труба ПШ | 11.66 | 12.9 | 0 |  |  | 0.2 |  |  |  | К8+237.97/М81-1640.00 | 1 | Х70 (15.7) | 510 | 610
| 127320 | 141212.56 |  | Труба ПШ | 10.88 | 12.9 | 0 |  |  | 0.1 |  |  |  | К8+249.63/М81-1628.33 | 1 | Х70 (15.7) | 510 | 610
3339 | 127320 | 141212.56 | 0.00 / -10.88 | Аномалия кольцевого шва | 10.88 | 12.9 | 0 | 0 | 60 | 5:28-5:40 |  | C |  | К8+249.63/М81-1628.33 | [5 empty] | 0
| 127330 | 141223.43 |  | Труба ПШ | 11.65 | 12.9 | 0 |  |  | 0.1 |  |  |  | К8+260.51/М81-1617.45 | 1 | Х70 (15.7) | 510 | 610
| 127340 | 141235.08 |  | Труба ПШ | 11.39 | 12.9 | 0 |  |  | 0.2 |  |  |  | К8+272.16/М81-1605.80 | 1 | Х70 (15.7) | 510 | 610
| 127350 | 141246.47 |  | Труба ПШ | 11.64 | 12.9 | 0 |  |  | 0.2 |  |  |  | К8+283.55/М81-1594.42 | 1 | Х70 (15.7) | 510 | 610
| 127360 | 141258.12 |  | Труба ПШ | 11.42 | 12.9 | 0 |  |  | 0.1 |  |  |  | К8+295.19/М81-1582.77 | 1 | Х70 (15.7) | 510 | 610
| 127370 | 141269.54 |  | Труба ПШ | 11.45 | 12.9 | 0 |  |  | 0.3 |  |  |  | К8+306.62/М81-1571.35 | 1 | Х70 (15.7) | 510 | 610
| 127380 | 141280.99 |  | Труба ПШ | 11.29 | 12.9 | 0 |  |  | 0.2 |  |  |  | К8+318.07/М81-1559.89 | 1 | Х70 (15.7) | 510 | 610
| 127390 | 141292.28 |  | Труба ПШ | 11.61 | 12.9 | 0 |  |  | 0.2 |  |  |  | К8+329.36/М81-1548.61 | 1 | Х70 (15.7) | 510 | 610
| 127400 | 141303.89 |  | Труба ПШ | 11.39 | 12.9 | 0 |  |  | 0.1 |  |  |  | К8+340.97/М81-1536.99 | 1 | Х70 (15.7) | 510 | 610
| 127410 | 141315.28 |  | Труба ПШ | 11.15 | 12.9 | 0 |  |  | 0.1 |  |  |  | К8+352.36/М81-1525.61 | 1 | Х70 (15.7) | 510 | 610
| 127420 | 141326.43 |  | Труба ПШ | 11.41 | 12.9 | 0 |  |  | 0.2 |  |  |  | К8+363.51/М81-1514.45 | 1 | Х70 (15.7) | 510 | 610
| 127430 | 141337.84 |  | Труба ПШ | 11.44 | 12.9 | 0 |  |  | 0.1 |  |  |  | К8+374.92/М81-1503.05 | 1 | Х70 (15.7) | 510 | 610
3341 | 127430 | 141339.31 | 1.48 / -9.96 | Аномалия продольного шва | 11.44 | 12.9 | 0 | 109 | 20 | 9:10-9:12 |  | C | нарушение формы продольного шва | К8+376.39/М81-1501.57 | [5 empty] | 0
| 127440 | 141349.28 |  | Труба ПШ | 11.32 | 12.9 | 0 |  |  | 0.2 |  |  |  | К8+386.36/М81-1491.61 | 1 | Х70 (15.7) | 510 | 610
| 127450 | 141360.6 |  | Труба ПШ | 10.44 | 12.9 | 0 |  |  | 0 |  |  |  | К8+397.68/М81-1480.29 | 1 | Х70 (15.7) | 510 | 610
3343 | 127450 | 141369.28 | 8.68 / -1.77 | Коррозия | 10.44 | 12.9 | 10 | 20 | 36 | 4:50-4:57 |  | C |  | К8+406.36/М81-1471.61 | [5 empty] | 1.3
| 127460 | 141371.04 |  | Труба ПШ | 11.41 | 12.9 | 0 |  |  | 0.1 |  |  |  | К8+408.12/М81-1469.84 | 1 | Х70 (15.7) | 510 | 610
| 127470 | 141382.45 |  | Труба ПШ | 11.66 | 12.9 | 0 |  |  | 0.2 |  |  |  | К8+419.53/М81-1458.44 | 1 | Х70 (15.7) | 510 | 610
| 127480 | 141394.11 |  | Труба ПШ | 11.42 | 12.9 | 0 |  |  | 0.1 |  |  |  | К8+431.19/М81-1446.78 | 1 | Х70 (15.7) | 510 | 610
| 127490 | 141405.53 |  | Труба ПШ | 11.62 | 12.9 | 0 |  |  | 0 |  |  |  | К8+442.61/М81-1435.35 | 1 | Х70 (15.7) | 510 | 610
| 127500 | 141417.15 |  | Труба ПШ | 11.56 | 12.9 | 0 |  |  | 0.1 |  |  |  | К8+454.23/М81-1423.74 | 1 | Х70 (15.7) | 510 | 610
| 127510 | 141428.71 |  | Труба ПШ | 11.64 | 12.9 | 0 |  |  | 0.4 |  |  |  | К8+465.79/М81-1412.18 | 1 | Х70 (15.7) | 510 | 610
| 127520 | 141440.35 |  | Труба ПШ | 11.65 | 12.9 | 0 |  |  | 0.1 |  |  |  | К8+477.43/М81-1400.54 | 1 | Х70 (15.7) | 510 | 610
| 127530 | 141452 |  | Труба ПШ | 11.44 | 12.9 | 0 |  |  | 0 |  |  |  | К8+489.08/М81-1388.89 | 1 | Х70 (15.7) | 510 | 610
| 127540 | 141463.44 |  | Труба ПШ | 11.46 | 12.9 | 0 |  |  | 0.1 |  |  |  | К8+500.52/М81-1377.45 | 1 | Х70 (15.7) | 510 | 610
3345 | 127540 | 141467 | 3.56 / -7.91 | Аномалия продольного шва | 11.46 | 12.9 | 0 | 832 | 20 | 4:35-4:37 |  | C | нарушение формы продольного шва, в зоне вмятины | К8+504.08/М81-1373.89 | [5 empty] | 0
| 127550 | 141474.91 |  | Труба ПШ | 11.66 | 12.9 | 0 |  |  | 0.1 |  |  |  | К8+511.98/М81-1365.98 | 1 | Х70 (15.7) | 510 | 610
| 127560 | 141486.56 |  | Труба ПШ | 11.41 | 12.9 | 0 |  |  | 0.1 |  |  |  | К8+523.64/М81-1354.33 | 1 | Х70 (15.7) | 510 | 610
| 127570 | 141497.97 |  | Труба ПШ | 11.26 | 12.9 | 0 |  |  | 0.1 |  |  |  | К8+535.05/М81-1342.92 | 1 | Х70 (15.7) | 510 | 610
| 127580 | 141509.23 |  | Труба ПШ | 11.35 | 12.9 | 0 |  |  | 0.1 |  |  |  | К8+546.31/М81-1331.65 | 1 | Х70 (15.7) | 510 | 610
| 127590 | 141520.59 |  | Труба ПШ | 11.42 | 12.9 | 0 |  |  | 0 |  |  |  | К8+557.67/М81-1320.30 | 1 | Х70 (15.7) | 510 | 610
| 127600 | 141532.01 |  | Труба ПШ | 11.36 | 12.9 | 0 |  |  | 0.2 |  |  |  | К8+569.09/М81-1308.88 | 1 | Х70 (15.7) | 510 | 610
| 127610 | 141543.37 |  | Труба ПШ | 11.53 | 12.9 | 0 |  |  | 0.1 |  |  |  | К8+580.45/М81-1297.52 | 1 | Х70 (15.7) | 510 | 610
| 127620 | 141554.9 |  | Труба ПШ | 11.34 | 12.9 | 0 |  |  | 0.1 |  |  |  | К8+591.98/М81-1285.98 | 1 | Х70 (15.7) | 510 | 610
| 127630 | 141566.24 |  | Труба ПШ | 11.25 | 12.9 | 0 |  |  | 0.3 |  |  |  | К8+603.32/М81-1274.65 | 1 | Х70 (15.7) | 510 | 610
3347 | 127630 | 141567.88 | 1.63 / -9.62 | Аномалия продольного шва | 11.25 | 12.9 | 0 | 127 | 20 | 11:03-11:05 |  | C | нарушение формы продольного шва | К8+604.95/М81-1273.01 | [5 empty] | 0
| 127640 | 141577.49 |  | Труба ПШ | 11.65 | 12.9 | 0 |  |  | 0.1 |  |  |  | К8+614.57/М81-1263.39 | 1 | Х70 (15.7) | 510 | 610
| 127650 | 141589.15 |  | Труба ПШ | 11.43 | 12.9 | 0 |  |  | 0 |  |  |  | К8+626.23/М81-1251.74 | 1 | Х70 (15.7) | 510 | 610
| 127660 | 141600.58 |  | Труба ПШ | 11.33 | 12.9 | 0 |  |  | 0.1 |  |  |  | К8+637.66/М81-1240.31 | 1 | Х70 (15.7) | 510 | 610
| 127670 | 141611.92 |  | Труба ПШ | 11.38 | 12.9 | 0 |  |  | 0.1 |  |  |  | К8+648.99/М81-1228.97 | 1 | Х70 (15.7) | 510 | 610
| 127680 | 141623.29 |  | Труба ПШ | 11.14 | 12.9 | 0 |  |  | 0.1 |  |  |  | К8+660.37/М81-1217.59 | 1 | Х70 (15.7) | 510 | 610
| 127690 | 141634.43 |  | Труба ПШ | 11.41 | 12.9 | 0 |  |  | 0.1 |  |  |  | К8+671.51/М81-1206.46 | 1 | Х70 (15.7) | 510 | 610
| 127700 | 141645.85 |  | Труба ПШ | 11.66 | 12.9 | 0 |  |  | 0.1 |  |  |  | К8+682.92/М81-1195.04 | 1 | Х70 (15.7) | 510 | 610
| 127710 | 141657.51 |  | Труба ПШ | 11.13 | 12.9 | 0 |  |  | 0.1 |  |  |  | К8+694.58/М81-1183.38 | 1 | Х70 (15.7) | 510 | 610
| 127720 | 141668.63 |  | Труба ПШ | 11.34 | 12.9 | 0 |  |  | 0.2 |  |  |  | К8+705.71/М81-1172.26 | 1 | Х70 (15.7) | 510 | 610
| 127730 | 141679.97 |  | Труба ПШ | 11.24 | 12.9 | 0 |  |  | 0.1 |  |  |  | К8+717.05/М81-1160.92 | 1 | Х70 (15.7) | 510 | 610
| 127740 | 141691.21 |  | Труба ПШ | 10.65 | 12.9 | 0 |  |  | 0.1 |  |  |  | К8+728.28/М81-1149.68 | 1 | Х70 (15.7) | 510 | 610
| 127750 | 141701.86 |  | Труба ПШ | 11.34 | 12.9 | 0 |  |  | 0.1 |  |  |  | К8+738.94/М81-1139.03 | 1 | Х70 (15.7) | 510 | 610
| 127760 | 141713.2 |  | Труба ПШ | 10.97 | 12.9 | 0 |  |  | 0.1 |  |  |  | К8+750.28/М81-1127.68 | 1 | Х70 (15.7) | 510 | 610
| 127770 | 141724.18 |  | Труба ПШ | 10.84 | 12.9 | 0 |  |  | 0 |  |  |  | К8+761.26/М81-1116.71 | 1 | Х70 (15.7) | 510 | 610
| 127780 | 141735.02 |  | Труба ПШ | 11.51 | 12.9 | 0 |  |  | 0.2 |  |  |  | К8+772.09/М81-1105.87 | 1 | Х70 (15.7) | 510 | 610
3349 | 127780 | 141735.02 | 0.00 / -11.51 | Аномалия кольцевого шва | 11.51 | 12.9 | 0 | 0 | 84 | 2:03-2:18 |  | C |  | К8+772.09/М81-1105.87 | [5 empty] | 0
| 127790 | 141746.53 |  | Труба ПШ | 11.35 | 12.9 | 0 |  |  | 0 |  |  |  | К8+783.60/М81-1094.36 | 1 | Х70 (15.7) | 510 | 610
| 127800 | 141757.87 |  | Труба ПШ | 11.44 | 12.9 | 0 |  |  | 0.1 |  |  |  | К8+794.95/М81-1083.02 | 1 | Х70 (15.7) | 510 | 610
3351 | 127800 | 141757.87 | 0.00 / -11.44 | Аномалия кольцевого шва | 11.44 | 12.9 | 0 | 0 | 192 | 5:54-6:30 |  | C |  | К8+794.95/М81-1083.02 | [5 empty] | 0
3352 | 127800 | 141763.75 | 5.88 / -5.56 | Коррозия | 11.44 | 12.9 | 18 | 19 | 18 | 11:43-11:47 |  | C |  | К8+800.83/М81-1077.14 | [5 empty] | 2.3
| 127810 | 141769.31 |  | Труба ПШ | 11.44 | 12.9 | 0 |  |  | 0.1 |  |  |  | К8+806.39/М81-1071.58 | 1 | Х70 (15.7) | 510 | 610
3354 | 127810 | 141776.16 | 6.85 / -4.59 | Технологический дефект | 11.44 | 12.9 | 0 | 17 | 12 | 11:52-11:54 |  | C | приварка | К8+813.24/М81-1064.72 | [5 empty] | 0
| 127820 | 141780.75 |  | Труба ПШ | 10.67 | 12.9 | 0 |  |  | 0.1 |  |  |  | К8+817.83/М81-1060.14 | 1 | Х70 (15.7) | 510 | 610
| 127830 | 141791.42 |  | Труба ПШ | 11.51 | 12.9 | 0 |  |  | 0.2 |  |  |  | К8+828.50/М81-1049.46 | 1 | Х70 (15.7) | 510 | 610
| 127840 | 141802.93 |  | Труба ПШ | 10.87 | 12.9 | 0 |  |  | 0.2 |  |  |  | К8+840.01/М81-1037.96 | 1 | Х70 (15.7) | 510 | 610
| 127850 | 141813.8 |  | Труба ПШ | 11.35 | 13.5 | 0 |  |  | 0.3 |  |  |  | К8+850.87/М81-1027.09 | 1 | Х70 (15.7) | 510 | 610
3356 | 127850 | 141817.53 | 3.73 / -7.61 | Заводской дефект | 11.35 | 13.5 | 10 | 102 | 42 | 6:03-6:11 |  | C |  | К8+854.61/М81-1023.36 | [5 empty] | 1.4
| 127860 | 141825.14 |  | Труба ПШ | 11.37 | 12.9 | 0 |  |  | 0.2 |  |  |  | К8+862.22/М81-1015.75 | 1 | Х70 (15.7) | 510 | 610
| 127870 | 141836.51 |  | Труба ПШ | 11.5 | 12.9 | 0 |  |  | 0.2 |  |  |  | К8+873.59/М81-1004.37 | 1 | Х70 (15.7) | 510 | 610
| 127880 | 141848.01 |  | Труба ПШ | 11.27 | 12.9 | 0 |  |  | 0.1 |  |  |  | К8+885.09/М81-992.88 | 1 | Х70 (15.7) | 510 | 610
| 127890 | 141859.29 |  | Труба ПШ | 11.58 | 12.9 | 0 |  |  | 0.4 |  |  |  | К8+896.36/М81-981.60 | 1 | Х70 (15.7) | 510 | 610
| 127900 | 141870.87 |  | Труба ПШ | 11.44 | 12.9 | 0 |  |  | 0.2 |  |  |  | К8+907.95/М81-970.02 | 1 | Х70 (15.7) | 510 | 610
| 127910 | 141882.31 |  | Труба ПШ | 11.45 | 12.9 | 0 |  |  | 0.2 |  |  |  | К8+919.39/М81-958.58 | 1 | Х70 (15.7) | 510 | 610
| 127920 | 141893.76 |  | Труба ПШ | 11.46 | 12.9 | 0 |  |  | 0.2 |  |  |  | К8+930.83/М81-947.13 | 1 | Х70 (15.7) | 510 | 610
| 127930 | 141905.22 |  | Труба ПШ | 11.51 | 15.4 | 0 |  |  | 0.1 |  |  |  | К8+942.29/М81-935.67 | 1 | Х70 (15.7) | 510 | 610
3358 | 127930 | 141910.78 | 5.56 / -5.95 | Кластер коррозии | 11.51 | 15.4 | 10 | 25 | 497 | 5:00-6:34 |  | C | зона коррозии | К8+947.86/М81-930.11 | [5 empty] | 1.5
| 127940 | 141916.73 |  | Труба ПШ | 11.65 | 12.9 | 0 |  |  | 0.4 |  |  |  | К8+953.81/М81-924.16 | 1 | Х70 (15.7) | 510 | 610
| 127950 | 141928.38 |  | Труба ПШ | 11.66 | 12.9 | 0 |  |  | 0.2 |  |  |  | К8+965.45/М81-912.51 | 1 | Х70 (15.7) | 510 | 610
| 127960 | 141940.04 |  | Труба ПШ | 11.54 | 12.9 | 0 |  |  | 0.2 |  |  |  | К8+977.11/М81-900.85 | 1 | Х70 (15.7) | 510 | 610
| 127970 | 141951.57 |  | Труба ПШ | 11.39 | 12.9 | 0 |  |  | 0.1 |  |  |  | К8+988.65/М81-889.31 | 1 | Х70 (15.7) | 510 | 610
| 127980 | 141962.96 |  | Труба ПШ | 11.66 | 12.9 | 0 |  |  | 0.1 |  |  |  | К8+1000.04/М81-877.92 | 1 | Х70 (15.7) | 510 | 610
3360 | 127980 | 141962.96 | 0.00 / -11.66 | Аномалия кольцевого шва | 11.66 | 12.9 | 0 | 0 | 982 | 7:55-10:59 |  | C |  | К8+1000.04/М81-877.92 | [5 empty] | 0
| 127990 | 141974.63 |  | Труба ПШ | 11.42 | 12.9 | 0 |  |  | 0.2 |  |  |  | К8+1011.71/М81-866.26 | 1 | Х70 (15.7) | 510 | 610
| 128000 | 141986.05 |  | Труба ПШ | 11 | 12.9 | 0 |  |  | 0.1 |  |  |  | К8+1023.12/М81-854.84 | 1 | Х70 (15.7) | 510 | 610
3362 | 128000 | 141986.05 | 0.00 / -11.00 | Аномалия кольцевого шва | 11 | 12.9 | 0 | 0 | 234 | 5:28-6:12 |  | C |  | К8+1023.12/М81-854.84 | [5 empty] | 0
| 128010 | 141997.05 |  | Труба ПШ | 11.67 | 13.5 | 0 |  |  | 0.1 |  |  |  | К8+1034.13/М81-843.84 | 1 | Х70 (15.7) | 510 | 610
| 128020 | 142008.72 |  | Труба ПШ | 11.61 | 12.9 | 0 |  |  | 0.1 |  |  |  | К8+1045.79/М81-832.17 | 1 | Х70 (15.7) | 510 | 610
| 128030 | 142020.32 |  | Труба ПШ | 11.28 | 12.9 | 0 |  |  | 0.1 |  |  |  | К8+1057.40/М81-820.57 | 1 | Х70 (15.7) | 510 | 610
3364 | 128030 | 142020.32 | 0.00 / -11.28 | Аномалия кольцевого шва | 11.28 | 12.9 | 0 | 0 | 234 | 4:13-4:57 |  | C |  | К8+1057.40/М81-820.57 | [5 empty] | 0
| 128040 | 142031.6 |  | Труба ПШ | 11.65 | 12.9 | 0 |  |  | 0.2 |  |  |  | К8+1068.67/М81-809.29 | 1 | Х70 (15.7) | 510 | 610
| 128050 | 142043.24 |  | Труба ПШ | 11.68 | 12.9 | 0 |  |  | 0.2 |  |  |  | К8+1080.32/М81-797.65 | 1 | Х70 (15.7) | 510 | 610
| 128060 | 142054.93 |  | Труба ПШ | 9.15 | 12.9 | 0 |  |  | 0.3 |  |  |  | К8+1092.00/М81-785.96 | 1 | Х70 (15.7) | 510 | 610
| 128070 | 142064.07 |  | Труба ПШ | 11.57 | 12.9 | 0 |  |  | 0.2 |  |  |  | К8+1101.15/М81-776.82 | 1 | Х70 (15.7) | 510 | 610
| 128080 | 142075.65 |  | Труба ПШ | 11.64 | 12.9 | 0 |  |  | 0.2 |  |  |  | К8+1112.72/М81-765.24 | 1 | Х70 (15.7) | 510 | 610
| 128090 | 142087.28 |  | Труба ПШ | 11.63 | 12.9 | 0 |  |  | 0.2 |  |  |  | К8+1124.36/М81-753.60 | 1 | Х70 (15.7) | 510 | 610
3366 | 128090 | 142089.51 | 2.23 / -9.40 | Аномалия продольного шва | 11.63 | 12.9 | 0 | 454 | 20 | 11:40-11:42 |  | C | нарушение формы продольного шва, в зоне вмятины | К8+1126.59/М81-751.37 | [5 empty] | 0
| 128100 | 142098.91 |  | Труба ПШ | 11.25 | 12.9 | 0 |  |  | 0.3 |  |  |  | К8+1135.99/М81-741.97 | 1 | Х70 (15.7) | 510 | 610
| 128110 | 142110.16 |  | Труба ПШ | 11.63 | 12.9 | 0 |  |  | 0.1 |  |  |  | К8+1147.24/М81-730.73 | 1 | Х70 (15.7) | 510 | 610
| 128120 | 142121.79 |  | Труба ПШ | 11.64 | 12.9 | 0 |  |  | 0.3 |  |  |  | К8+1158.87/М81-719.10 | 1 | Х70 (15.7) | 510 | 610
| 128130 | 142133.43 |  | Труба ПШ | 11.28 | 12.9 | 0 |  |  | 0.1 |  |  |  | К8+1170.50/М81-707.46 | 1 | Х70 (15.7) | 510 | 610
3368 | 128130 | 142133.49 | 0.07 / -11.21 | Кластер коррозии | 11.28 | 12.9 | 10 | 89 | 311 | 4:23-5:22 |  | C | зона коррозии | К8+1170.57/М81-707.40 | [5 empty] | 1.3
| 128140 | 142144.7 |  | Труба ПШ | 11.64 | 12.9 | 0 |  |  | 0.1 |  |  |  | К8+1181.78/М81-696.18 | 1 | Х70 (15.7) | 510 | 610
| 128150 | 142156.34 |  | Труба ПШ | 11.65 | 12.9 | 0 |  |  | 0.3 |  |  |  | К8+1193.42/М81-684.54 | 1 | Х70 (15.7) | 510 | 610
| 128160 | 142167.99 |  | Труба ПШ | 11.59 | 12.9 | 0 |  |  | 0.1 |  |  |  | К8+1205.07/М81-672.90 | 1 | Х70 (15.7) | 510 | 610
| 128170 | 142179.58 |  | Труба ПШ | 11.64 | 12.9 | 0 |  |  | 0.2 |  |  |  | К8+1216.65/М81-661.31 | 1 | Х70 (15.7) | 510 | 610
| 128180 | 142191.21 |  | Труба ПШ | 11.63 | 12.9 | 0 |  |  | 0.1 |  |  |  | К8+1228.29/М81-649.67 | 1 | Х70 (15.7) | 510 | 610
| 128190 | 142202.85 |  | Труба ПШ | 11.69 | 12.9 | 0 |  |  | 0.1 |  |  |  | К8+1239.93/М81-638.04 | 1 | Х70 (15.7) | 510 | 610
| 128200 | 142214.54 |  | Труба ПШ | 11.63 | 12.9 | 0 |  |  | 0.1 |  |  |  | К8+1251.61/М81-626.35 | 1 | Х70 (15.7) | 510 | 610
| 128210 | 142226.17 |  | Труба ПШ | 11.64 | 12.9 | 0 |  |  | 0.1 |  |  |  | К8+1263.24/М81-614.72 | 1 | Х70 (15.7) | 510 | 610
| 128220 | 142237.8 |  | Труба ПШ | 11.62 | 12.9 | 0 |  |  | 0 |  |  |  | К8+1274.88/М81-603.08 | 1 | Х70 (15.7) | 510 | 610
| 128230 | 142249.42 |  | Труба ПШ | 10.85 | 12.9 | 0 |  |  | 0.1 |  |  |  | К8+1286.50/М81-591.46 | 1 | Х70 (15.7) | 510 | 610
| 128240 | 142260.27 |  | Труба ПШ | 10.81 | 12.9 | 0 |  |  | 0.1 |  |  |  | К8+1297.35/М81-580.62 | 1 | Х70 (15.7) | 510 | 610
| 128250 | 142271.08 |  | Труба ПШ | 11.14 | 12.9 | 0 |  |  | 0.1 |  |  |  | К8+1308.16/М81-569.80 | 1 | Х70 (15.7) | 510 | 610
| 128260 | 142282.22 |  | Труба ПШ | 10.91 | 12.9 | 0 |  |  | 0.1 |  |  |  | К8+1319.30/М81-558.67 | 1 | Х70 (15.7) | 510 | 610
| 128270 | 142293.14 |  | Труба ПШ | 11.59 | 13.5 | 0 |  |  | 0.1 |  |  |  | К8+1330.21/М81-547.75 | 1 | Х70 (15.7) | 510 | 610
| 128280 | 142304.72 |  | Труба ПШ | 9.67 | 12.9 | 0 |  |  | 0.2 |  |  |  | К8+1341.80/М81-536.16 | 1 | Х70 (15.7) | 510 | 610
| 128290 | 142314.39 |  | Труба ПШ | 11.38 | 12.9 | 0 |  |  | 0.1 |  |  |  | К8+1351.47/М81-526.50 | 1 | Х70 (15.7) | 510 | 610
| 128300 | 142325.77 |  | Труба ПШ | 11.45 | 12.9 | 0 |  |  | 0.2 |  |  |  | К8+1362.85/М81-515.11 | 1 | Х70 (15.7) | 510 | 610
| 128310 | 142337.22 |  | Труба ПШ | 11.57 | 12.9 | 0 |  |  | 0 |  |  |  | К8+1374.30/М81-503.66 | 1 | Х70 (15.7) | 510 | 610
| 128320 | 142348.79 |  | Труба ПШ | 11.43 | 12.9 | 0 |  |  | 0 |  |  |  | К8+1385.87/М81-492.10 | 1 | Х70 (15.7) | 510 | 610
| 128330 | 142360.23 |  | Труба ПШ | 11.64 | 12.9 | 0 |  |  | 0.1 |  |  |  | К8+1397.30/М81-480.66 | 1 | Х70 (15.7) | 510 | 610
| 128340 | 142371.87 |  | Труба ПШ | 11.63 | 12.9 | 0 |  |  | 0.1 |  |  |  | К8+1408.94/М81-469.02 | 1 | Х70 (15.7) | 510 | 610
| 128350 | 142383.49 |  | Труба ПШ | 11.57 | 12.9 | 0 |  |  | 0.2 |  |  |  | К8+1420.57/М81-457.40 | 1 | Х70 (15.7) | 510 | 610
| 128360 | 142395.06 |  | Труба ПШ | 11.22 | 12.9 | 0 |  |  | 0.1 |  |  |  | К8+1432.14/М81-445.83 | 1 | Х70 (15.7) | 510 | 610
| 128370 | 142406.28 |  | Труба ПШ | 10.98 | 12.9 | 0 |  |  | 0.1 |  |  |  | К8+1443.36/М81-434.60 | 1 | Х70 (15.7) | 510 | 610
| 128380 | 142417.27 |  | Труба ПШ | 11.66 | 12.9 | 0 |  |  | 0.1 |  |  |  | К8+1454.35/М81-423.62 | 1 | Х70 (15.7) | 510 | 610
| 128390 | 142428.93 |  | Труба ПШ | 9.23 | 12.9 | 0 |  |  | 0.2 |  |  |  | К8+1466.01/М81-411.96 | 1 | Х70 (15.7) | 510 | 610
| 128400 | 142438.16 |  | Труба ПШ | 11.5 | 12.9 | 0 |  |  | 0.1 |  |  |  | К8+1475.24/М81-402.73 | 1 | Х70 (15.7) | 510 | 610
| 128410 | 142449.66 |  | Труба ПШ | 11.63 | 13.5 | 0 |  |  | 0 |  |  |  | К8+1486.73/М81-391.23 | 1 | Х70 (15.7) | 510 | 610
| 128420 | 142461.29 |  | Труба ПШ | 11.55 | 12.9 | 0 |  |  | 0.1 |  |  |  | К8+1498.37/М81-379.60 | 1 | Х70 (15.7) | 510 | 610
| 128430 | 142472.84 |  | Труба ПШ | 11.64 | 12.9 | 0 |  |  | 0.1 |  |  |  | К8+1509.91/М81-368.05 | 1 | Х70 (15.7) | 510 | 610
| 128440 | 142484.47 |  | Труба ПШ | 11.62 | 12.9 | 0 |  |  | 0.3 |  |  |  | К8+1521.55/М81-356.42 | 1 | Х70 (15.7) | 510 | 610
| 128450 | 142496.09 |  | Труба ПШ | 11.66 | 12.9 | 0 |  |  | 0.2 |  |  |  | К8+1533.17/М81-344.80 | 1 | Х70 (15.7) | 510 | 610
| 128460 | 142507.75 |  | Труба ПШ | 10.73 | 12.9 | 0 |  |  | 0.1 |  |  |  | К8+1544.83/М81-333.14 | 1 | Х70 (15.7) | 510 | 610
| 128470 | 142518.48 |  | Труба ПШ | 11.62 | 12.9 | 0 |  |  | 0.2 |  |  |  | К8+1555.56/М81-322.41 | 1 | Х70 (15.7) | 510 | 610
| 128480 | 142530.1 |  | Труба ПШ | 11.46 | 12.9 | 0 |  |  | 0.2 |  |  |  | К8+1567.18/М81-310.79 | 1 | Х70 (15.7) | 510 | 610
| 128490 | 142541.56 |  | Труба ПШ | 11.64 | 12.9 | 0 |  |  | 0.3 |  |  |  | К8+1578.64/М81-299.33 | 1 | Х70 (15.7) | 510 | 610
| 128500 | 142553.2 |  | Труба ПШ | 11.63 | 12.9 | 0 |  |  | 0.1 |  |  |  | К8+1590.28/М81-287.69 | 1 | Х70 (15.7) | 510 | 610
| 128510 | 142564.83 |  | Труба ПШ | 11.67 | 12.9 | 0 |  |  | 0.1 |  |  |  | К8+1601.91/М81-276.06 | 1 | Х70 (15.7) | 510 | 610
| 128520 | 142576.5 |  | Труба ПШ | 11.63 | 12.9 | 0 |  |  | 0.1 |  |  |  | К8+1613.58/М81-264.39 | 1 | Х70 (15.7) | 510 | 610
| 128530 | 142588.12 |  | Труба ПШ | 11.61 | 12.9 | 0 |  |  | 0.1 |  |  |  | К8+1625.20/М81-252.76 | 1 | Х70 (15.7) | 510 | 610
| 128540 | 142599.74 |  | Труба ПШ | 11.05 | 12.9 | 0 |  |  | 0.3 |  |  |  | К8+1636.81/М81-241.15 | 1 | Х70 (15.7) | 510 | 610
| 128550 | 142610.79 |  | Труба ПШ | 11.5 | 12.9 | 0 |  |  | 0.1 |  |  |  | К8+1647.86/М81-230.10 | 1 | Х70 (15.7) | 510 | 610
| 128560 | 142622.29 |  | Труба ПШ | 11.48 | 12.9 | 0 |  |  | 0.2 |  |  |  | К8+1659.37/М81-218.60 | 1 | Х70 (15.7) | 510 | 610
| 128570 | 142633.77 |  | Труба ПШ | 11.67 | 12.9 | 0 |  |  | 0.1 |  |  |  | К8+1670.85/М81-207.12 | 1 | Х70 (15.7) | 510 | 610
| 128580 | 142645.44 |  | Труба ПШ | 11.67 | 12.9 | 0 |  |  | 0.1 |  |  |  | К8+1682.52/М81-195.45 | 1 | Х70 (15.7) | 510 | 610
| 128590 | 142657.11 |  | Труба ПШ | 11.61 | 12.9 | 0 |  |  | 0.3 |  |  |  | К8+1694.19/М81-183.78 | 1 | Х70 (15.7) | 510 | 610
| 128600 | 142668.71 |  | Труба ПШ | 10.35 | 12.9 | 0 |  |  | 0.1 |  |  |  | К8+1705.79/М81-172.17 | 1 | Х70 (15.7) | 510 | 610
| 128610 | 142679.06 |  | Труба ПШ | 11.45 | 12.9 | 0 |  |  | 0.2 |  |  |  | К8+1716.14/М81-161.82 | 1 | Х70 (15.7) | 510 | 610
| 128620 | 142690.51 |  | Труба ПШ | 11.65 | 12.9 | 0 |  |  | 0.1 |  |  |  | К8+1727.59/М81-150.38 | 1 | Х70 (15.7) | 510 | 610
| 128630 | 142702.16 |  | Труба ПШ | 11.44 | 12.9 | 0 |  |  | 0.2 |  |  |  | К8+1739.24/М81-138.73 | 1 | Х70 (15.7) | 510 | 610
| 128640 | 142713.61 |  | Труба ПШ | 11.28 | 12.9 | 0 |  |  | 0.2 |  |  |  | К8+1750.68/М81-127.28 | 1 | Х70 (15.7) | 510 | 610
| 128650 | 142724.89 |  | Труба ПШ | 11.4 | 12.9 | 0 |  |  | 0.2 |  |  |  | К8+1761.97/М81-116.00 | 1 | Х70 (15.7) | 510 | 610
| 128660 | 142736.29 |  | Труба ПШ | 11.09 | 12.9 | 0 |  |  | 0.2 |  |  |  | К8+1773.37/М81-104.60 | 1 | Х70 (15.7) | 510 | 610
| 128670 | 142747.38 |  | Труба ПШ | 11.4 | 12.9 | 0 |  |  | 0.1 |  |  |  | К8+1784.46/М81-93.51 | 1 | Х70 (15.7) | 510 | 610
| 128680 | 142758.78 |  | Труба ПШ | 11.55 | 12.9 | 0 |  |  | 0.1 |  |  |  | К8+1795.86/М81-82.10 | 1 | Х70 (15.7) | 510 | 610
| 128690 | 142770.33 |  | Труба ПШ | 10.18 | 12.9 | 0 |  |  | 0.2 |  |  |  | К8+1807.41/М81-70.55 | 1 | Х70 (15.7) | 510 | 610
| 128700 | 142780.51 |  | Труба ПШ | 11.17 | 12.9 | 0 |  |  | 0.1 |  |  |  | К8+1817.59/М81-60.38 | 1 | Х70 (15.7) | 510 | 610
| 128710 | 142791.68 |  | Труба ПШ | 11.29 | 12.9 | 0 |  |  | 0.1 |  |  |  | К8+1828.76/М81-49.21 | 1 | Х70 (15.7) | 510 | 610
| 128720 | 142802.97 |  | Труба ПШ | 11.18 | 12.9 | 0 |  |  | 0.3 |  |  |  | К8+1840.05/М81-37.92 | 1 | Х70 (15.7) | 510 | 610
| 128730 | 142814.15 |  | Труба ПШ | 11.31 | 12.9 | 0 |  |  | 0.2 |  |  |  | К8+1851.23/М81-26.74 | 1 | Х70 (15.7) | 510 | 610
| 128740 | 142825.45 |  | Труба ПШ | 11.46 | 12.9 | 0 |  |  | 0.1 |  |  |  | К8+1862.53/М81-15.43 | 1 | Х70 (15.7) | 510 | 610
| 128750 | 142836.91 |  | Труба ПШ | 11.62 | 12.9 | 0 |  |  | 0.3 |  |  | маркер | К8+1873.99/М81-3.98 | 1 | Х70 (15.7) | 510 | 610
3370 | 128750 | 142837.24 | 0.33 / -11.29 | Технологический дефект | 11.62 | 12.9 | 0 | 13 | 18 | 2:12-2:15 |  | C | приварка | К8+1874.32/М81-3.65 | [5 empty] | 0
| 128760 | 142848.53 |  | Труба ПШ | 11.66 | 12.9 | 0 |  |  | 0.1 |  |  |  | М81+7.65/М82-995.10 | 1 | Х70 (15.7) | 510 | 610
| 128770 | 142860.19 |  | Труба ПШ | 11.63 | 12.9 | 0 |  |  | 0.2 |  |  |  | М81+19.30/М82-983.45 | 1 | Х70 (15.7) | 510 | 610
| 128780 | 142871.81 |  | Труба ПШ | 11.23 | 12.9 | 0 |  |  | 0.3 |  |  |  | М81+30.93/М82-971.82 | 1 | Х70 (15.7) | 510 | 610
| 128790 | 142883.04 |  | Труба ПШ | 11.59 | 12.9 | 0 |  |  | 0.1 |  |  |  | М81+42.15/М82-960.59 | 1 | Х70 (15.7) | 510 | 610
| 128800 | 142894.63 |  | Труба ПШ | 11.66 | 12.9 | 0 |  |  | 0.2 |  |  |  | М81+53.74/М82-949.01 | 1 | Х70 (15.7) | 510 | 610
| 128810 | 142906.28 |  | Труба ПШ | 11.68 | 12.9 | 0 |  |  | 0 |  |  |  | М81+65.40/М82-937.35 | 1 | Х70 (15.7) | 510 | 610
| 128820 | 142917.96 |  | Труба ПШ | 11.47 | 12.9 | 0 |  |  | 0.1 |  |  |  | М81+77.08/М82-925.67 | 1 | Х70 (15.7) | 510 | 610
| 128830 | 142929.44 |  | Труба ПШ | 11.44 | 12.9 | 0 |  |  | 0.2 |  |  |  | М81+88.55/М82-914.20 | 1 | Х70 (15.7) | 510 | 610
| 128840 | 142940.88 |  | Труба ПШ | 11.58 | 12.9 | 0 |  |  | 0.1 |  |  |  | М81+99.99/М82-902.76 | 1 | Х70 (15.7) | 510 | 610
| 128850 | 142952.46 |  | Труба ПШ | 11.67 | 12.9 | 0 |  |  | 0.2 |  |  |  | М81+111.57/М82-891.18 | 1 | Х70 (15.7) | 510 | 610
| 128860 | 142964.13 |  | Труба ПШ | 11.57 | 12.9 | 0 |  |  | 0 |  |  |  | М81+123.24/М82-879.51 | 1 | Х70 (15.7) | 510 | 610
| 128870 | 142975.7 |  | Труба ПШ | 11.42 | 12.9 | 0 |  |  | 0.2 |  |  |  | М81+134.81/М82-867.94 | 1 | Х70 (15.7) | 510 | 610
3372 | 128870 | 142976.96 | 1.26 / -10.16 | Аномалия продольного шва | 11.42 | 12.9 | 0 | 489 | 20 | 10:35-10:37 |  | C | нарушение формы продольного шва | М81+136.07/М82-866.68 | [5 empty] | 0
| 128880 | 142987.11 |  | Труба ПШ | 11.47 | 12.9 | 0 |  |  | 0.2 |  |  |  | М81+146.23/М82-856.52 | 1 | Х70 (15.7) | 510 | 610
| 128890 | 142998.58 |  | Труба ПШ | 11.5 | 12.9 | 0 |  |  | 0.1 |  |  |  | М81+157.69/М82-845.06 | 1 | Х70 (15.7) | 510 | 610
| 128900 | 143010.08 |  | Труба ПШ | 11.64 | 12.9 | 0 |  |  | 0.2 |  |  |  | М81+169.20/М82-833.55 | 1 | Х70 (15.7) | 510 | 610
| 128910 | 143021.72 |  | Труба ПШ | 11.66 | 12.9 | 0 |  |  | 0.2 |  |  |  | М81+180.84/М82-821.91 | 1 | Х70 (15.7) | 510 | 610
| 128920 | 143033.39 |  | Труба ПШ | 11.5 | 12.9 | 0 |  |  | 0.2 |  |  |  | М81+192.50/М82-810.25 | 1 | Х70 (15.7) | 510 | 610
| 128930 | 143044.89 |  | Труба ПШ | 11.62 | 12.9 | 0 |  |  | 0.3 |  |  |  | М81+204.00/М82-798.75 | 1 | Х70 (15.7) | 510 | 610
| 128940 | 143056.5 |  | Труба ПШ | 11.47 | 12.9 | 0 |  |  | 0.2 |  |  |  | М81+215.61/М82-787.13 | 1 | Х70 (15.7) | 510 | 610
| 128950 | 143067.97 |  | Труба ПШ | 11.56 | 12.9 | 0 |  |  | 0.2 |  |  |  | М81+227.09/М82-775.66 | 1 | Х70 (15.7) | 510 | 610
| 128960 | 143079.54 |  | Труба ПШ | 11.4 | 12.9 | 0 |  |  | 0.2 |  |  |  | М81+238.65/М82-764.10 | 1 | Х70 (15.7) | 510 | 610
| 128970 | 143090.94 |  | Труба ПШ | 11.29 | 12.9 | 0 |  |  | 0.2 |  |  |  | М81+250.05/М82-752.70 | 1 | Х70 (15.7) | 510 | 610
| 128980 | 143102.22 |  | Труба ПШ | 11.67 | 12.9 | 0 |  |  | 0.2 |  |  |  | М81+261.34/М82-741.41 | 1 | Х70 (15.7) | 510 | 610
| 128990 | 143113.89 |  | Труба ПШ | 11.27 | 12.9 | 0 |  |  | 0.1 |  |  |  | М81+273.01/М82-729.74 | 1 | Х70 (15.7) | 510 | 610
| 129000 | 143125.17 |  | Труба ПШ | 10.22 | 12.9 | 0 |  |  | 0.2 |  |  |  | М81+284.28/М82-718.47 | 1 | Х70 (15.7) | 510 | 610
| 129010 | 143135.39 |  | Труба ПШ | 11.66 | 12.9 | 0 |  |  | 0.1 |  |  |  | М81+294.50/М82-708.24 | 1 | Х70 (15.7) | 510 | 610
| 129020 | 143147.05 |  | Труба ПШ | 11.33 | 12.9 | 0 |  |  | 0.1 |  |  |  | М81+306.16/М82-696.59 | 1 | Х70 (15.7) | 510 | 610
| 129030 | 143158.38 |  | Труба ПШ | 11.18 | 15.4 | 0 |  |  | 0.1 |  |  |  | М81+317.49/М82-685.25 | 1 | Х70 (15.7) | 510 | 610
| 129040 | 143169.56 |  | Труба ПШ | 11.16 | 15.4 | 0 |  |  | 0.1 |  |  |  | М81+328.67/М82-674.08 | 1 | Х70 (15.7) | 510 | 610
| 129050 | 143180.71 |  | Труба ПШ | 11.25 | 15.4 | 0 |  |  | 0 |  |  |  | М81+339.83/М82-662.92 | 1 | Х70 (15.7) | 510 | 610
| 129060 | 143191.96 |  | Труба ПШ | 11.58 | 12.9 | 0 |  |  | 0.3 |  |  |  | М81+351.07/М82-651.68 | 1 | Х70 (15.7) | 510 | 610
| 129070 | 143203.54 |  | Труба ПШ | 11.33 | 15.4 | 0 |  |  | 0.3 |  |  |  | М81+362.65/М82-640.10 | 1 | Х70 (15.7) | 510 | 610
| 129080 | 143214.87 |  | Труба ПШ | 11.65 | 12.9 | 0 |  |  | 0.2 |  |  |  | М81+373.98/М82-628.77 | 1 | Х70 (15.7) | 510 | 610
3374 | 129080 | 143214.87 | 0.00 / -11.65 | Аномалия кольцевого шва | 11.65 | 12.9 | 0 | 0 | 108 | 5:41-6:01 |  | C |  | М81+373.98/М82-628.77 | [5 empty] | 0
| 129090 | 143226.52 |  | Труба ПШ | 11.66 | 12.9 | 0 |  |  | 0.2 |  |  |  | М81+385.63/М82-617.12 | 1 | Х70 (15.7) | 510 | 610
| 129100 | 143238.18 |  | Труба ПШ | 7.19 | 12.9 | 0 |  |  | 0.1 |  |  |  | М81+397.29/М82-605.46 | 1 | Х70 (15.7) | 510 | 610
| 129110 | 143245.37 |  | Труба ПШ | 4.4 | 12.9 | 0 |  |  | 0.2 |  |  |  | М81+404.48/М82-598.27 | 1 | Х70 (15.7) | 510 | 610
| 129120 | 143249.77 |  | Труба ПШ | 11.67 | 12.9 | 0 |  |  | 0.2 |  |  |  | М81+408.88/М82-593.87 | 1 | Х70 (15.7) | 510 | 610
| 129130 | 143261.44 |  | Труба ПШ | 11.58 | 12.9 | 0 |  |  | 0.3 |  |  |  | М81+420.55/М82-582.20 | 1 | Х70 (15.7) | 510 | 610
| 129140 | 143273.02 |  | Труба ПШ | 11.51 | 12.9 | 0 |  |  | 0.1 |  |  |  | М81+432.14/М82-570.61 | 1 | Х70 (15.7) | 510 | 610
| 129150 | 143284.54 |  | Труба ПШ | 11.56 | 12.9 | 0 |  |  | 0.2 |  |  |  | М81+443.65/М82-559.10 | 1 | Х70 (15.7) | 510 | 610
| 129160 | 143296.09 |  | Труба ПШ | 11.03 | 12.9 | 0 |  |  | 0.1 |  |  |  | М81+455.21/М82-547.54 | 1 | Х70 (15.7) | 510 | 610
| 129170 | 143307.12 |  | Труба ПШ | 11.68 | 12.9 | 0 |  |  | 0.1 |  |  |  | М81+466.23/М82-536.51 | 1 | Х70 (15.7) | 510 | 610
| 129180 | 143318.8 |  | Труба ПШ | 11.65 | 12.9 | 0 |  |  | 0.2 |  |  |  | М81+477.91/М82-524.83 | 1 | Х70 (15.7) | 510 | 610
| 129190 | 143330.45 |  | Труба ПШ | 11.21 | 12.9 | 0 |  |  | 0.1 |  |  |  | М81+489.57/М82-513.18 | 1 | Х70 (15.7) | 510 | 610
| 129200 | 143341.66 |  | Труба ПШ | 11.64 | 12.9 | 0 |  |  | 0.2 |  |  |  | М81+500.78/М82-501.97 | 1 | Х70 (15.7) | 510 | 610
| 129210 | 143353.3 |  | Труба ПШ | 11.34 | 12.9 | 0 |  |  | 0.3 |  |  |  | М81+512.41/М82-490.34 | 1 | Х70 (15.7) | 510 | 610
| 129220 | 143364.64 |  | Труба ПШ | 11.62 | 12.9 | 0 |  |  | 0.1 |  |  |  | М81+523.75/М82-479.00 | 1 | Х70 (15.7) | 510 | 610
| 129230 | 143376.26 |  | Труба ПШ | 11.23 | 12.9 | 0 |  |  | 0.1 |  |  |  | М81+535.37/М82-467.38 | 1 | Х70 (15.7) | 510 | 610
| 129240 | 143387.49 |  | Труба ПШ | 11.68 | 12.9 | 0 |  |  | 0.2 |  |  |  | М81+546.61/М82-456.14 | 1 | Х70 (15.7) | 510 | 610
| 129250 | 143399.17 |  | Труба ПШ | 11.01 | 12.9 | 0 |  |  | 0.2 |  |  |  | М81+558.28/М82-444.47 | 1 | Х70 (15.7) | 510 | 610
| 129260 | 143410.17 |  | Труба ПШ | 11.34 | 12.9 | 0 |  |  | 0.2 |  |  |  | М81+569.29/М82-433.46 | 1 | Х70 (15.7) | 510 | 610
| 129270 | 143421.52 |  | Труба ПШ | 11.35 | 12.9 | 0 |  |  | 0 |  |  |  | М81+580.63/М82-422.12 | 1 | Х70 (15.7) | 510 | 610
| 129280 | 143432.87 |  | Труба ПШ | 11.63 | 12.9 | 0 |  |  | 0.1 |  |  |  | М81+591.98/М82-410.76 | 1 | Х70 (15.7) | 510 | 610
| 129290 | 143444.5 |  | Труба ПШ | 9.81 | 12.9 | 0 |  |  | 0.1 |  |  | заварка окна | М81+603.62/М82-399.13 | 1 | Х70 (15.7) | 510 | 610
| 129295 | 143454.31 |  | Труба ПШ | 1.39 | 15.4 | 0 |  |  | 0 |  |  |  | М81+613.42/М82-389.32 | 1 | Х70 (15.7) | 510 | 610
| 129300 | 143455.7 |  | Труба ПШ | 11.51 | 12.9 | 0 |  |  | 0 |  |  | заварка окна | М81+614.81/М82-387.94 | 1 | Х70 (15.7) | 510 | 610
| 129310 | 143467.21 |  | Труба ПШ | 11.63 | 12.9 | 0 |  |  | 0.1 |  |  |  | М81+626.32/М82-376.43 | 1 | Х70 (15.7) | 510 | 610
| 129320 | 143478.83 |  | Труба ПШ | 11.67 | 12.9 | 0 |  |  | 0.1 |  |  |  | М81+637.95/М82-364.80 | 1 | Х70 (15.7) | 510 | 610
| 129330 | 143490.5 |  | Труба ПШ | 11.65 | 12.9 | 0 |  |  | 0.1 |  |  |  | М81+649.61/М82-353.13 | 1 | Х70 (15.7) | 510 | 610
| 129340 | 143502.15 |  | Труба ПШ | 11.67 | 12.9 | 0 |  |  | 0.1 |  |  |  | М81+661.26/М82-341.49 | 1 | Х70 (15.7) | 510 | 610
| 129350 | 143513.81 |  | Труба ПШ | 11.66 | 12.9 | 0 |  |  | 0.2 |  |  |  | М81+672.92/М82-329.82 | 1 | Х70 (15.7) | 510 | 610
| 129360 | 143525.48 |  | Труба ПШ | 11.68 | 12.9 | 0 |  |  | 0.3 |  |  |  | М81+684.59/М82-318.16 | 1 | Х70 (15.7) | 510 | 610
3376 | 129360 | 143529.05 | 3.58 / -8.10 | Металл снаружи | 11.68 | 12.9 | 0 | 61 | 132 | 5:59-6:24 |  | C |  | М81+688.17/М82-314.58 | [5 empty] | 0
3377 | 129360 | 143535.2 | 9.73 / -1.95 | Кластер коррозии | 11.68 | 12.9 | 13 | 23 | 413 | 4:56-6:13 |  | C | зона коррозии | М81+694.32/М82-308.43 | [5 empty] | 1.7
| 129370 | 143537.15 |  | Труба ПШ | 11.59 | 12.9 | 0 |  |  | 0.1 |  |  |  | М81+696.27/М82-306.48 | 1 | Х70 (15.7) | 510 | 610
| 129380 | 143548.75 |  | Труба ПШ | 11.39 | 12.9 | 0 |  |  | 0.1 |  |  |  | М81+707.86/М82-294.89 | 1 | Х70 (15.7) | 510 | 610
| 129390 | 143560.14 |  | Труба ПШ | 11.55 | 12.9 | 0 |  |  | 0.2 |  |  |  | М81+719.25/М82-283.50 | 1 | Х70 (15.7) | 510 | 610
3379 | 129390 | 143560.14 | 0.00 / -11.55 | Аномалия кольцевого шва | 11.55 | 12.9 | 0 | 0 | 2330 | 5:54-1:12 |  | C |  | М81+719.25/М82-283.50 | [5 empty] | 0
| 129400 | 143571.68 |  | Труба ПШ | 11.31 | 12.9 | 0 |  |  | 0.2 |  |  |  | М81+730.80/М82-271.95 | 1 | Х70 (15.7) | 510 | 610
| 129410 | 143582.99 |  | Труба ПШ | 11.62 | 12.9 | 0 |  |  | 0.4 |  |  |  | М81+742.10/М82-260.65 | 1 | Х70 (15.7) | 510 | 610
| 129420 | 143594.61 |  | Труба ПШ | 11.6 | 12.9 | 0 |  |  | 0.2 |  |  |  | М81+753.72/М82-249.02 | 1 | Х70 (15.7) | 510 | 610
| 129430 | 143606.21 |  | Труба ПШ | 11.65 | 12.9 | 0 |  |  | 0.1 |  |  |  | М81+765.32/М82-237.43 | 1 | Х70 (15.7) | 510 | 610
| 129440 | 143617.86 |  | Труба ПШ | 11.67 | 12.9 | 0 |  |  | 0.1 |  |  |  | М81+776.97/М82-225.78 | 1 | Х70 (15.7) | 510 | 610
| 129450 | 143629.52 |  | Труба ПШ | 11.47 | 12.9 | 0 |  |  | 0.3 |  |  |  | М81+788.63/М82-214.11 | 1 | Х70 (15.7) | 510 | 610
| 129460 | 143640.99 |  | Труба ПШ | 11.45 | 12.9 | 0 |  |  | 0.1 |  |  |  | М81+800.11/М82-202.64 | 1 | Х70 (15.7) | 510 | 610
| 129470 | 143652.44 |  | Труба ПШ | 11.62 | 12.9 | 0 |  |  | 0.2 |  |  |  | М81+811.55/М82-191.20 | 1 | Х70 (15.7) | 510 | 610
| 129480 | 143664.06 |  | Труба ПШ | 11.64 | 12.9 | 0 |  |  | 0.1 |  |  |  | М81+823.17/М82-179.58 | 1 | Х70 (15.7) | 510 | 610
| 129490 | 143675.7 |  | Труба ПШ | 11.65 | 12.9 | 0 |  |  | 0.3 |  |  |  | М81+834.81/М82-167.94 | 1 | Х70 (15.7) | 510 | 610
| 129500 | 143687.35 |  | Труба ПШ | 11.6 | 12.9 | 0 |  |  | 0.3 |  |  |  | М81+846.46/М82-156.29 | 1 | Х70 (15.7) | 510 | 610
| 129510 | 143698.95 |  | Труба ПШ | 11.51 | 12.9 | 0 |  |  | 0.4 |  |  |  | М81+858.07/М82-144.68 | 1 | Х70 (15.7) | 510 | 610
| 129520 | 143710.46 |  | Труба ПШ | 11.65 | 12.9 | 0 |  |  | 0.3 |  |  |  | М81+869.57/М82-133.18 | 1 | Х70 (15.7) | 510 | 610
3381 | 129520 | 143716.57 | 6.11 / -5.54 | Кластер коррозии | 11.65 | 12.9 | 10 | 40 | 293 | 5:21-6:16 |  | C | зона коррозии | М81+875.68/М82-127.06 | [5 empty] | 1.3
| 129530 | 143722.11 |  | Труба ПШ | 11.62 | 12.9 | 0 |  |  | 0.4 |  |  |  | М81+881.22/М82-121.53 | 1 | Х70 (15.7) | 510 | 610
| 129540 | 143733.73 |  | Труба ПШ | 11.55 | 12.9 | 0 |  |  | 0.3 |  |  |  | М81+892.85/М82-109.90 | 1 | Х70 (15.7) | 510 | 610
| 129550 | 143745.29 |  | Труба ПШ | 11.66 | 12.9 | 0 |  |  | 0.1 |  |  |  | М81+904.40/М82-98.35 | 1 | Х70 (15.7) | 510 | 610
| 129560 | 143756.95 |  | Труба ПШ | 11.65 | 12.9 | 0 |  |  | 0.3 |  |  |  | М81+916.06/М82-86.69 | 1 | Х70 (15.7) | 510 | 610
3383 | 129560 | 143756.99 | 0.04 / -11.61 | Кластер коррозии | 11.65 | 12.9 | 10 | 31 | 473 | 5:13-6:42 |  | C | зона коррозии | М81+916.10/М82-86.65 | [5 empty] | 1.3
| 129570 | 143768.6 |  | Труба ПШ | 11.6 | 12.9 | 0 |  |  | 0.1 |  |  |  | М81+927.71/М82-75.04 | 1 | Х70 (15.7) | 510 | 610
| 129580 | 143780.2 |  | Труба ПШ | 3.04 | 12.9 | 0 |  |  | 0 |  |  |  | М81+939.31/М82-63.44 | 1 | Х70 (15.7) | 510 | 610
| 129590 | 143783.23 |  | Труба ПШ | 9.8 | 12.9 | 0 |  |  | 0.7 |  |  |  | М81+942.35/М82-60.40 | 1 | Х70 (15.7) | 510 | 610
3385 | 129590 | 143783.23 | 0.00 / -9.80 | Аномалия кольцевого шва | 9.8 | 12.9 | 0 | 0 | 1755 | 3:54-9:24 |  | C |  | М81+942.35/М82-60.40 | [5 empty] | 0
3386 | 129590 | 143785.44 | 2.20 / -7.59 | Аномалия продольного шва | 9.8 | 12.9 | 0 | 303 | 20 | 4:40-4:42 |  | C | нарушение формы продольного шва, в зоне вмятины | М81+944.55/М82-58.20 | [5 empty] | 0
| 129600 | 143793.03 |  | Труба ПШ | 11.4 | 12.9 | 0 |  |  | 0.1 |  |  |  | М81+952.14/М82-50.61 | 1 | Х70 (15.7) | 510 | 610
| 129610 | 143804.43 |  | Труба ПШ | 11.47 | 12.9 | 0 |  |  | 0.1 |  |  |  | М81+963.54/М82-39.21 | 1 | Х70 (15.7) | 510 | 610
| 129620 | 143815.9 |  | Труба ПШ | 11.52 | 12.9 | 0 |  |  | 0.1 |  |  |  | М81+975.01/М82-27.74 | 1 | Х70 (15.7) | 510 | 610
| 129630 | 143827.41 |  | Труба ПШ | 11.65 | 12.9 | 0 |  |  | 0.2 |  |  |  | М81+986.53/М82-16.22 | 1 | Х70 (15.7) | 510 | 610
| 129640 | 143839.06 |  | Труба ПШ | 11.43 | 12.9 | 0 |  |  | 0.4 |  |  | маркер | М81+998.17/М82-4.57 | 1 | Х70 (15.7) | 510 | 610
3388 | 129640 | 143847.73 | 8.67 / -2.76 | Технологический дефект | 11.43 | 12.9 | 0 | 13 | 12 | 0:48-0:51 |  | C | приварка | М82+4.10/М83-1011.66 | [5 empty] | 0
| 129650 | 143850.49 |  | Труба ПШ | 11.64 | 12.9 | 0 |  |  | 0.4 |  |  |  | М82+6.85/М83-1008.90 | 1 | Х70 (15.7) | 510 | 610
| 129660 | 143862.13 |  | Труба ПШ | 11.26 | 12.9 | 0 |  |  | 0.2 |  |  |  | М82+18.49/М83-997.26 | 1 | Х70 (15.7) | 510 | 610
| 129670 | 143873.39 |  | Труба ПШ | 11.66 | 12.9 | 0 |  |  | 0.1 |  |  |  | М82+29.75/М83-986.01 | 1 | Х70 (15.7) | 510 | 610
| 129680 | 143885.04 |  | Труба ПШ | 11.64 | 12.9 | 0 |  |  | 0.2 |  |  |  | М82+41.41/М83-974.35 | 1 | Х70 (15.7) | 510 | 610
| 129690 | 143896.68 |  | Труба ПШ | 11.48 | 12.9 | 0 |  |  | 0.1 |  |  |  | М82+53.04/М83-962.71 | 1 | Х70 (15.7) | 510 | 610
| 129700 | 143908.16 |  | Труба ПШ | 11.28 | 12.9 | 0 |  |  | 0.1 |  |  |  | М82+64.52/М83-951.23 | 1 | Х70 (15.7) | 510 | 610
| 129710 | 143919.44 |  | Труба ПШ | 11.49 | 13.5 | 0 |  |  | 0.2 |  |  |  | М82+75.81/М83-939.95 | 1 | Х70 (15.7) | 510 | 610
| 129720 | 143930.93 |  | Труба ПШ | 11.5 | 12.9 | 0 |  |  | 0.2 |  |  |  | М82+87.30/М83-928.46 | 1 | Х70 (15.7) | 510 | 610
| 129730 | 143942.43 |  | Труба ПШ | 11.66 | 12.9 | 0 |  |  | 0.3 |  |  |  | М82+98.79/М83-916.96 | 1 | Х70 (15.7) | 510 | 610
| 129740 | 143954.08 |  | Труба ПШ | 11.52 | 12.9 | 0 |  |  | 0.2 |  |  |  | М82+110.45/М83-905.31 | 1 | Х70 (15.7) | 510 | 610
| 129750 | 143965.6 |  | Труба ПШ | 11.12 | 12.9 | 0 |  |  | 0.2 |  |  |  | М82+121.96/М83-893.79 | 1 | Х70 (15.7) | 510 | 610
| 129760 | 143976.72 |  | Труба ПШ | 11.62 | 12.9 | 0 |  |  | 0.3 |  |  |  | М82+133.08/М83-882.67 | 1 | Х70 (15.7) | 510 | 610
| 129770 | 143988.34 |  | Труба ПШ | 11.42 | 12.9 | 0 |  |  | 0.2 |  |  |  | М82+144.71/М83-871.05 | 1 | Х70 (15.7) | 510 | 610
| 129780 | 143999.76 |  | Труба ПШ | 11.26 | 12.9 | 0 |  |  | 0.2 |  |  |  | М82+156.13/М83-859.63 | 1 | Х70 (15.7) | 510 | 610
| 129790 | 144011.03 |  | Труба ПШ | 11.21 | 12.9 | 0 |  |  | 0.2 |  |  |  | М82+167.39/М83-848.37 | 1 | Х70 (15.7) | 510 | 610
| 129800 | 144022.24 |  | Труба ПШ | 11.62 | 12.9 | 0 |  |  | 0.1 |  |  |  | М82+178.60/М83-837.16 | 1 | Х70 (15.7) | 510 | 610
| 129810 | 144033.85 |  | Труба ПШ | 11.53 | 12.9 | 0 |  |  | 0.1 |  |  |  | М82+190.22/М83-825.54 | 1 | Х70 (15.7) | 510 | 610
| 129820 | 144045.39 |  | Труба ПШ | 11.16 | 12.9 | 0 |  |  | 0.1 |  |  |  | М82+201.75/М83-814.00 | 1 | Х70 (15.7) | 510 | 610
| 129830 | 144056.55 |  | Труба ПШ | 11.45 | 12.9 | 0 |  |  | 0.1 |  |  |  | М82+212.91/М83-802.84 | 1 | Х70 (15.7) | 510 | 610
| 129840 | 144068 |  | Труба ПШ | 11.53 | 12.9 | 0 |  |  | 0.1 |  |  |  | М82+224.37/М83-791.39 | 1 | Х70 (15.7) | 510 | 610
3390 | 129840 | 144068 | 0.00 / -11.53 | Аномалия кольцевого шва | 11.53 | 12.9 | 0 | 0 | 90 | 5:45-6:02 |  | B | эквивалент потери металла 42% | М82+224.37/М83-791.39 | [5 empty] | 0
| 129850 | 144079.53 |  | Труба ПШ | 11.54 | 12.9 | 0 |  |  | 0.1 |  |  |  | М82+235.89/М83-779.86 | 1 | Х70 (15.7) | 510 | 610
| 129860 | 144091.07 |  | Труба ПШ | 11.27 | 12.9 | 0 |  |  | 0.1 |  |  |  | М82+247.44/М83-768.32 | 1 | Х70 (15.7) | 510 | 610
| 129870 | 144102.34 |  | Труба ПШ | 11.66 | 12.9 | 0 |  |  | 0.1 |  |  |  | М82+258.70/М83-757.05 | 1 | Х70 (15.7) | 510 | 610
| 129880 | 144113.99 |  | Труба ПШ | 11.4 | 12.9 | 0 |  |  | 0.1 |  |  |  | М82+270.36/М83-745.40 | 1 | Х70 (15.7) | 510 | 610
| 129890 | 144125.39 |  | Труба ПШ | 11.38 | 12.9 | 0 |  |  | 0 |  |  |  | М82+281.75/М83-734.00 | 1 | Х70 (15.7) | 510 | 610
| 129900 | 144136.76 |  | Труба ПШ | 11.66 | 12.9 | 0 |  |  | 0 |  |  |  | М82+293.13/М83-722.63 | 1 | Х70 (15.7) | 510 | 610
| 129910 | 144148.42 |  | Труба ПШ | 11.66 | 12.9 | 0 |  |  | 0.1 |  |  |  | М82+304.79/М83-710.97 | 1 | Х70 (15.7) | 510 | 610
| 129920 | 144160.09 |  | Труба ПШ | 11.52 | 12.9 | 0 |  |  | 0.1 |  |  |  | М82+316.45/М83-699.30 | 1 | Х70 (15.7) | 510 | 610
| 129930 | 144171.61 |  | Труба ПШ | 11.67 | 12.9 | 0 |  |  | 0.2 |  |  |  | М82+327.97/М83-687.79 | 1 | Х70 (15.7) | 510 | 610
| 129940 | 144183.27 |  | Труба ПШ | 11.66 | 12.9 | 0 |  |  | 0.2 |  |  |  | М82+339.64/М83-676.12 | 1 | Х70 (15.7) | 510 | 610
| 129950 | 144194.93 |  | Труба ПШ | 11.32 | 12.9 | 0 |  |  | 0.2 |  |  |  | М82+351.30/М83-664.46 | 1 | Х70 (15.7) | 510 | 610
| 129960 | 144206.25 |  | Труба ПШ | 10.96 | 15.4 | 0 |  |  | 0.1 |  |  |  | М82+362.62/М83-653.14 | 1 | Х70 (15.7) | 510 | 610
| 129970 | 144217.21 |  | Труба ПШ | 11.13 | 15.4 | 0 |  |  | 0.1 |  |  |  | М82+373.58/М83-642.18 | 1 | Х70 (15.7) | 510 | 610
| 129980 | 144228.34 |  | Труба ПШ | 11.68 | 12.9 | 0 |  |  | 0 |  |  |  | М82+384.71/М83-631.05 | 1 | Х70 (15.7) | 510 | 610
| 129990 | 144240.02 |  | Труба ПШ | 11.32 | 12.9 | 0 |  |  | 0.2 |  |  |  | М82+396.38/М83-619.37 | 1 | Х70 (15.7) | 510 | 610
| 130000 | 144251.34 |  | Труба ПШ | 11.64 | 12.9 | 0 |  |  | 0.2 |  |  |  | М82+407.71/М83-608.05 | 1 | Х70 (15.7) | 510 | 610
| 130010 | 144262.98 |  | Труба ПШ | 10.97 | 12.9 | 0 |  |  | 0.1 |  |  |  | М82+419.34/М83-596.41 | 1 | Х70 (15.7) | 510 | 610
| 130020 | 144273.94 |  | Труба ПШ | 11.65 | 12.9 | 0 |  |  | 0 |  |  |  | М82+430.31/М83-585.45 | 1 | Х70 (15.7) | 510 | 610
| 130030 | 144285.59 |  | Труба ПШ | 11.51 | 12.9 | 0 |  |  | 0.1 |  |  |  | М82+441.96/М83-573.80 | 1 | Х70 (15.7) | 510 | 610
| 130040 | 144297.1 |  | Труба ПШ | 11.54 | 12.9 | 0 |  |  | 0.1 |  |  |  | М82+453.47/М83-562.29 | 1 | Х70 (15.7) | 510 | 610
| 130050 | 144308.65 |  | Труба ПШ | 11.52 | 12.9 | 0 |  |  | 0.1 |  |  |  | М82+465.01/М83-550.74 | 1 | Х70 (15.7) | 510 | 610
| 130060 | 144320.17 |  | Труба ПШ | 11.31 | 12.9 | 0 |  |  | 0.1 |  |  |  | М82+476.53/М83-539.23 | 1 | Х70 (15.7) | 510 | 610
| 130070 | 144331.47 |  | Труба ПШ | 11.68 | 12.9 | 0 |  |  | 0.2 |  |  |  | М82+487.84/М83-527.92 | 1 | Х70 (15.7) | 510 | 610
| 130080 | 144343.15 |  | Труба ПШ | 11.32 | 12.9 | 0 |  |  | 0.2 |  |  |  | М82+499.52/М83-516.24 | 1 | Х70 (15.7) | 510 | 610
| 130090 | 144354.47 |  | Труба ПШ | 10.85 | 12.9 | 0 |  |  | 0 |  |  |  | М82+510.84/М83-504.92 | 1 | Х70 (15.7) | 510 | 610
| 130100 | 144365.33 |  | Труба ПШ | 11.33 | 12.9 | 0 |  |  | 0.3 |  |  |  | М82+521.69/М83-494.06 | 1 | Х70 (15.7) | 510 | 610
3392 | 130100 | 144365.33 | 0.00 / -11.33 | Аномалия кольцевого шва | 11.33 | 12.9 | 0 | 0 | 54 | 4:04-4:14 |  | B |  | М82+521.69/М83-494.06 | [5 empty] | 0
| 130110 | 144376.66 |  | Труба ПШ | 11.45 | 12.9 | 0 |  |  | 0.2 |  |  |  | М82+533.02/М83-482.73 | 1 | Х70 (15.7) | 510 | 610
| 130120 | 144388.11 |  | Труба ПШ | 11.45 | 12.9 | 0 |  |  | 0.1 |  |  |  | М82+544.47/М83-471.28 | 1 | Х70 (15.7) | 510 | 610
| 130130 | 144399.56 |  | Труба ПШ | 11.48 | 12.9 | 0 |  |  | 0.1 |  |  |  | М82+555.93/М83-459.83 | 1 | Х70 (15.7) | 510 | 610
| 130140 | 144411.04 |  | Труба ПШ | 11.25 | 12.9 | 0 |  |  | 0.2 |  |  |  | М82+567.41/М83-448.35 | 1 | Х70 (15.7) | 510 | 610
| 130150 | 144422.29 |  | Труба ПШ | 11.53 | 12.9 | 0 |  |  | 0.1 |  |  |  | М82+578.66/М83-437.10 | 1 | Х70 (15.7) | 510 | 610
| 130160 | 144433.82 |  | Труба ПШ | 11.66 | 12.9 | 0 |  |  | 0.1 |  |  |  | М82+590.18/М83-425.57 | 1 | Х70 (15.7) | 510 | 610
| 130170 | 144445.48 |  | Труба ПШ | 11.19 | 12.9 | 0 |  |  | 0.1 |  |  |  | М82+601.85/М83-413.91 | 1 | Х70 (15.7) | 510 | 610
| 130180 | 144456.67 |  | Труба ПШ | 11.38 | 12.9 | 0 |  |  | 0.1 |  |  |  | М82+613.04/М83-402.72 | 1 | Х70 (15.7) | 510 | 610
| 130190 | 144468.05 |  | Труба ПШ | 10.25 | 12.9 | 0 |  |  | 0.1 |  |  |  | М82+624.42/М83-391.34 | 1 | Х70 (15.7) | 510 | 610
| 130200 | 144478.3 |  | Труба ПШ | 11.38 | 12.9 | 0 |  |  | 0.1 |  |  |  | М82+634.67/М83-381.09 | 1 | Х70 (15.7) | 510 | 610
| 130210 | 144489.68 |  | Труба ПШ | 11.39 | 12.9 | 0 |  |  | 0 |  |  |  | М82+646.05/М83-369.71 | 1 | Х70 (15.7) | 510 | 610
| 130220 | 144501.07 |  | Труба ПШ | 11.52 | 12.9 | 0 |  |  | 0.1 |  |  |  | М82+657.44/М83-358.32 | 1 | Х70 (15.7) | 510 | 610
| 130230 | 144512.59 |  | Труба ПШ | 11.63 | 12.9 | 0 |  |  | 0.2 |  |  |  | М82+668.95/М83-346.80 | 1 | Х70 (15.7) | 510 | 610
3394 | 130230 | 144513.36 | 0.77 / -10.86 | Аномалия продольного шва | 11.63 | 12.9 | 0 | 92 | 20 | 6:50-6:52 |  | C | нарушение формы продольного шва | М82+669.72/М83-346.04 | [5 empty] | 0
| 130240 | 144524.22 |  | Труба ПШ | 10.52 | 12.9 | 0 |  |  | 0.1 |  |  |  | М82+680.58/М83-335.17 | 1 | Х70 (15.7) | 510 | 610
| 130250 | 144534.73 |  | Труба ПШ | 11.34 | 13.5 | 0 |  |  | 0.2 |  |  |  | М82+691.10/М83-324.66 | 1 | Х70 (15.7) | 510 | 610
| 130260 | 144546.07 |  | Труба ПШ | 11.65 | 12.9 | 0 |  |  | 0.1 |  |  |  | М82+702.44/М83-313.32 | 1 | Х70 (15.7) | 510 | 610
| 130270 | 144557.72 |  | Труба ПШ | 11.44 | 12.9 | 0 |  |  | 0 |  |  |  | М82+714.09/М83-301.67 | 1 | Х70 (15.7) | 510 | 610
| 130280 | 144569.17 |  | Труба ПШ | 11.26 | 12.9 | 0 |  |  | 0 |  |  |  | М82+725.53/М83-290.23 | 1 | Х70 (15.7) | 510 | 610
| 130290 | 144580.42 |  | Труба ПШ | 11.51 | 12.9 | 0 |  |  | 0.1 |  |  |  | М82+736.79/М83-278.97 | 1 | Х70 (15.7) | 510 | 610
| 130300 | 144591.93 |  | Труба ПШ | 11.69 | 12.9 | 0 |  |  | 0.1 |  |  |  | М82+748.30/М83-267.46 | 1 | Х70 (15.7) | 510 | 610
| 130310 | 144603.62 |  | Труба ПШ | 11.35 | 12.9 | 0 |  |  | 0.1 |  |  |  | М82+759.99/М83-255.77 | 1 | Х70 (15.7) | 510 | 610
3396 | 130310 | 144603.62 | 0.00 / -11.35 | Аномалия кольцевого шва | 11.35 | 12.9 | 0 | 0 | 60 | 5:07-5:18 |  | B |  | М82+759.99/М83-255.77 | [5 empty] | 0
| 130320 | 144614.98 |  | Труба ПШ | 11.59 | 12.9 | 0 |  |  | 0 |  |  |  | М82+771.34/М83-244.42 | 1 | Х70 (15.7) | 510 | 610
| 130330 | 144626.57 |  | Труба ПШ | 11.69 | 12.9 | 0 |  |  | 0.1 |  |  |  | М82+782.93/М83-232.82 | 1 | Х70 (15.7) | 510 | 610
| 130340 | 144638.25 |  | Труба ПШ | 9.27 | 12.9 | 0 |  |  | 0.1 |  |  |  | М82+794.62/М83-221.14 | 1 | Х70 (15.7) | 510 | 610
| 130350 | 144647.53 |  | Труба ПШ | 11.5 | 12.9 | 0 |  |  | 0.1 |  |  |  | М82+803.89/М83-211.86 | 1 | Х70 (15.7) | 510 | 610
| 130360 | 144659.02 |  | Труба ПШ | 11.45 | 12.9 | 0 |  |  | 0.2 |  |  |  | М82+815.39/М83-200.37 | 1 | Х70 (15.7) | 510 | 610
| 130370 | 144670.48 |  | Труба ПШ | 11.64 | 12.9 | 0 |  |  | 0.1 |  |  |  | М82+826.84/М83-188.92 | 1 | Х70 (15.7) | 510 | 610
| 130380 | 144682.12 |  | Труба ПШ | 11.65 | 12.9 | 0 |  |  | 0.2 |  |  |  | М82+838.48/М83-177.27 | 1 | Х70 (15.7) | 510 | 610
| 130390 | 144693.77 |  | Труба ПШ | 10.96 | 12.9 | 0 |  |  | 0.2 |  |  |  | М82+850.14/М83-165.62 | 1 | Х70 (15.7) | 510 | 610
| 130400 | 144704.73 |  | Труба ПШ | 11.61 | 12.9 | 0 |  |  | 0.1 |  |  |  | М82+861.09/М83-154.66 | 1 | Х70 (15.7) | 510 | 610
| 130410 | 144716.34 |  | Труба ПШ | 11.62 | 12.9 | 0 |  |  | 0.1 |  |  |  | М82+872.70/М83-143.05 | 1 | Х70 (15.7) | 510 | 610
| 130420 | 144727.95 |  | Труба ПШ | 11.47 | 12.9 | 0 |  |  | 0.1 |  |  |  | М82+884.32/М83-131.44 | 1 | Х70 (15.7) | 510 | 610
| 130430 | 144739.42 |  | Труба ПШ | 11.11 | 12.9 | 0 |  |  | 0.1 |  |  |  | М82+895.79/М83-119.97 | 1 | Х70 (15.7) | 510 | 610
| 130440 | 144750.54 |  | Труба ПШ | 11.66 | 12.9 | 0 |  |  | 0.2 |  |  |  | М82+906.90/М83-108.85 | 1 | Х70 (15.7) | 510 | 610
| 130450 | 144762.2 |  | Труба ПШ | 11.65 | 12.9 | 0 |  |  | 0.1 |  |  |  | М82+918.57/М83-97.19 | 1 | Х70 (15.7) | 510 | 610
| 130460 | 144773.85 |  | Труба ПШ | 11.68 | 12.9 | 0 |  |  | 0.1 |  |  |  | М82+930.21/М83-85.54 | 1 | Х70 (15.7) | 510 | 610
| 130470 | 144785.53 |  | Труба ПШ | 11.59 | 12.9 | 0 |  |  | 0.2 |  |  |  | М82+941.90/М83-73.86 | 1 | Х70 (15.7) | 510 | 610
| 130480 | 144797.12 |  | Труба ПШ | 11.68 | 12.9 | 0 |  |  | 0.1 |  |  |  | М82+953.49/М83-62.27 | 1 | Х70 (15.7) | 510 | 610
| 130490 | 144808.8 |  | Труба ПШ | 11.69 | 12.9 | 0 |  |  | 0.1 |  |  |  | М82+965.17/М83-50.59 | 1 | Х70 (15.7) | 510 | 610
| 130500 | 144820.49 |  | Труба ПШ | 11.64 | 12.9 | 0 |  |  | 0 |  |  |  | М82+976.86/М83-38.90 | 1 | Х70 (15.7) | 510 | 610
| 130510 | 144832.13 |  | Труба ПШ | 11.65 | 12.9 | 0 |  |  | 0.3 |  |  |  | М82+988.50/М83-27.26 | 1 | Х70 (15.7) | 510 | 610
| 130520 | 144843.78 |  | Труба ПШ | 11.67 | 12.9 | 0 |  |  | 0.1 |  |  |  | М82+1000.15/М83-15.61 | 1 | Х70 (15.7) | 510 | 610
| 130530 | 144855.45 |  | Труба ПШ | 11.6 | 12.9 | 0 |  |  | 0.3 |  |  | маркер | М82+1011.82/М83-3.94 | 1 | Х70 (15.7) | 510 | 610
| 130540 | 144867.05 |  | Труба ПШ | 11.66 | 12.9 | 0 |  |  | 0.1 |  |  |  | М83+7.66/М84-1011.29 | 1 | Х70 (15.7) | 510 | 610
| 130550 | 144878.7 |  | Труба ПШ | 11.42 | 12.9 | 0 |  |  | 0.3 |  |  |  | М83+19.31/М84-999.63 | 1 | Х70 (15.7) | 510 | 610
| 130560 | 144890.12 |  | Труба ПШ | 11.14 | 12.9 | 0 |  |  | 0.1 |  |  |  | М83+30.73/М84-988.22 | 1 | Х70 (15.7) | 510 | 610
| 130570 | 144901.26 |  | Труба ПШ | 11.63 | 12.9 | 0 |  |  | 0.3 |  |  |  | М83+41.87/М84-977.08 | 1 | Х70 (15.7) | 510 | 610
| 130580 | 144912.89 |  | Труба ПШ | 11.64 | 12.9 | 0 |  |  | 0.2 |  |  |  | М83+53.50/М84-965.44 | 1 | Х70 (15.7) | 510 | 610
| 130590 | 144924.54 |  | Труба ПШ | 11.63 | 12.9 | 0 |  |  | 0.2 |  |  |  | М83+65.15/М84-953.80 | 1 | Х70 (15.7) | 510 | 610
| 130600 | 144936.16 |  | Труба ПШ | 11.67 | 12.9 | 0 |  |  | 0.1 |  |  |  | М83+76.77/М84-942.18 | 1 | Х70 (15.7) | 510 | 610
| 130610 | 144947.83 |  | Труба ПШ | 11.59 | 12.9 | 0 |  |  | 0.1 |  |  |  | М83+88.44/М84-930.51 | 1 | Х70 (15.7) | 510 | 610
| 130620 | 144959.42 |  | Труба ПШ | 11.65 | 12.9 | 0 |  |  | 0.2 |  |  |  | М83+100.03/М84-918.92 | 1 | Х70 (15.7) | 510 | 610
| 130630 | 144971.07 |  | Труба ПШ | 11.58 | 12.9 | 0 |  |  | 0.3 |  |  |  | М83+111.68/М84-907.27 | 1 | Х70 (15.7) | 510 | 610
| 130640 | 144982.65 |  | Труба ПШ | 9.42 | 12.9 | 0 |  |  | 0.1 |  |  |  | М83+123.26/М84-895.69 | 1 | Х70 (15.7) | 510 | 610
3398 | 130640 | 144982.65 | 0.00 / -9.42 | Аномалия кольцевого шва | 9.42 | 12.9 | 0 | 0 | 299 | 4:13-5:09 |  | C |  | М83+123.26/М84-895.69 | [5 empty] | 0
| 130650 | 144992.07 |  | Труба ПШ | 11.65 | 12.9 | 0 |  |  | 0.2 |  |  |  | М83+132.68/М84-886.26 | 1 | Х70 (15.7) | 510 | 610
| 130660 | 145003.73 |  | Труба ПШ | 11.66 | 12.9 | 0 |  |  | 0.1 |  |  |  | М83+144.34/М84-874.61 | 1 | Х70 (15.7) | 510 | 610
| 130670 | 145015.38 |  | Труба ПШ | 11.43 | 12.9 | 0 |  |  | 0.3 |  |  |  | М83+155.99/М84-862.95 | 1 | Х70 (15.7) | 510 | 610
| 130680 | 145026.82 |  | Труба ПШ | 11.57 | 12.9 | 0 |  |  | 0.2 |  |  |  | М83+167.43/М84-851.52 | 1 | Х70 (15.7) | 510 | 610
| 130690 | 145038.39 |  | Труба ПШ | 11.62 | 12.9 | 0 |  |  | 0.1 |  |  |  | М83+179.00/М84-839.95 | 1 | Х70 (15.7) | 510 | 610
| 130700 | 145050.01 |  | Труба ПШ | 11.28 | 12.9 | 0 |  |  | 0.2 |  |  |  | М83+190.62/М84-828.33 | 1 | Х70 (15.7) | 510 | 610
| 130710 | 145061.29 |  | Труба ПШ | 11.63 | 12.9 | 0 |  |  | 0.2 |  |  |  | М83+201.90/М84-817.04 | 1 | Х70 (15.7) | 510 | 610
| 130720 | 145072.92 |  | Труба ПШ | 11.59 | 12.9 | 0 |  |  | 0.3 |  |  |  | М83+213.53/М84-805.41 | 1 | Х70 (15.7) | 510 | 610
| 130730 | 145084.51 |  | Труба ПШ | 11.06 | 12.9 | 0 |  |  | 0.1 |  |  |  | М83+225.12/М84-793.83 | 1 | Х70 (15.7) | 510 | 610
| 130740 | 145095.57 |  | Труба ПШ | 11.25 | 12.9 | 0 |  |  | 0.2 |  |  |  | М83+236.18/М84-782.77 | 1 | Х70 (15.7) | 510 | 610
| 130750 | 145106.82 |  | Труба ПШ | 11.65 | 12.9 | 0 |  |  | 0.1 |  |  |  | М83+247.43/М84-771.51 | 1 | Х70 (15.7) | 510 | 610
| 130760 | 145118.47 |  | Труба ПШ | 11.64 | 12.9 | 0 |  |  | 0.1 |  |  |  | М83+259.08/М84-759.86 | 1 | Х70 (15.7) | 510 | 610
| 130770 | 145130.11 |  | Труба ПШ | 11.63 | 12.9 | 0 |  |  | 0.4 |  |  |  | М83+270.72/М84-748.22 | 1 | Х70 (15.7) | 510 | 610
| 130780 | 145141.74 |  | Труба ПШ | 11.59 | 12.9 | 0 |  |  | 0.2 |  |  |  | М83+282.35/М84-736.60 | 1 | Х70 (15.7) | 510 | 610
| 130790 | 145153.33 |  | Труба ПШ | 11.63 | 12.9 | 0 |  |  | 0.2 |  |  |  | М83+293.94/М84-725.00 | 1 | Х70 (15.7) | 510 | 610
| 130800 | 145164.97 |  | Труба ПШ | 10.04 | 12.9 | 0 |  |  | 0.2 |  |  |  | М83+305.58/М84-713.37 | 1 | Х70 (15.7) | 510 | 610
| 130810 | 145175.01 |  | Труба ПШ | 11.59 | 12.9 | 0 |  |  | 0.1 |  |  |  | М83+315.62/М84-703.33 | 1 | Х70 (15.7) | 510 | 610
| 130820 | 145186.59 |  | Труба ПШ | 9.02 | 12.9 | 0 |  |  | 0.1 |  |  |  | М83+327.20/М84-691.75 | 1 | Х70 (15.7) | 510 | 610
| 130830 | 145195.62 |  | Труба ПШ | 11.48 | 12.9 | 0 |  |  | 0.2 |  |  |  | М83+336.23/М84-682.72 | 1 | Х70 (15.7) | 510 | 610
| 130840 | 145207.09 |  | Труба ПШ | 11.66 | 12.9 | 0 |  |  | 0.1 |  |  |  | М83+347.70/М84-671.24 | 1 | Х70 (15.7) | 510 | 610
3400 | 130840 | 145218.68 | 11.58 / -0.08 | Технологический дефект | 11.66 | 12.9 | 0 | 66 | 48 | 6:24-6:33 |  | C |  | М83+359.29/М84-659.66 | [5 empty] | 0
| 130850 | 145218.76 |  | Труба ПШ | 11.36 | 12.9 | 0 |  |  | 0.2 |  |  |  | М83+359.37/М84-659.58 | 1 | Х70 (15.7) | 510 | 610
| 130860 | 145230.12 |  | Труба ПШ | 11.12 | 12.9 | 0 |  |  | 0.2 |  |  |  | М83+370.73/М84-648.22 | 1 | Х70 (15.7) | 510 | 610
| 130870 | 145241.24 |  | Труба ПШ | 11.65 | 12.9 | 0 |  |  | 0 |  |  |  | М83+381.85/М84-637.10 | 1 | Х70 (15.7) | 510 | 610
| 130880 | 145252.89 |  | Труба ПШ | 11.23 | 12.9 | 0 |  |  | 0.1 |  |  |  | М83+393.50/М84-625.45 | 1 | Х70 (15.7) | 510 | 610
| 130890 | 145264.11 |  | Труба ПШ | 11.68 | 12.9 | 0 |  |  | 0 |  |  |  | М83+404.72/М84-614.22 | 1 | Х70 (15.7) | 510 | 610
| 130900 | 145275.79 |  | Труба ПШ | 11.55 | 12.9 | 0 |  |  | 0.1 |  |  |  | М83+416.40/М84-602.55 | 1 | Х70 (15.7) | 510 | 610
| 130910 | 145287.34 |  | Труба ПШ | 11.63 | 12.9 | 0 |  |  | 0 |  |  |  | М83+427.95/М84-591.00 | 1 | Х70 (15.7) | 510 | 610
| 130920 | 145298.97 |  | Труба ПШ | 11.64 | 12.9 | 0 |  |  | 0.3 |  |  |  | М83+439.58/М84-579.37 | 1 | Х70 (15.7) | 510 | 610
| 130930 | 145310.6 |  | Труба ПШ | 11.68 | 12.9 | 0 |  |  | 0.3 |  |  |  | М83+451.21/М84-567.73 | 1 | Х70 (15.7) | 510 | 610
| 130940 | 145322.28 |  | Труба ПШ | 11.66 | 12.9 | 0 |  |  | 0.2 |  |  |  | М83+462.89/М84-556.06 | 1 | Х70 (15.7) | 510 | 610
| 130950 | 145333.94 |  | Труба ПШ | 11.43 | 12.9 | 0 |  |  | 0 |  |  |  | М83+474.55/М84-544.40 | 1 | Х70 (15.7) | 510 | 610
| 130960 | 145345.37 |  | Труба ПШ | 10.1 | 12.9 | 0 |  |  | 0.1 |  |  |  | М83+485.98/М84-532.97 | 1 | Х70 (15.7) | 510 | 610
| 130970 | 145355.46 |  | Труба ПШ | 11.52 | 12.9 | 0 |  |  | 0.2 |  |  |  | М83+496.07/М84-522.87 | 1 | Х70 (15.7) | 510 | 610
| 130980 | 145366.98 |  | Труба ПШ | 11.46 | 12.9 | 0 |  |  | 0.2 |  |  |  | М83+507.59/М84-511.36 | 1 | Х70 (15.7) | 510 | 610
| 130990 | 145378.44 |  | Труба ПШ | 11.63 | 12.9 | 0 |  |  | 0.1 |  |  |  | М83+519.05/М84-499.90 | 1 | Х70 (15.7) | 510 | 610
| 131000 | 145390.07 |  | Труба ПШ | 11.47 | 12.9 | 0 |  |  | 0.1 |  |  |  | М83+530.68/М84-488.26 | 1 | Х70 (15.7) | 510 | 610
| 131010 | 145401.55 |  | Труба ПШ | 11.56 | 12.9 | 0 |  |  | 0.1 |  |  |  | М83+542.16/М84-476.79 | 1 | Х70 (15.7) | 510 | 610
| 131020 | 145413.11 |  | Труба ПШ | 11.36 | 12.9 | 0 |  |  | 0 |  |  |  | М83+553.72/М84-465.23 | 1 | Х70 (15.7) | 510 | 610
| 131030 | 145424.47 |  | Труба ПШ | 11.53 | 12.9 | 0 |  |  | 0.1 |  |  |  | М83+565.08/М84-453.87 | 1 | Х70 (15.7) | 510 | 610
| 131040 | 145436.01 |  | Труба ПШ | 11.6 | 12.9 | 0 |  |  | 0.2 |  |  |  | М83+576.62/М84-442.33 | 1 | Х70 (15.7) | 510 | 610
| 131050 | 145447.6 |  | Труба ПШ | 11.67 | 12.9 | 0 |  |  | 0 |  |  |  | М83+588.21/М84-430.74 | 1 | Х70 (15.7) | 510 | 610
| 131060 | 145459.27 |  | Труба ПШ | 11.33 | 12.9 | 0 |  |  | 0.1 |  |  |  | М83+599.88/М84-419.07 | 1 | Х70 (15.7) | 510 | 610
3402 | 131060 | 145459.27 | 0.00 / -11.33 | Аномалия кольцевого шва | 11.33 | 12.9 | 0 | 0 | 437 | 3:37-4:59 |  | C |  | М83+599.88/М84-419.07 | [5 empty] | 0
| 131070 | 145470.6 |  | Труба ПШ | 11.22 | 12.9 | 0 |  |  | 0.2 |  |  |  | М83+611.21/М84-407.74 | 1 | Х70 (15.7) | 510 | 610
| 131080 | 145481.82 |  | Труба ПШ | 11.46 | 12.9 | 0 |  |  | 0.2 |  |  |  | М83+622.43/М84-396.52 | 1 | Х70 (15.7) | 510 | 610
| 131090 | 145493.28 |  | Труба ПШ | 10.88 | 12.9 | 0 |  |  | 0.1 |  |  |  | М83+633.89/М84-385.06 | 1 | Х70 (15.7) | 510 | 610
| 131100 | 145504.16 |  | Труба ПШ | 11.44 | 12.9 | 0 |  |  | 0.1 |  |  |  | М83+644.77/М84-374.17 | 1 | Х70 (15.7) | 510 | 610
| 131110 | 145515.61 |  | Труба ПШ | 11.24 | 12.9 | 0 |  |  | 0.1 |  |  |  | М83+656.22/М84-362.73 | 1 | Х70 (15.7) | 510 | 610
| 131120 | 145526.84 |  | Труба ПШ | 11.66 | 12.9 | 0 |  |  | 0.1 |  |  |  | М83+667.45/М84-351.50 | 1 | Х70 (15.7) | 510 | 610
| 131130 | 145538.5 |  | Труба ПШ | 11.63 | 12.9 | 0 |  |  | 0.2 |  |  |  | М83+679.11/М84-339.84 | 1 | Х70 (15.7) | 510 | 610
| 131140 | 145550.13 |  | Труба ПШ | 11.61 | 12.9 | 0 |  |  | 0.1 |  |  |  | М83+690.74/М84-328.21 | 1 | Х70 (15.7) | 510 | 610
| 131150 | 145561.74 |  | Труба ПШ | 11.35 | 12.9 | 0 |  |  | 0 |  |  |  | М83+702.35/М84-316.60 | 1 | Х70 (15.7) | 510 | 610
| 131160 | 145573.09 |  | Труба ПШ | 11.36 | 12.9 | 0 |  |  | 0.1 |  |  |  | М83+713.70/М84-305.25 | 1 | Х70 (15.7) | 510 | 610
| 131170 | 145584.45 |  | Труба ПШ | 11.5 | 12.9 | 0 |  |  | 0.1 |  |  |  | М83+725.06/М84-293.89 | 1 | Х70 (15.7) | 510 | 610
| 131180 | 145595.95 |  | Труба ПШ | 11.46 | 12.9 | 0 |  |  | 0.1 |  |  |  | М83+736.56/М84-282.39 | 1 | Х70 (15.7) | 510 | 610
| 131190 | 145607.41 |  | Труба ПШ | 11.5 | 12.9 | 0 |  |  | 0 |  |  |  | М83+748.02/М84-270.92 | 1 | Х70 (15.7) | 510 | 610
| 131200 | 145618.91 |  | Труба ПШ | 11.48 | 12.9 | 0 |  |  | 0.1 |  |  |  | М83+759.52/М84-259.43 | 1 | Х70 (15.7) | 510 | 610
| 131210 | 145630.39 |  | Труба ПШ | 11.48 | 12.9 | 0 |  |  | 0.2 |  |  |  | М83+771.00/М84-247.95 | 1 | Х70 (15.7) | 510 | 610
| 131220 | 145641.87 |  | Труба ПШ | 11.57 | 12.9 | 0 |  |  | 0.2 |  |  |  | М83+782.48/М84-236.46 | 1 | Х70 (15.7) | 510 | 610
3404 | 131220 | 145641.87 | 0.00 / -11.57 | Аномалия кольцевого шва | 11.57 | 12.9 | 0 | 0 | 1329 | 8:27-0:37 |  | C |  | М83+782.48/М84-236.46 | [5 empty] | 0
| 131230 | 145653.44 |  | Труба ПШ | 11.32 | 12.9 | 0 |  |  | 0.1 |  |  |  | М83+794.05/М84-224.90 | 1 | Х70 (15.7) | 510 | 610
| 131240 | 145664.76 |  | Труба ПШ | 11.38 | 12.9 | 0 |  |  | 0.1 |  |  |  | М83+805.37/М84-213.58 | 1 | Х70 (15.7) | 510 | 610
| 131250 | 145676.13 |  | Труба ПШ | 11.28 | 12.9 | 0 |  |  | 0.1 |  |  | маркер | М83+816.74/М84-202.20 | 1 | Х70 (15.7) | 510 | 610
| 131260 | 145687.41 |  | Труба ПШ | 11.43 | 12.9 | 0 |  |  | 0.1 |  |  |  | М83+828.02/М84-190.93 | 1 | Х70 (15.7) | 510 | 610
3406 | 131260 | 145687.41 | 0.00 / -11.43 | Аномалия кольцевого шва | 11.43 | 12.9 | 0 | 0 | 1443 | 1:29-6:00 |  | C |  | М83+828.02/М84-190.93 | [5 empty] | 0
| 131270 | 145698.84 |  | Труба ПШ | 11.12 | 12.9 | 0 |  |  | 0.1 |  |  |  | М83+839.45/М84-179.50 | 1 | Х70 (15.7) | 510 | 610
| 131280 | 145709.96 |  | Труба ПШ | 11.15 | 12.9 | 0 |  |  | 0.1 |  |  |  | М83+850.57/М84-168.38 | 1 | Х70 (15.7) | 510 | 610
3408 | 131280 | 145709.96 | 0.00 / -11.15 | Аномалия кольцевого шва | 11.15 | 12.9 | 0 | 0 | 904 | 10:04-0:54 |  | C |  | М83+850.57/М84-168.38 | [5 empty] | 0
| 131290 | 145721.11 |  | Труба ПШ | 11.58 | 12.9 | 0 |  |  | 0.1 |  |  |  | М83+861.72/М84-157.23 | 1 | Х70 (15.7) | 510 | 610
3410 | 131290 | 145721.11 | 0.00 / -11.58 | Аномалия кольцевого шва | 11.58 | 12.9 | 0 | 0 | 3830 | 0:00-11:59 |  | C |  | М83+861.72/М84-157.23 | [5 empty] | 0
| 131300 | 145732.69 |  | Труба ПШ | 10.84 | 12.9 | 0 |  |  | 0.1 |  |  |  | М83+873.30/М84-145.65 | 1 | Х70 (15.7) | 510 | 610
| 131310 | 145743.53 |  | Труба ПШ | 11.66 | 12.9 | 0 |  |  | 0.2 |  |  |  | М83+884.14/М84-134.80 | 1 | Х70 (15.7) | 510 | 610
| 131320 | 145755.19 |  | Труба ПШ | 11.55 | 12.9 | 0 |  |  | 0.1 |  |  |  | М83+895.80/М84-123.14 | 1 | Х70 (15.7) | 510 | 610
| 131330 | 145766.74 |  | Труба ПШ | 11.01 | 12.9 | 0 |  |  | 0.1 |  |  |  | М83+907.35/М84-111.60 | 1 | Х70 (15.7) | 510 | 610
| 131340 | 145777.75 |  | Труба ПШ | 11.26 | 12.9 | 0 |  |  | 0.1 |  |  |  | М83+918.36/М84-100.59 | 1 | Х70 (15.7) | 510 | 610
| 131350 | 145789 |  | Труба ПШ | 11.42 | 12.9 | 0 |  |  | 0.1 |  |  | заварка окна | М83+929.61/М84-89.33 | 1 | Х70 (15.7) | 510 | 610
| 131360 | 145800.43 |  | Труба ПШ | 11.67 | 12.9 | 0 |  |  | 0.1 |  |  |  | М83+941.04/М84-77.91 | 1 | Х70 (15.7) | 510 | 610
| 131370 | 145812.09 |  | Труба ПШ | 11.38 | 12.9 | 0 |  |  | 0.1 |  |  |  | М83+952.70/М84-66.24 | 1 | Х70 (15.7) | 510 | 610
| 131380а | 145823.47 |  | Труба ПШ | 9.44 | 12.9 | 0 |  |  | 0.1 |  |  |  | М83+964.08/М84-54.87 | 1 | Х70 (15.7) | 510 | 610
| 131380б | 145832.91 |  | Труба ПШ | 1.42 | 12.9 | 0 |  |  | 0 |  |  |  | М83+973.52/М84-45.43 | 1 | Х70 (15.7) | 510 | 610
| 131390 | 145834.33 |  | Труба ПШ | 11.17 | 12.9 | 0 |  |  | 0 |  |  |  | М83+974.94/М84-44.01 | 1 | Х70 (15.7) | 510 | 610
3412 | 131390 | 145834.33 | 0.00 / -11.17 | Аномалия кольцевого шва | 11.17 | 12.9 | 0 | 0 | 467 | 2:32-4:00 |  | C |  | М83+974.94/М84-44.01 | [5 empty] | 0
| 131400а | 145845.5 |  | Труба ПШ | 2.05 | 15.4 | 0 |  |  | 0 |  |  |  | М83+986.11/М84-32.84 | 1 | Х70 (15.7) | 510 | 610
| 131400б | 145847.55 |  | Труба ПШ | 10.1 | 12.9 | 0 |  |  | 0.5 |  |  |  | М83+988.16/М84-30.79 | 1 | Х70 (15.7) | 510 | 610
| 131410 | 145857.65 |  | Труба ПШ | 11.35 | 12.9 | 0 |  |  | 0.1 |  |  |  | М83+998.26/М84-20.69 | 1 | Х70 (15.7) | 510 | 610
| 131420 | 145869 |  | Труба ПШ | 11.28 | 12.9 | 0 |  |  | 0.2 |  |  | маркер | М83+1009.61/М84-9.33 | 1 | Х70 (15.7) | 510 | 610
3414 | 131420 | 145872.21 | 3.21 / -8.07 | Технологический дефект | 11.28 | 12.9 | 0 | 29 | 24 | 11:52-11:57 |  | C | приварка | М83+1012.82/М84-6.12 | [5 empty] | 0
3415 | 131420 | 145872.3 | 3.30 / -7.98 | Технологический дефект | 11.28 | 12.9 | 0 | 28 | 18 | 11:56-11:59 |  | C | приварка | М83+1012.91/М84-6.03 | [5 empty] | 0
| 131430 | 145880.29 |  | Труба ПШ | 11.52 | 12.9 | 0 |  |  | 0.1 |  |  |  | М84+1.95/М85-1040.49 | 1 | Х70 (15.7) | 510 | 610
| 131440 | 145891.8 |  | Труба ПШ | 10.66 | 12.9 | 0 |  |  | 0.1 |  |  |  | М84+13.47/М85-1028.98 | 1 | Х70 (15.7) | 510 | 610
| 131450 | 145902.46 |  | Труба ПШ | 11.36 | 12.9 | 0 |  |  | 0 |  |  |  | М84+24.13/М85-1018.32 | 1 | Х70 (15.7) | 510 | 610
| 131460 | 145913.82 |  | Труба ПШ | 11.5 | 12.9 | 0 |  |  | 0.2 |  |  |  | М84+35.49/М85-1006.96 | 1 | Х70 (15.7) | 510 | 610
| 131470 | 145925.32 |  | Труба ПШ | 11.35 | 12.9 | 0 |  |  | 0.1 |  |  |  | М84+46.99/М85-995.46 | 1 | Х70 (15.7) | 510 | 610
| 131480 | 145936.67 |  | Труба ПШ | 11.59 | 12.9 | 0 |  |  | 0.1 |  |  |  | М84+58.34/М85-984.11 | 1 | Х70 (15.7) | 510 | 610
| 131490 | 145948.26 |  | Труба ПШ | 11.65 | 12.9 | 0 |  |  | 0.2 |  |  |  | М84+69.93/М85-972.52 | 1 | Х70 (15.7) | 510 | 610
| 131500 | 145959.91 |  | Труба ПШ | 11.63 | 12.9 | 0 |  |  | 0.1 |  |  |  | М84+81.57/М85-960.87 | 1 | Х70 (15.7) | 510 | 610
| 131510 | 145971.54 |  | Труба ПШ | 11.1 | 12.9 | 0 |  |  | 0.1 |  |  |  | М84+93.20/М85-949.24 | 1 | Х70 (15.7) | 510 | 610
| 131520 | 145982.64 |  | Труба ПШ | 11.29 | 12.9 | 0 |  |  | 0.1 |  |  |  | М84+104.30/М85-938.14 | 1 | Х70 (15.7) | 510 | 610
| 131530 | 145993.92 |  | Труба ПШ | 11.57 | 12.9 | 0 |  |  | 0.1 |  |  |  | М84+115.59/М85-926.85 | 1 | Х70 (15.7) | 510 | 610
| 131540 | 146005.49 |  | Труба ПШ | 11.61 | 12.9 | 0 |  |  | 0.1 |  |  |  | М84+127.16/М85-915.28 | 1 | Х70 (15.7) | 510 | 610
| 131550 | 146017.1 |  | Труба ПШ | 11.6 | 12.9 | 0 |  |  | 0.2 |  |  |  | М84+138.76/М85-903.68 | 1 | Х70 (15.7) | 510 | 610
| 131560 | 146028.7 |  | Труба ПШ | 11.65 | 12.9 | 0 |  |  | 0.3 |  |  |  | М84+150.36/М85-892.08 | 1 | Х70 (15.7) | 510 | 610
| 131570 | 146040.35 |  | Труба ПШ | 11.26 | 12.9 | 0 |  |  | 0.1 |  |  |  | М84+162.01/М85-880.43 | 1 | Х70 (15.7) | 510 | 610
| 131580 | 146051.61 |  | Труба ПШ | 11.05 | 12.9 | 0 |  |  | 0 |  |  |  | М84+173.27/М85-869.17 | 1 | Х70 (15.7) | 510 | 610
| 131590 | 146062.66 |  | Труба ПШ | 11.38 | 12.9 | 0 |  |  | 0.1 |  |  |  | М84+184.32/М85-858.12 | 1 | Х70 (15.7) | 510 | 610
3417 | 131590 | 146068.98 | 6.32 / -5.06 | Коррозия | 11.38 | 12.9 | 12 | 20 | 24 | 5:32-5:36 |  | C | на фоне более слабой | М84+190.64/М85-851.80 | [5 empty] | 1.6
3418 | 131590 | 146069.18 | 6.52 / -4.86 | Коррозия | 11.38 | 12.9 | 11 | 23 | 24 | 5:38-5:42 |  | C | на фоне более слабой | М84+190.84/М85-851.60 | [5 empty] | 1.4
3419 | 131590 | 146069.55 | 6.89 / -4.49 | Коррозия | 11.38 | 12.9 | 12 | 26 | 30 | 5:53-5:59 |  | C | на фоне более слабой | М84+191.21/М85-851.23 | [5 empty] | 1.6
3420 | 131590 | 146069.6 | 6.94 / -4.44 | Коррозия | 11.38 | 12.9 | 13 | 19 | 24 | 5:36-5:41 |  | C | на фоне более слабой | М84+191.27/М85-851.18 | [5 empty] | 1.7
3421 | 131590 | 146073.6 | 10.94 / -0.44 | Коррозия | 11.38 | 12.9 | 10 | 23 | 18 | 5:55-5:59 |  | C | на фоне более слабой | М84+195.27/М85-847.18 | [5 empty] | 1.3
3422 | 131590 | 146073.77 | 11.12 / -0.26 | Коррозия | 11.38 | 12.9 | 11 | 23 | 48 | 5:59-6:08 |  | C | на фоне более слабой | М84+195.44/М85-847.00 | [5 empty] | 1.4
| 131600 | 146074.04 |  | Труба ПШ | 10.32 | 12.9 | 0 |  |  | 1.8 |  |  |  | М84+195.70/М85-846.74 | 1 | Х70 (15.7) | 510 | 610
3424 | 131600 | 146074.04 | 0.00 / -10.32 | Аномалия кольцевого шва | 10.32 | 12.9 | 0 | 0 | 1078 | 1:56-5:18 |  | C |  | М84+195.70/М85-846.74 | [5 empty] | 0
| 131610 | 146084.36 |  | Труба ПШ | 11.69 | 12.9 | 0 |  |  | 0.1 |  |  |  | М84+206.02/М85-836.42 | 1 | Х70 (15.7) | 510 | 610
3426 | 131610 | 146084.36 | 0.00 / -11.69 | Аномалия кольцевого шва | 11.69 | 12.9 | 0 | 0 | 1533 | 1:11-5:59 |  | C |  | М84+206.02/М85-836.42 | [5 empty] | 0
| 131620 | 146096.05 |  | Труба ПШ | 11.65 | 12.9 | 0 |  |  | 0.1 |  |  |  | М84+217.71/М85-824.73 | 1 | Х70 (15.7) | 510 | 610
| 131630 | 146107.7 |  | Труба ПШ | 11.59 | 12.9 | 0 |  |  | 0.1 |  |  |  | М84+229.36/М85-813.08 | 1 | Х70 (15.7) | 510 | 610
| 131640 | 146119.29 |  | Труба ПШ | 11.63 | 12.9 | 0 |  |  | 0.2 |  |  |  | М84+240.96/М85-801.48 | 1 | Х70 (15.7) | 510 | 610
| 131650 | 146130.93 |  | Труба ПШ | 11.6 | 12.9 | 0 |  |  | 0.1 |  |  |  | М84+252.59/М85-789.85 | 1 | Х70 (15.7) | 510 | 610
3428 | 131650 | 146130.93 | 0.00 / -11.60 | Аномалия кольцевого шва | 11.6 | 12.9 | 0 | 0 | 222 | 5:39-6:20 |  | C |  | М84+252.59/М85-789.85 | [5 empty] | 0
| 131660 | 146142.52 |  | Труба ПШ | 11.46 | 12.9 | 0 |  |  | 0.8 |  |  |  | М84+264.19/М85-778.26 | 1 | Х70 (15.7) | 510 | 610
3430 | 131660 | 146153.87 | 11.34 / -0.12 | Коррозия | 11.46 | 12.9 | 17 | 19 | 24 | 6:38-6:43 |  | C | на фоне более слабой | М84+275.53/М85-766.91 | [5 empty] | 2.2
| 131670 | 146153.99 |  | Труба ПШ | 11.47 | 12.9 | 0 |  |  | 0.1 |  |  |  | М84+275.65/М85-766.79 | 1 | Х70 (15.7) | 510 | 610
| 131680 | 146165.45 |  | Труба ПШ | 11.05 | 12.9 | 0 |  |  | 0.3 |  |  |  | М84+287.12/М85-755.33 | 1 | Х70 (15.7) | 510 | 610
| 131690 | 146176.5 |  | Труба ПШ | 11.64 | 12.9 | 0 |  |  | 0.1 |  |  |  | М84+298.17/М85-744.28 | 1 | Х70 (15.7) | 510 | 610
| 131700 | 146188.14 |  | Труба ПШ | 11.63 | 12.9 | 0 |  |  | 0.1 |  |  |  | М84+309.81/М85-732.63 | 1 | Х70 (15.7) | 510 | 610
| 131710 | 146199.78 |  | Труба ПШ | 11.66 | 12.9 | 0 |  |  | 0.1 |  |  |  | М84+321.44/М85-721.00 | 1 | Х70 (15.7) | 510 | 610
| 131720 | 146211.43 |  | Труба ПШ | 7.11 | 12.9 | 0 |  |  | 0.1 |  |  |  | М84+333.10/М85-709.35 | 1 | Х70 (15.7) | 510 | 610
| 131730 | 146218.54 |  | Труба ПШ | 4.55 | 12.9 | 0 |  |  | 0.3 |  |  |  | М84+340.20/М85-702.24 | 1 | Х70 (15.7) | 510 | 610
| 131740 | 146223.09 |  | Труба ПШ | 11.66 | 12.9 | 0 |  |  | 0.6 |  |  |  | М84+344.76/М85-697.69 | 1 | Х70 (15.7) | 510 | 610
| 131750 | 146234.75 |  | Труба ПШ | 11.59 | 12.9 | 0 |  |  | 0.1 |  |  |  | М84+356.42/М85-686.03 | 1 | Х70 (15.7) | 510 | 610
| 131760 | 146246.34 |  | Труба ПШ | 11.55 | 12.9 | 0 |  |  | 0.1 |  |  |  | М84+368.01/М85-674.43 | 1 | Х70 (15.7) | 510 | 610
| 131770 | 146257.89 |  | Труба ПШ | 9.04 | 12.9 | 0 |  |  | 0.1 |  |  |  | М84+379.56/М85-662.88 | 1 | Х70 (15.7) | 510 | 610
| 131780 | 146266.93 |  | Труба ПШ | 11.38 | 12.9 | 0 |  |  | 0.2 |  |  |  | М84+388.59/М85-653.85 | 1 | Х70 (15.7) | 510 | 610
| 131790 | 146278.31 |  | Труба ПШ | 11.41 | 12.9 | 0 |  |  | 0.1 |  |  |  | М84+399.97/М85-642.47 | 1 | Х70 (15.7) | 510 | 610
| 131800 | 146289.72 |  | Труба ПШ | 11.35 | 12.9 | 0 |  |  | 0.2 |  |  |  | М84+411.38/М85-631.06 | 1 | Х70 (15.7) | 510 | 610
| 131810 | 146301.07 |  | Труба ПШ | 11.64 | 12.9 | 0 |  |  | 0.2 |  |  |  | М84+422.73/М85-619.71 | 1 | Х70 (15.7) | 510 | 610
| 131820 | 146312.7 |  | Труба ПШ | 10.61 | 13.5 | 0 |  |  | 0.1 |  |  |  | М84+434.37/М85-608.07 | 1 | Х70 (15.7) | 510 | 610
| 131830 | 146323.31 |  | Труба ПШ | 11.49 | 12.9 | 0 |  |  | 0 |  |  |  | М84+444.98/М85-597.47 | 1 | Х70 (15.7) | 510 | 610
| 131840 | 146334.8 |  | Труба ПШ | 11.48 | 12.9 | 0 |  |  | 0.1 |  |  |  | М84+456.47/М85-585.98 | 1 | Х70 (15.7) | 510 | 610
| 131850 | 146346.28 |  | Труба ПШ | 11.63 | 12.9 | 0 |  |  | 0 |  |  |  | М84+467.95/М85-574.50 | 1 | Х70 (15.7) | 510 | 610
| 131860 | 146357.91 |  | Труба ПШ | 11.26 | 12.9 | 0 |  |  | 0.1 |  |  |  | М84+479.58/М85-562.86 | 1 | Х70 (15.7) | 510 | 610
| 131870 | 146369.18 |  | Труба ПШ | 11.61 | 12.9 | 0 |  |  | 0.2 |  |  |  | М84+490.84/М85-551.60 | 1 | Х70 (15.7) | 510 | 610
| 131880 | 146380.79 |  | Труба ПШ | 11.68 | 12.9 | 0 |  |  | 0.1 |  |  |  | М84+502.45/М85-539.99 | 1 | Х70 (15.7) | 510 | 610
| 131890 | 146392.47 |  | Труба ПШ | 11.65 | 12.9 | 0 |  |  | 0 |  |  |  | М84+514.13/М85-528.31 | 1 | Х70 (15.7) | 510 | 610
| 131900 | 146404.12 |  | Труба ПШ | 11.04 | 12.9 | 0 |  |  | 0.1 |  |  |  | М84+525.78/М85-516.66 | 1 | Х70 (15.7) | 510 | 610
| 131910 | 146415.16 |  | Труба ПШ | 11.56 | 12.9 | 0 |  |  | 0.2 |  |  |  | М84+536.82/М85-505.62 | 1 | Х70 (15.7) | 510 | 610
| 131920 | 146426.72 |  | Труба ПШ | 10.51 | 12.9 | 0 |  |  | 0.1 |  |  |  | М84+548.38/М85-494.06 | 1 | Х70 (15.7) | 510 | 610
| 131930 | 146437.23 |  | Труба ПШ | 11.2 | 12.9 | 0 |  |  | 0.1 |  |  |  | М84+558.89/М85-483.55 | 1 | Х70 (15.7) | 510 | 610
| 131940 | 146448.43 |  | Труба ПШ | 11.54 | 12.9 | 0 |  |  | 0.1 |  |  |  | М84+570.09/М85-472.35 | 1 | Х70 (15.7) | 510 | 610
| 131950 | 146459.97 |  | Труба ПШ | 11.37 | 13.5 | 0 |  |  | 0.2 |  |  |  | М84+581.63/М85-460.81 | 1 | Х70 (15.7) | 510 | 610
| 131960 | 146471.34 |  | Труба ПШ | 11.66 | 12.9 | 0 |  |  | 0.2 |  |  |  | М84+593.01/М85-449.44 | 1 | Х70 (15.7) | 510 | 610
| 131970 | 146483 |  | Труба ПШ | 11.55 | 12.9 | 0 |  |  | 0.2 |  |  |  | М84+604.66/М85-437.78 | 1 | Х70 (15.7) | 510 | 610
| 131980 | 146494.55 |  | Труба ПШ | 11.39 | 12.9 | 0 |  |  | 0 |  |  |  | М84+616.22/М85-426.23 | 1 | Х70 (15.7) | 510 | 610
| 131990 | 146505.94 |  | Труба ПШ | 11.06 | 12.9 | 0 |  |  | 0.2 |  |  |  | М84+627.61/М85-414.84 | 1 | Х70 (15.7) | 510 | 610
| 132000 | 146517 |  | Труба ПШ | 11.51 | 12.9 | 0 |  |  | 0.1 |  |  |  | М84+638.66/М85-403.78 | 1 | Х70 (15.7) | 510 | 610
| 132010 | 146528.51 |  | Труба ПШ | 11.41 | 12.9 | 0 |  |  | 0.1 |  |  |  | М84+650.17/М85-392.27 | 1 | Х70 (15.7) | 510 | 610
| 132020 | 146539.92 |  | Труба ПШ | 11.56 | 12.9 | 0 |  |  | 0.1 |  |  |  | М84+661.59/М85-380.86 | 1 | Х70 (15.7) | 510 | 610
| 132030 | 146551.48 |  | Труба ПШ | 11.66 | 12.9 | 0 |  |  | 0.2 |  |  |  | М84+673.15/М85-369.30 | 1 | Х70 (15.7) | 510 | 610
| 132040 | 146563.15 |  | Труба ПШ | 11.53 | 12.9 | 0 |  |  | 0.1 |  |  |  | М84+684.81/М85-357.63 | 1 | Х70 (15.7) | 510 | 610
| 132050 | 146574.67 |  | Труба ПШ | 11.53 | 12.9 | 0 |  |  | 0.1 |  |  |  | М84+696.34/М85-346.11 | 1 | Х70 (15.7) | 510 | 610
| 132060 | 146586.2 |  | Труба ПШ | 11.12 | 12.9 | 0 |  |  | 0.2 |  |  |  | М84+707.86/М85-334.58 | 1 | Х70 (15.7) | 510 | 610
| 132070 | 146597.32 |  | Труба ПШ | 11.39 | 12.9 | 0 |  |  | 0.2 |  |  |  | М84+718.98/М85-323.46 | 1 | Х70 (15.7) | 510 | 610
| 132080 | 146608.71 |  | Труба ПШ | 11.14 | 12.9 | 0 |  |  | 0.3 |  |  |  | М84+730.37/М85-312.07 | 1 | Х70 (15.7) | 510 | 610
| 132090 | 146619.85 |  | Труба ПШ | 11.44 | 12.9 | 0 |  |  | 0.3 |  |  |  | М84+741.51/М85-300.93 | 1 | Х70 (15.7) | 510 | 610
| 132100 | 146631.29 |  | Труба ПШ | 11.32 | 12.9 | 0 |  |  | 0.2 |  |  |  | М84+752.95/М85-289.49 | 1 | Х70 (15.7) | 510 | 610
| 132110 | 146642.61 |  | Труба ПШ | 11.19 | 12.9 | 0 |  |  | 0.1 |  |  |  | М84+764.27/М85-278.17 | 1 | Х70 (15.7) | 510 | 610
| 132120 | 146653.79 |  | Труба ПШ | 11.64 | 12.9 | 0 |  |  | 0.1 |  |  |  | М84+775.46/М85-266.98 | 1 | Х70 (15.7) | 510 | 610
| 132130 | 146665.43 |  | Труба ПШ | 11.64 | 12.9 | 0 |  |  | 0.3 |  |  |  | М84+787.09/М85-255.35 | 1 | Х70 (15.7) | 510 | 610
| 132140 | 146677.07 |  | Труба ПШ | 11.41 | 12.9 | 0 |  |  | 0.1 |  |  |  | М84+798.73/М85-243.71 | 1 | Х70 (15.7) | 510 | 610
| 132150 | 146688.48 |  | Труба ПШ | 11.46 | 12.9 | 0 |  |  | 0.2 |  |  |  | М84+810.15/М85-232.30 | 1 | Х70 (15.7) | 510 | 610
| 132160 | 146699.94 |  | Труба ПШ | 11.32 | 12.9 | 0 |  |  | 0.1 |  |  |  | М84+821.60/М85-220.84 | 1 | Х70 (15.7) | 510 | 610
| 132170 | 146711.25 |  | Труба ПШ | 11.56 | 12.9 | 0 |  |  | 0.1 |  |  |  | М84+832.92/М85-209.52 | 1 | Х70 (15.7) | 510 | 610
| 132180 | 146722.81 |  | Труба ПШ | 11.51 | 12.9 | 0 |  |  | 0.1 |  |  |  | М84+844.48/М85-197.97 | 1 | Х70 (15.7) | 510 | 610
3432 | 132180 | 146722.81 | 0.00 / -11.51 | Аномалия кольцевого шва | 11.51 | 12.9 | 0 | 0 | 1725 | 5:12-10:36 |  | C |  | М84+844.48/М85-197.97 | [5 empty] | 0
| 132190 | 146734.32 |  | Труба ПШ | 11.63 | 12.9 | 0 |  |  | 0.1 |  |  |  | М84+855.99/М85-186.46 | 1 | Х70 (15.7) | 510 | 610
| 132200 | 146745.95 |  | Труба ПШ | 11.27 | 12.9 | 0 |  |  | 0.3 |  |  |  | М84+867.61/М85-174.83 | 1 | Х70 (15.7) | 510 | 610
| 132210 | 146757.21 |  | Труба ПШ | 10.32 | 12.9 | 0 |  |  | 0.2 |  |  |  | М84+878.88/М85-163.57 | 1 | Х70 (15.7) | 510 | 610
| 132220 | 146767.53 |  | Труба ПШ | 11.51 | 12.9 | 0 |  |  | 0.1 |  |  |  | М84+889.20/М85-153.25 | 1 | Х70 (15.7) | 510 | 610
| 132230 | 146779.04 |  | Труба ПШ | 11.62 | 12.9 | 0 |  |  | 0 |  |  |  | М84+900.71/М85-141.74 | 1 | Х70 (15.7) | 510 | 610
| 132240 | 146790.67 |  | Труба ПШ | 11.66 | 12.9 | 0 |  |  | 0.1 |  |  |  | М84+912.33/М85-130.11 | 1 | Х70 (15.7) | 510 | 610
| 132250 | 146802.32 |  | Труба ПШ | 11.55 | 12.9 | 0 |  |  | 0.2 |  |  |  | М84+923.99/М85-118.46 | 1 | Х70 (15.7) | 510 | 610
| 132260 | 146813.88 |  | Труба ПШ | 11.63 | 12.9 | 0 |  |  | 0.1 |  |  |  | М84+935.54/М85-106.90 | 1 | Х70 (15.7) | 510 | 610
| 132270 | 146825.51 |  | Труба ПШ | 11.65 | 12.9 | 0 |  |  | 0.2 |  |  |  | М84+947.17/М85-95.27 | 1 | Х70 (15.7) | 510 | 610
| 132280 | 146837.16 |  | Труба ПШ | 11.64 | 12.9 | 0 |  |  | 0.3 |  |  |  | М84+958.82/М85-83.62 | 1 | Х70 (15.7) | 510 | 610
| 132290 | 146848.8 |  | Труба ПШ | 11.52 | 12.9 | 0 |  |  | 0 |  |  |  | М84+970.46/М85-71.98 | 1 | Х70 (15.7) | 510 | 610
| 132300 | 146860.32 |  | Труба ПШ | 11.65 | 12.9 | 0 |  |  | 0.1 |  |  |  | М84+981.99/М85-60.46 | 1 | Х70 (15.7) | 510 | 610
| 132310 | 146871.97 |  | Труба ПШ | 11.34 | 12.9 | 0 |  |  | 0 |  |  |  | М84+993.63/М85-48.81 | 1 | Х70 (15.7) | 510 | 610
| 132320 | 146883.3 |  | Труба ПШ | 11.46 | 12.9 | 0 |  |  | 0.1 |  |  |  | М84+1004.97/М85-37.48 | 1 | Х70 (15.7) | 510 | 610
| 132330 | 146894.77 |  | Труба ПШ | 11.66 | 12.9 | 0 |  |  | 0.3 |  |  |  | М84+1016.43/М85-26.01 | 1 | Х70 (15.7) | 510 | 610
| 132340 | 146906.43 |  | Труба ПШ | 11.46 | 12.9 | 0 |  |  | 0.1 |  |  |  | М84+1028.09/М85-14.35 | 1 | Х70 (15.7) | 510 | 610
| 132350 | 146917.89 |  | Труба ПШ | 11.52 | 12.9 | 0 |  |  | 0.1 |  |  | маркер | М84+1039.55/М85-2.89 | 1 | Х70 (15.7) | 510 | 610
3434 | 132350 | 146924.42 | 6.53 / -4.99 | Технологический дефект | 11.52 | 12.9 | 0 | 14 | 12 | 0:07-0:09 |  | C | приварка | М85+3.64/М86-902.18 | [5 empty] | 0
| 132360 | 146929.41 |  | Труба ПШ | 10.73 | 12.9 | 0 |  |  | 0.1 |  |  |  | М85+8.63/М86-897.19 | 1 | Х70 (15.7) | 510 | 610
| 132370 | 146940.14 |  | Труба ПШ | 10.2 | 12.9 | 0 |  |  | 0.2 |  |  |  | М85+19.36/М86-886.46 | 1 | Х70 (15.7) | 510 | 610
| 132380 | 146950.34 |  | Труба ПШ | 11.56 | 12.9 | 0 |  |  | 0.1 |  |  |  | М85+29.56/М86-876.26 | 1 | Х70 (15.7) | 510 | 610
| 132390 | 146961.89 |  | Труба ПШ | 11.47 | 12.9 | 0 |  |  | 0 |  |  |  | М85+41.12/М86-864.70 | 1 | Х70 (15.7) | 510 | 610
3436 | 132390 | 146961.89 | 0.00 / -11.47 | Аномалия кольцевого шва | 11.47 | 12.9 | 0 | 0 | 252 | 1:18-2:05 |  | C |  | М85+41.12/М86-864.70 | [5 empty] | 0
| 132400 | 146973.36 |  | Труба ПШ | 11.63 | 12.9 | 0 |  |  | 0.2 |  |  |  | М85+52.59/М86-853.23 | 1 | Х70 (15.7) | 510 | 610
| 132410 | 146985 |  | Труба ПШ | 11.67 | 12.9 | 0 |  |  | 0.1 |  |  |  | М85+64.22/М86-841.60 | 1 | Х70 (15.7) | 510 | 610
| 132420 | 146996.67 |  | Труба ПШ | 11.62 | 12.9 | 0 |  |  | 0.1 |  |  |  | М85+75.89/М86-829.93 | 1 | Х70 (15.7) | 510 | 610
| 132430 | 147008.29 |  | Труба ПШ | 11.47 | 12.9 | 0 |  |  | 0.3 |  |  |  | М85+87.51/М86-818.31 | 1 | Х70 (15.7) | 510 | 610
| 132440 | 147019.76 |  | Труба ПШ | 11.57 | 12.9 | 0 |  |  | 0.2 |  |  |  | М85+98.99/М86-806.83 | 1 | Х70 (15.7) | 510 | 610
| 132450 | 147031.33 |  | Труба ПШ | 11.62 | 12.9 | 0 |  |  | 0.2 |  |  |  | М85+110.55/М86-795.27 | 1 | Х70 (15.7) | 510 | 610
| 132460 | 147042.95 |  | Труба ПШ | 11.66 | 12.9 | 0 |  |  | 0.2 |  |  |  | М85+122.18/М86-783.64 | 1 | Х70 (15.7) | 510 | 610
| 132470 | 147054.61 |  | Труба ПШ | 11.42 | 12.9 | 0 |  |  | 0.3 |  |  |  | М85+133.83/М86-771.99 | 1 | Х70 (15.7) | 510 | 610
| 132480 | 147066.03 |  | Труба ПШ | 11.54 | 12.9 | 0 |  |  | 0.1 |  |  |  | М85+145.26/М86-760.56 | 1 | Х70 (15.7) | 510 | 610
| 132490 | 147077.57 |  | Труба ПШ | 11.55 | 12.9 | 0 |  |  | 0 |  |  |  | М85+156.79/М86-749.03 | 1 | Х70 (15.7) | 510 | 610
| 132500 | 147089.12 |  | Труба ПШ | 11.57 | 12.9 | 0 |  |  | 0.1 |  |  |  | М85+168.34/М86-737.48 | 1 | Х70 (15.7) | 510 | 610
| 132510 | 147100.7 |  | Труба ПШ | 11.55 | 12.9 | 0 |  |  | 0.1 |  |  |  | М85+179.92/М86-725.90 | 1 | Х70 (15.7) | 510 | 610
| 132520 | 147112.24 |  | Труба ПШ | 11.44 | 12.9 | 0 |  |  | 0.1 |  |  |  | М85+191.46/М86-714.36 | 1 | Х70 (15.7) | 510 | 610
| 132530 | 147123.69 |  | Труба ПШ | 11.63 | 12.9 | 0 |  |  | 0.2 |  |  |  | М85+202.91/М86-702.91 | 1 | Х70 (15.7) | 510 | 610
| 132540 | 147135.32 |  | Труба ПШ | 11.62 | 12.9 | 0 |  |  | 0.3 |  |  |  | М85+214.54/М86-691.28 | 1 | Х70 (15.7) | 510 | 610
| 132550 | 147146.94 |  | Труба ПШ | 11.68 | 12.9 | 0 |  |  | 0.1 |  |  |  | М85+226.16/М86-679.66 | 1 | Х70 (15.7) | 510 | 610
3438 | 132550 | 147146.94 | 0.00 / -11.68 | Аномалия кольцевого шва | 11.68 | 12.9 | 0 | 0 | 192 | 7:57-8:33 |  | C |  | М85+226.16/М86-679.66 | [5 empty] | 0
| 132560 | 147158.62 |  | Труба ПШ | 11.59 | 12.9 | 0 |  |  | 0.2 |  |  |  | М85+237.84/М86-667.98 | 1 | Х70 (15.7) | 510 | 610
| 132570 | 147170.2 |  | Труба ПШ | 11.66 | 12.9 | 0 |  |  | 0.1 |  |  |  | М85+249.42/М86-656.40 | 1 | Х70 (15.7) | 510 | 610
| 132580 | 147181.86 |  | Труба ПШ | 11.49 | 12.9 | 0 |  |  | 0.2 |  |  |  | М85+261.08/М86-644.74 | 1 | Х70 (15.7) | 510 | 610
| 132590 | 147193.35 |  | Труба ПШ | 11.49 | 12.9 | 0 |  |  | 0.1 |  |  |  | М85+272.57/М86-633.25 | 1 | Х70 (15.7) | 510 | 610
| 132600 | 147204.83 |  | Труба ПШ | 11.21 | 12.9 | 0 |  |  | 0.2 |  |  |  | М85+284.05/М86-621.77 | 1 | Х70 (15.7) | 510 | 610
| 132610 | 147216.04 |  | Труба ПШ | 11.23 | 12.9 | 0 |  |  | 0 |  |  |  | М85+295.27/М86-610.55 | 1 | Х70 (15.7) | 510 | 610
| 132620 | 147227.27 |  | Труба ПШ | 11.68 | 12.9 | 0 |  |  | 0 |  |  |  | М85+306.50/М86-599.32 | 1 | Х70 (15.7) | 510 | 610
| 132630 | 147238.96 |  | Труба ПШ | 11.64 | 12.9 | 0 |  |  | 0.2 |  |  |  | М85+318.18/М86-587.64 | 1 | Х70 (15.7) | 510 | 610
| 132640 | 147250.6 |  | Труба ПШ | 11.66 | 12.9 | 0 |  |  | 0.3 |  |  |  | М85+329.82/М86-576.00 | 1 | Х70 (15.7) | 510 | 610
| 132650 | 147262.26 |  | Труба ПШ | 11.22 | 12.9 | 0 |  |  | 0.1 |  |  |  | М85+341.48/М86-564.34 | 1 | Х70 (15.7) | 510 | 610
| 132660 | 147273.48 |  | Труба ПШ | 11.19 | 12.9 | 0 |  |  | 0.4 |  |  |  | М85+352.70/М86-553.12 | 1 | Х70 (15.7) | 510 | 610
| 132670 | 147284.67 |  | Труба ПШ | 11.07 | 12.9 | 0 |  |  | 0.2 |  |  |  | М85+363.90/М86-541.92 | 1 | Х70 (15.7) | 510 | 610
| 132680 | 147295.74 |  | Труба ПШ | 11.69 | 12.9 | 0 |  |  | 0.2 |  |  |  | М85+374.97/М86-530.85 | 1 | Х70 (15.7) | 510 | 610
| 132690 | 147307.43 |  | Труба ПШ | 11.03 | 12.9 | 0 |  |  | 0.1 |  |  |  | М85+386.66/М86-519.16 | 1 | Х70 (15.7) | 510 | 610
| 132700 | 147318.47 |  | Труба ПШ | 11.61 | 12.9 | 0 |  |  | 0.1 |  |  |  | М85+397.69/М86-508.13 | 1 | Х70 (15.7) | 510 | 610
| 132710 | 147330.07 |  | Труба ПШ | 11.45 | 12.9 | 0 |  |  | 0.5 |  |  |  | М85+409.29/М86-496.53 | 1 | Х70 (15.7) | 510 | 610
| 132720 | 147341.52 |  | Труба ПШ | 11.47 | 12.9 | 0 |  |  | 0.1 |  |  |  | М85+420.74/М86-485.08 | 1 | Х70 (15.7) | 510 | 610
| 132730 | 147352.98 |  | Труба ПШ | 11.65 | 12.9 | 0 |  |  | 0.2 |  |  |  | М85+432.21/М86-473.61 | 1 | Х70 (15.7) | 510 | 610
| 132740 | 147364.63 |  | Труба ПШ | 11.62 | 12.9 | 0 |  |  | 0.1 |  |  |  | М85+443.86/М86-461.96 | 1 | Х70 (15.7) | 510 | 610
| 132750 | 147376.25 |  | Труба ПШ | 11.63 | 12.9 | 0 |  |  | 0.1 |  |  |  | М85+455.47/М86-450.35 | 1 | Х70 (15.7) | 510 | 610
| 132760 | 147387.88 |  | Труба ПШ | 10.99 | 12.9 | 0 |  |  | 0.4 |  |  |  | М85+467.10/М86-438.72 | 1 | Х70 (15.7) | 510 | 610
| 132770 | 147398.87 |  | Труба ПШ | 11.23 | 12.9 | 0 |  |  | 0.2 |  |  |  | М85+478.09/М86-427.73 | 1 | Х70 (15.7) | 510 | 610
| 132780 | 147410.1 |  | Труба ПШ | 11.68 | 12.9 | 0 |  |  | 0.2 |  |  |  | М85+489.32/М86-416.50 | 1 | Х70 (15.7) | 510 | 610
| 132790 | 147421.77 |  | Труба ПШ | 11.48 | 12.9 | 0 |  |  | 0.2 |  |  |  | М85+501.00/М86-404.82 | 1 | Х70 (15.7) | 510 | 610
| 132800 | 147433.25 |  | Труба ПШ | 11.31 | 12.9 | 0 |  |  | 0 |  |  |  | М85+512.47/М86-393.35 | 1 | Х70 (15.7) | 510 | 610
| 132810 | 147444.56 |  | Труба ПШ | 11.5 | 12.9 | 0 |  |  | 0.1 |  |  |  | М85+523.78/М86-382.04 | 1 | Х70 (15.7) | 510 | 610
| 132820 | 147456.06 |  | Труба ПШ | 11.02 | 12.9 | 0 |  |  | 0.1 |  |  |  | М85+535.28/М86-370.54 | 1 | Х70 (15.7) | 510 | 610
| 132830 | 147467.08 |  | Труба ПШ | 11.67 | 12.9 | 0 |  |  | 0.4 |  |  |  | М85+546.30/М86-359.52 | 1 | Х70 (15.7) | 510 | 610
| 132840 | 147478.75 |  | Труба ПШ | 11.29 | 12.9 | 0 |  |  | 0.1 |  |  |  | М85+557.97/М86-347.85 | 1 | Х70 (15.7) | 510 | 610
| 132850 | 147490.03 |  | Труба ПШ | 11.23 | 12.9 | 0 |  |  | 0.1 |  |  |  | М85+569.25/М86-336.57 | 1 | Х70 (15.7) | 510 | 610
| 132860 | 147501.26 |  | Труба ПШ | 11.21 | 12.9 | 0 |  |  | 0 |  |  |  | М85+580.49/М86-325.33 | 1 | Х70 (15.7) | 510 | 610
3440 | 132860 | 147501.26 | 0.00 / -11.21 | Аномалия кольцевого шва | 11.21 | 12.9 | 0 | 0 | 180 | 5:34-6:08 |  | C |  | М85+580.49/М86-325.33 | [5 empty] | 0
| 132870 | 147512.48 |  | Труба ПШ | 11.64 | 12.9 | 0 |  |  | 0.2 |  |  |  | М85+591.70/М86-314.12 | 1 | Х70 (15.7) | 510 | 610
| 132880 | 147524.12 |  | Труба ПШ | 11.65 | 12.9 | 0 |  |  | 0.1 |  |  |  | М85+603.34/М86-302.48 | 1 | Х70 (15.7) | 510 | 610
| 132890 | 147535.76 |  | Труба ПШ | 11.63 | 12.9 | 0 |  |  | 0.3 |  |  |  | М85+614.98/М86-290.84 | 1 | Х70 (15.7) | 510 | 610
| 132900 | 147547.4 |  | Труба ПШ | 11.64 | 12.9 | 0 |  |  | 0.1 |  |  |  | М85+626.62/М86-279.20 | 1 | Х70 (15.7) | 510 | 610
| 132910 | 147559.04 |  | Труба ПШ | 11.21 | 12.9 | 0 |  |  | 0.1 |  |  |  | М85+638.26/М86-267.56 | 1 | Х70 (15.7) | 510 | 610
| 132920 | 147570.24 |  | Труба ПШ | 11.64 | 12.9 | 0 |  |  | 0.2 |  |  |  | М85+649.47/М86-256.35 | 1 | Х70 (15.7) | 510 | 610
| 132930 | 147581.88 |  | Труба ПШ | 11.24 | 12.9 | 0 |  |  | 0.1 |  |  |  | М85+661.10/М86-244.72 | 1 | Х70 (15.7) | 510 | 610
| 132940 | 147593.12 |  | Труба ПШ | 11.45 | 12.9 | 0 |  |  | 0.2 |  |  |  | М85+672.34/М86-233.48 | 1 | Х70 (15.7) | 510 | 610
| 132950 | 147604.57 |  | Труба ПШ | 11.47 | 12.9 | 0 |  |  | 0.5 |  |  |  | М85+683.79/М86-222.03 | 1 | Х70 (15.7) | 510 | 610
| 132960 | 147616.04 |  | Труба ПШ | 11.62 | 12.9 | 0 |  |  | 0.5 |  |  |  | М85+695.26/М86-210.56 | 1 | Х70 (15.7) | 510 | 610
| 132970 | 147627.66 |  | Труба ПШ | 9.95 | 12.9 | 0 |  |  | 0.1 |  |  |  | М85+706.88/М86-198.94 | 1 | Х70 (15.7) | 510 | 610
| 132980 | 147637.61 |  | Труба ПШ | 11.66 | 12.9 | 0 |  |  | 0.1 |  |  |  | М85+716.83/М86-188.99 | 1 | Х70 (15.7) | 510 | 610
| 132990 | 147649.26 |  | Труба ПШ | 11.66 | 12.9 | 0 |  |  | 0.1 |  |  |  | М85+728.49/М86-177.33 | 1 | Х70 (15.7) | 510 | 610
| 133000 | 147660.92 |  | Труба ПШ | 11.27 | 12.9 | 0 |  |  | 0.1 |  |  |  | М85+740.14/М86-165.68 | 1 | Х70 (15.7) | 510 | 610
| 133010 | 147672.19 |  | Труба ПШ | 11.65 | 12.9 | 0 |  |  | 0.3 |  |  |  | М85+751.42/М86-154.40 | 1 | Х70 (15.7) | 510 | 610
| 133020 | 147683.84 |  | Труба ПШ | 11.46 | 12.9 | 0 |  |  | 0.2 |  |  |  | М85+763.06/М86-142.76 | 1 | Х70 (15.7) | 510 | 610
| 133030 | 147695.3 |  | Труба ПШ | 11.65 | 12.9 | 0 |  |  | 0.1 |  |  |  | М85+774.52/М86-131.30 | 1 | Х70 (15.7) | 510 | 610
| 133040 | 147706.96 |  | Труба ПШ | 11.65 | 12.9 | 0 |  |  | 0.1 |  |  |  | М85+786.18/М86-119.64 | 1 | Х70 (15.7) | 510 | 610
| 133050 | 147718.61 |  | Труба ПШ | 6.48 | 12.9 | 0 |  |  | 0 |  |  |  | М85+797.83/М86-107.99 | 1 | Х70 (15.7) | 510 | 610
| 133060 | 147725.09 |  | Труба ПШ | 4.42 | 12.9 | 0 |  |  | 0.3 |  |  |  | М85+804.32/М86-101.50 | 1 | Х70 (15.7) | 510 | 610
| 133070 | 147729.51 |  | Труба ПШ | 11.58 | 12.9 | 0 |  |  | 0.2 |  |  |  | М85+808.73/М86-97.09 | 1 | Х70 (15.7) | 510 | 610
| 133080 | 147741.09 |  | Труба ПШ | 11.38 | 12.9 | 0 |  |  | 0.1 |  |  |  | М85+820.31/М86-85.51 | 1 | Х70 (15.7) | 510 | 610
| 133090 | 147752.46 |  | Труба ПШ | 11.66 | 12.9 | 0 |  |  | 0.1 |  |  |  | М85+831.68/М86-74.14 | 1 | Х70 (15.7) | 510 | 610
| 133100 | 147764.12 |  | Труба ПШ | 11.67 | 12.9 | 0 |  |  | 0 |  |  |  | М85+843.35/М86-62.47 | 1 | Х70 (15.7) | 510 | 610
| 133110 | 147775.79 |  | Труба ПШ | 11.58 | 12.9 | 0 |  |  | 0.3 |  |  |  | М85+855.01/М86-50.81 | 1 | Х70 (15.7) | 510 | 610
| 133120 | 147787.37 |  | Труба ПШ | 11.55 | 12.9 | 0 |  |  | 0 |  |  |  | М85+866.59/М86-39.23 | 1 | Х70 (15.7) | 510 | 610
| 133130 | 147798.92 |  | Труба ПШ | 11.64 | 12.9 | 0 |  |  | 0.1 |  |  |  | М85+878.14/М86-27.68 | 1 | Х70 (15.7) | 510 | 610
| 133140 | 147810.56 |  | Труба ПШ | 11.24 | 12.9 | 0 |  |  | 0.4 |  |  |  | М85+889.78/М86-16.04 | 1 | Х70 (15.7) | 510 | 610
| 133150 | 147821.8 |  | Труба ПШ | 10.5 | 12.9 | 0 |  |  | 0.1 |  |  | маркер | М85+901.03/М86-4.79 | 1 | Х70 (15.7) | 510 | 610
3442 | 133150 | 147829.07 | 7.27 / -3.23 | Технологический дефект | 10.5 | 12.9 | 0 | 29 | 30 | 11:35-11:41 |  | C | приварка | М86+2.48/М87-966.66 | [5 empty] | 0
3443 | 133150 | 147829.17 | 7.37 / -3.14 | Технологический дефект | 10.5 | 12.9 | 0 | 28 | 36 | 11:35-11:42 |  | C | приварка | М86+2.57/М87-966.56 | [5 empty] | 0
3444 | 133150 | 147830.04 | 8.24 / -2.26 | Технологический дефект | 10.5 | 12.9 | 0 | 16 | 18 | 11:50-11:53 |  | C | приварка | М86+3.45/М87-965.69 | [5 empty] | 0
| 133160 | 147832.31 |  | Труба ПШ | 11.43 | 12.9 | 0 |  |  | 0.1 |  |  |  | М86+5.71/М87-963.43 | 1 | Х70 (15.7) | 510 | 610
3446 | 133160 | 147842.99 | 10.69 / -0.74 | Металл снаружи | 11.43 | 12.9 | 0 | 40 | 96 | 5:21-5:39 |  | C |  | М86+16.40/М87-952.74 | [5 empty] | 0
| 133170 | 147843.74 |  | Труба ПШ | 11.63 | 12.9 | 0 |  |  | 0.2 |  |  |  | М86+17.14/М87-952.00 | 1 | Х70 (15.7) | 510 | 610
| 133180 | 147855.37 |  | Труба ПШ | 11.68 | 12.9 | 0 |  |  | 0.1 |  |  |  | М86+28.77/М87-940.36 | 1 | Х70 (15.7) | 510 | 610
| 133190 | 147867.05 |  | Труба ПШ | 11.17 | 12.9 | 0 |  |  | 0.2 |  |  |  | М86+40.46/М87-928.68 | 1 | Х70 (15.7) | 510 | 610
| 133200 | 147878.22 |  | Труба ПШ | 11.18 | 12.9 | 0 |  |  | 0.2 |  |  |  | М86+51.63/М87-917.51 | 1 | Х70 (15.7) | 510 | 610
| 133210 | 147889.41 |  | Труба ПШ | 11.63 | 12.9 | 0 |  |  | 0.2 |  |  |  | М86+62.81/М87-906.33 | 1 | Х70 (15.7) | 510 | 610
| 133220 | 147901.03 |  | Труба ПШ | 11.65 | 12.9 | 0 |  |  | 0.2 |  |  |  | М86+74.44/М87-894.70 | 1 | Х70 (15.7) | 510 | 610
| 133230 | 147912.68 |  | Труба ПШ | 11.66 | 12.9 | 0 |  |  | 0.1 |  |  |  | М86+86.08/М87-883.06 | 1 | Х70 (15.7) | 510 | 610
| 133240 | 147924.34 |  | Труба ПШ | 11.14 | 12.9 | 0 |  |  | 0.3 |  |  |  | М86+97.74/М87-871.40 | 1 | Х70 (15.7) | 510 | 610
| 133250 | 147935.48 |  | Труба ПШ | 11.64 | 12.9 | 0 |  |  | 0.1 |  |  |  | М86+108.88/М87-860.26 | 1 | Х70 (15.7) | 510 | 610
| 133260 | 147947.11 |  | Труба ПШ | 11.66 | 12.9 | 0 |  |  | 0.3 |  |  |  | М86+120.52/М87-848.62 | 1 | Х70 (15.7) | 510 | 610
| 133270 | 147958.78 |  | Труба ПШ | 11.62 | 12.9 | 0 |  |  | 0 |  |  |  | М86+132.18/М87-836.96 | 1 | Х70 (15.7) | 510 | 610
| 133280 | 147970.4 |  | Труба ПШ | 11.65 | 12.9 | 0 |  |  | 0.1 |  |  |  | М86+143.80/М87-825.34 | 1 | Х70 (15.7) | 510 | 610
| 133290 | 147982.05 |  | Труба ПШ | 11.62 | 12.9 | 0 |  |  | 0.3 |  |  |  | М86+155.45/М87-813.68 | 1 | Х70 (15.7) | 510 | 610
| 133300 | 147993.67 |  | Труба ПШ | 11.65 | 12.9 | 0 |  |  | 0.1 |  |  |  | М86+167.08/М87-802.06 | 1 | Х70 (15.7) | 510 | 610
| 133310 | 148005.32 |  | Труба ПШ | 11.64 | 12.9 | 0 |  |  | 0.1 |  |  |  | М86+178.72/М87-790.42 | 1 | Х70 (15.7) | 510 | 610
| 133320 | 148016.95 |  | Труба ПШ | 11.23 | 12.9 | 0 |  |  | 0.1 |  |  |  | М86+190.36/М87-778.78 | 1 | Х70 (15.7) | 510 | 610
| 133330 | 148028.18 |  | Труба ПШ | 11.63 | 12.9 | 0 |  |  | 0 |  |  |  | М86+201.58/М87-767.55 | 1 | Х70 (15.7) | 510 | 610
| 133340 | 148039.81 |  | Труба ПШ | 11.27 | 12.9 | 0 |  |  | 0.2 |  |  |  | М86+213.21/М87-755.92 | 1 | Х70 (15.7) | 510 | 610
| 133350 | 148051.08 |  | Труба ПШ | 11.67 | 12.9 | 0 |  |  | 0.2 |  |  |  | М86+224.48/М87-744.65 | 1 | Х70 (15.7) | 510 | 610
| 133360 | 148062.75 |  | Труба ПШ | 11.44 | 12.9 | 0 |  |  | 0.1 |  |  |  | М86+236.15/М87-732.98 | 1 | Х70 (15.7) | 510 | 610
| 133370 | 148074.19 |  | Труба ПШ | 11.29 | 12.9 | 0 |  |  | 0.1 |  |  |  | М86+247.59/М87-721.54 | 1 | Х70 (15.7) | 510 | 610
| 133380 | 148085.48 |  | Труба ПШ | 11.44 | 12.9 | 0 |  |  | 0.1 |  |  |  | М86+258.88/М87-710.25 | 1 | Х70 (15.7) | 510 | 610
| 133390 | 148096.92 |  | Труба ПШ | 10.97 | 12.9 | 0 |  |  | 0.1 |  |  |  | М86+270.32/М87-698.82 | 1 | Х70 (15.7) | 510 | 610
| 133400 | 148107.88 |  | Труба ПШ | 10.71 | 12.9 | 0 |  |  | 0.1 |  |  |  | М86+281.29/М87-687.85 | 1 | Х70 (15.7) | 510 | 610
| 133410 | 148118.59 |  | Труба ПШ | 11.71 | 12.9 | 0 |  |  | 0 |  |  |  | М86+292.00/М87-677.14 | 1 | Х70 (15.7) | 510 | 610
| 133420 | 148130.31 |  | Труба ПШ | 11.7 | 12.9 | 0 |  |  | 0.1 |  |  |  | М86+303.71/М87-665.43 | 1 | Х70 (15.7) | 510 | 610
| 133430 | 148142.01 |  | Труба ПШ | 10.91 | 12.9 | 0 |  |  | 0.1 |  |  |  | М86+315.41/М87-653.72 | 1 | Х70 (15.7) | 510 | 610
| 133440 | 148152.92 |  | Труба ПШ | 11.36 | 12.9 | 0 |  |  | 0.1 |  |  |  | М86+326.33/М87-642.81 | 1 | Х70 (15.7) | 510 | 610
| 133450 | 148164.28 |  | Труба ПШ | 11.23 | 12.9 | 0 |  |  | 0.1 |  |  |  | М86+337.68/М87-631.45 | 1 | Х70 (15.7) | 510 | 610
| 133460 | 148175.51 |  | Труба ПШ | 10.6 | 12.9 | 0 |  |  | 0.1 |  |  |  | М86+348.91/М87-620.22 | 1 | Х70 (15.7) | 510 | 610
| 133470 | 148186.12 |  | Труба ПШ | 11.01 | 12.9 | 0 |  |  | 0.1 |  |  |  | М86+359.52/М87-609.62 | 1 | Х70 (15.7) | 510 | 610
| 133480 | 148197.12 |  | Труба ПШ | 11.43 | 12.9 | 0 |  |  | 0.1 |  |  |  | М86+370.53/М87-598.61 | 1 | Х70 (15.7) | 510 | 610
| 133490 | 148208.55 |  | Труба ПШ | 10.94 | 12.9 | 0 |  |  | 0.1 |  |  |  | М86+381.96/М87-587.18 | 1 | Х70 (15.7) | 510 | 610
| 133500 | 148219.49 |  | Труба ПШ | 11.1 | 12.9 | 0 |  |  | 0.2 |  |  |  | М86+392.90/М87-576.24 | 1 | Х70 (15.7) | 510 | 610
| 133510 | 148230.6 |  | Труба ПШ | 11.59 | 12.9 | 0 |  |  | 0.2 |  |  |  | М86+404.00/М87-565.14 | 1 | Х70 (15.7) | 510 | 610
| 133520 | 148242.18 |  | Труба ПШ | 11.66 | 12.9 | 0 |  |  | 0.1 |  |  |  | М86+415.58/М87-553.55 | 1 | Х70 (15.7) | 510 | 610
| 133530 | 148253.84 |  | Труба ПШ | 10.34 | 12.9 | 0 |  |  | 0.1 |  |  |  | М86+427.24/М87-541.89 | 1 | Х70 (15.7) | 510 | 610
| 133540 | 148264.18 |  | Труба ПШ | 11.01 | 12.9 | 0 |  |  | 0.1 |  |  |  | М86+437.58/М87-531.55 | 1 | Х70 (15.7) | 510 | 610
| 133550 | 148275.19 |  | Труба ПШ | 11.52 | 12.9 | 0 |  |  | 0.2 |  |  |  | М86+448.59/М87-520.55 | 1 | Х70 (15.7) | 510 | 610
| 133560 | 148286.71 |  | Труба ПШ | 11.12 | 12.9 | 0 |  |  | 0 |  |  |  | М86+460.11/М87-509.03 | 1 | Х70 (15.7) | 510 | 610
| 133570 | 148297.82 |  | Труба ПШ | 11.32 | 12.9 | 0 |  |  | 0.2 |  |  |  | М86+471.23/М87-497.91 | 1 | Х70 (15.7) | 510 | 610
| 133580 | 148309.14 |  | Труба ПШ | 11.63 | 12.9 | 0 |  |  | 0.1 |  |  |  | М86+482.54/М87-486.60 | 1 | Х70 (15.7) | 510 | 610
| 133590 | 148320.77 |  | Труба ПШ | 10.62 | 12.9 | 0 |  |  | 0.1 |  |  |  | М86+494.17/М87-474.96 | 1 | Х70 (15.7) | 510 | 610
| 133600 | 148331.39 |  | Труба ПШ | 11.08 | 12.9 | 0 |  |  | 0.1 |  |  |  | М86+504.80/М87-464.34 | 1 | Х70 (15.7) | 510 | 610
| 133610 | 148342.47 |  | Труба ПШ | 11.18 | 12.9 | 0 |  |  | 0.1 |  |  |  | М86+515.87/М87-453.27 | 1 | Х70 (15.7) | 510 | 610
| 133620 | 148353.65 |  | Труба ПШ | 10.27 | 12.9 | 0 |  |  | 0.1 |  |  |  | М86+527.05/М87-442.09 | 1 | Х70 (15.7) | 510 | 610
| 133630 | 148363.92 |  | Труба ПШ | 10.92 | 12.9 | 0 |  |  | 0.1 |  |  |  | М86+537.32/М87-431.82 | 1 | Х70 (15.7) | 510 | 610
| 133640 | 148374.84 |  | Труба ПШ | 10.84 | 12.9 | 0 |  |  | 0.2 |  |  |  | М86+548.24/М87-420.90 | 1 | Х70 (15.7) | 510 | 610
| 133650 | 148385.68 |  | Труба ПШ | 10.81 | 12.9 | 0 |  |  | 0.2 |  |  |  | М86+559.08/М87-410.06 | 1 | Х70 (15.7) | 510 | 610
| 133660 | 148396.49 |  | Труба ПШ | 11.31 | 12.9 | 0 |  |  | 0.2 |  |  |  | М86+569.89/М87-399.25 | 1 | Х70 (15.7) | 510 | 610
| 133670 | 148407.8 |  | Труба ПШ | 11.03 | 12.9 | 0 |  |  | 0.2 |  |  |  | М86+581.20/М87-387.93 | 1 | Х70 (15.7) | 510 | 610
| 133680 | 148418.83 |  | Труба ПШ | 11.14 | 12.9 | 0 |  |  | 0.1 |  |  |  | М86+592.23/М87-376.91 | 1 | Х70 (15.7) | 510 | 610
| 133690 | 148429.97 |  | Труба ПШ | 11.09 | 12.9 | 0 |  |  | 0.2 |  |  |  | М86+603.37/М87-365.76 | 1 | Х70 (15.7) | 510 | 610
| 133700 | 148441.06 |  | Труба ПШ | 11.26 | 12.9 | 0 |  |  | 0.1 |  |  |  | М86+614.46/М87-354.67 | 1 | Х70 (15.7) | 510 | 610
| 133710 | 148452.32 |  | Труба ПШ | 11.22 | 12.9 | 0 |  |  | 0.1 |  |  |  | М86+625.72/М87-343.41 | 1 | Х70 (15.7) | 510 | 610
3448 | 133710 | 148458.69 | 6.37 / -4.86 | Аномалия продольного шва | 11.22 | 12.9 | 0 | 196 | 20 | 1:02-1:04 |  | C | нарушение формы продольного шва | М86+632.09/М87-337.05 | [5 empty] | 0
| 133720 | 148463.54 |  | Труба ПШ | 11.5 | 12.9 | 0 |  |  | 0.1 |  |  |  | М86+636.95/М87-332.19 | 1 | Х70 (15.7) | 510 | 610
| 133730 | 148475.04 |  | Труба ПШ | 11.67 | 12.9 | 0 |  |  | 0.1 |  |  |  | М86+648.44/М87-320.69 | 1 | Х70 (15.7) | 510 | 610
| 133740 | 148486.71 |  | Труба ПШ | 11.12 | 12.9 | 0 |  |  | 0.1 |  |  |  | М86+660.12/М87-309.02 | 1 | Х70 (15.7) | 510 | 610
| 133750 | 148497.83 |  | Труба ПШ | 10.67 | 12.9 | 0 |  |  | 0 |  |  |  | М86+671.23/М87-297.91 | 1 | Х70 (15.7) | 510 | 610
| 133760 | 148508.5 |  | Труба ПШ | 11.32 | 12.9 | 0 |  |  | 0.1 |  |  |  | М86+681.90/М87-287.24 | 1 | Х70 (15.7) | 510 | 610
| 133770 | 148519.81 |  | Труба ПШ | 11.64 | 12.9 | 0 |  |  | 0.1 |  |  |  | М86+693.22/М87-275.92 | 1 | Х70 (15.7) | 510 | 610
| 133780 | 148531.45 |  | Труба ПШ | 11.63 | 12.9 | 0 |  |  | 0.1 |  |  |  | М86+704.85/М87-264.28 | 1 | Х70 (15.7) | 510 | 610
| 133790 | 148543.08 |  | Труба ПШ | 11.66 | 12.9 | 0 |  |  | 0.2 |  |  |  | М86+716.49/М87-252.65 | 1 | Х70 (15.7) | 510 | 610
| 133800 | 148554.74 |  | Труба ПШ | 11.52 | 12.9 | 0 |  |  | 0.3 |  |  |  | М86+728.15/М87-240.99 | 1 | Х70 (15.7) | 510 | 610
| 133810 | 148566.27 |  | Труба ПШ | 11.53 | 12.9 | 0 |  |  | 0.2 |  |  |  | М86+739.67/М87-229.47 | 1 | Х70 (15.7) | 510 | 610
| 133820 | 148577.79 |  | Труба ПШ | 10.77 | 12.9 | 0 |  |  | 0.1 |  |  |  | М86+751.20/М87-217.94 | 1 | Х70 (15.7) | 510 | 610
| 133830 | 148588.56 |  | Труба ПШ | 11.43 | 12.9 | 0 |  |  | 0.1 |  |  |  | М86+761.96/М87-207.17 | 1 | Х70 (15.7) | 510 | 610
| 133840 | 148599.99 |  | Труба ПШ | 11.4 | 12.9 | 0 |  |  | 0.3 |  |  |  | М86+773.39/М87-195.74 | 1 | Х70 (15.7) | 510 | 610
| 133850 | 148611.39 |  | Труба ПШ | 11.36 | 12.9 | 0 |  |  | 0.1 |  |  |  | М86+784.79/М87-184.34 | 1 | Х70 (15.7) | 510 | 610
| 133860 | 148622.75 |  | Труба ПШ | 11.64 | 12.9 | 0 |  |  | 0.1 |  |  |  | М86+796.15/М87-172.99 | 1 | Х70 (15.7) | 510 | 610
| 133870 | 148634.39 |  | Труба ПШ | 11.35 | 12.9 | 0 |  |  | 0.2 |  |  |  | М86+807.79/М87-161.35 | 1 | Х70 (15.7) | 510 | 610
| 133880 | 148645.73 |  | Труба ПШ | 11.36 | 12.9 | 0 |  |  | 0 |  |  |  | М86+819.14/М87-150.00 | 1 | Х70 (15.7) | 510 | 610
| 133890 | 148657.1 |  | Труба ПШ | 11.48 | 12.9 | 0 |  |  | 0.2 |  |  |  | М86+830.50/М87-138.64 | 1 | Х70 (15.7) | 510 | 610
| 133900 | 148668.58 |  | Труба ПШ | 11.64 | 12.9 | 0 |  |  | 0.3 |  |  |  | М86+841.98/М87-127.15 | 1 | Х70 (15.7) | 510 | 610
| 133910 | 148680.22 |  | Труба ПШ | 11.67 | 12.9 | 0 |  |  | 0.2 |  |  |  | М86+853.62/М87-115.52 | 1 | Х70 (15.7) | 510 | 610
| 133920 | 148691.89 |  | Труба ПШ | 10.39 | 12.9 | 0 |  |  | 0.1 |  |  |  | М86+865.30/М87-103.84 | 1 | Х70 (15.7) | 510 | 610
| 133930 | 148702.28 |  | Труба ПШ | 11.68 | 12.9 | 0 |  |  | 0.1 |  |  |  | М86+875.69/М87-93.45 | 1 | Х70 (15.7) | 510 | 610
| 133940 | 148713.96 |  | Труба ПШ | 11.57 | 12.9 | 0 |  |  | 0.1 |  |  |  | М86+887.37/М87-81.77 | 1 | Х70 (15.7) | 510 | 610
| 133950 | 148725.54 |  | Труба ПШ | 11.22 | 12.9 | 0 |  |  | 0.2 |  |  |  | М86+898.94/М87-70.20 | 1 | Х70 (15.7) | 510 | 610
| 133960 | 148736.76 |  | Труба ПШ | 11.63 | 12.9 | 0 |  |  | 0.2 |  |  |  | М86+910.16/М87-58.97 | 1 | Х70 (15.7) | 510 | 610
| 133970 | 148748.39 |  | Труба ПШ | 11.61 | 12.9 | 0 |  |  | 0.3 |  |  |  | М86+921.79/М87-47.35 | 1 | Х70 (15.7) | 510 | 610
| 133980 | 148760 |  | Труба ПШ | 11.23 | 12.9 | 0 |  |  | 0.1 |  |  |  | М86+933.40/М87-35.74 | 1 | Х70 (15.7) | 510 | 610
3450 | 133980 | 148760 | 0.00 / -11.23 | Аномалия кольцевого шва | 11.23 | 12.9 | 0 | 0 | 162 | 5:16-5:47 |  | C |  | М86+933.40/М87-35.74 | [5 empty] | 0
| 133990 | 148771.22 |  | Труба ПШ | 11.69 | 12.9 | 0 |  |  | 0 |  |  |  | М86+944.63/М87-24.51 | 1 | Х70 (15.7) | 510 | 610
| 134000 | 148782.92 |  | Труба ПШ | 11.29 | 12.9 | 0 |  |  | 0.1 |  |  |  | М86+956.32/М87-12.82 | 1 | Х70 (15.7) | 510 | 610
3452 | 134000 | 148793.66 | 10.75 / -0.55 | Технологический дефект | 11.29 | 12.9 | 0 | 14 | 18 | 11:06-11:09 |  | C | приварка | М86+967.07/М87-2.07 | [5 empty] | 0
| 134010 | 148794.21 |  | Труба ПШ | 11.43 | 12.9 | 0 |  |  | 0.1 |  |  | маркер | М86+967.61/М87-1.53 | 1 | Х70 (15.7) | 510 | 610
| 134020 | 148805.64 |  | Труба ПШ | 11.34 | 12.9 | 0 |  |  | 0.2 |  |  |  | М87+9.91/М88-1011.07 | 1 | Х70 (15.7) | 510 | 610
| 134030 | 148816.98 |  | Труба ПШ | 11.37 | 12.9 | 0 |  |  | 0.2 |  |  |  | М87+21.25/М88-999.73 | 1 | Х70 (15.7) | 510 | 610
3454 | 134030 | 148816.98 | 0.00 / -11.37 | Аномалия кольцевого шва | 11.37 | 12.9 | 0 | 0 | 323 | 1:39-2:40 |  | C |  | М87+21.25/М88-999.73 | [5 empty] | 0
3455 | 134030 | 148824.91 | 7.93 / -3.44 | Металл снаружи | 11.37 | 12.9 | 0 | 79 | 126 | 4:21-4:45 |  | C |  | М87+29.18/М88-991.80 | [5 empty] | 0
3456 | 134030 | 148826.25 | 9.27 / -2.10 | Металл снаружи | 11.37 | 12.9 | 0 | 95 | 198 | 3:57-4:35 |  | C |  | М87+30.52/М88-990.46 | [5 empty] | 0
| 134040 | 148828.35 |  | Труба ПШ | 7.97 | 12.9 | 0 |  |  | 0.6 |  |  |  | М87+32.62/М88-988.36 | 1 | Х70 (15.7) | 510 | 610
| 134050 | 148836.32 |  | Труба ПШ | 3.75 | 12.9 | 0 |  |  | 1.9 |  |  |  | М87+40.59/М88-980.39 | 1 | Х70 (15.7) | 510 | 610
3458 | 134050 | 148836.32 | 0.00 / -3.75 | Аномалия кольцевого шва | 3.75 | 12.9 | 0 | 0 | 1389 | 7:18-11:39 |  | C |  | М87+40.59/М88-980.39 | [5 empty] | 0
| 134060 | 148840.07 |  | Труба ПШ | 11.52 | 12.9 | 0 |  |  | 0.1 |  |  |  | М87+44.34/М88-976.64 | 1 | Х70 (15.7) | 510 | 610
3460 | 134060 | 148851 | 10.93 / -0.59 | Коррозия | 11.52 | 12.9 | 18 | 19 | 24 | 5:03-5:07 |  | C | на фоне более слабой | М87+55.26/М88-965.71 | [5 empty] | 2.3
| 134070 | 148851.59 |  | Труба ПШ | 3.5 | 12.9 | 0 |  |  | 2.6 |  |  |  | М87+55.85/М88-965.12 | 1 | Х70 (15.7) | 510 | 610
3462 | 134070 | 148852.24 | 0.65 / -2.85 | Коррозия | 3.5 | 12.9 | 18 | 16 | 24 | 5:06-5:10 |  | C | на фоне более слабой | М87+56.50/М88-964.47 | [5 empty] | 2.3
3463 | 134070 | 148852.28 | 0.69 / -2.81 | Коррозия | 3.5 | 12.9 | 17 | 23 | 18 | 5:48-5:51 |  | C | на фоне более слабой | М87+56.54/М88-964.43 | [5 empty] | 2.2
| 134080 | 148855.08 |  | Труба ПШ | 11.57 | 12.9 | 0 |  |  | 2.6 |  |  |  | М87+59.35/М88-961.63 | 1 | Х70 (15.7) | 510 | 610
3465 | 134080 | 148860.34 | 5.26 / -6.32 | Металл снаружи | 11.57 | 12.9 | 0 | 941 | 767 | 6:55-9:19 |  | C |  | М87+64.61/М88-956.37 | [5 empty] | 0
| 134090 | 148866.66 |  | Труба ПШ | 11.18 | 12.9 | 0 |  |  | 0.3 |  |  |  | М87+70.92/М88-950.05 | 1 | Х70 (15.7) | 510 | 610
| 134100 | 148877.84 |  | Труба ПШ | 11.64 | 12.9 | 0 |  |  | 0.1 |  |  |  | М87+82.11/М88-938.87 | 1 | Х70 (15.7) | 510 | 610
| 134110 | 148889.48 |  | Труба ПШ | 10.1 | 12.9 | 0 |  |  | 0 |  |  |  | М87+93.74/М88-927.23 | 1 | Х70 (15.7) | 510 | 610
| 134120 | 148899.58 |  | Труба ПШ | 8.55 | 12.9 | 0 |  |  | 0.2 |  |  |  | М87+103.85/М88-917.13 | 1 | Х70 (15.7) | 510 | 610
| 134130 | 148908.13 |  | Труба ПШ | 11.05 | 12.9 | 0 |  |  | 0.4 |  |  |  | М87+112.39/М88-908.58 | 1 | Х70 (15.7) | 510 | 610
3467 | 134130 | 148908.13 | 0.00 / -11.05 | Аномалия кольцевого шва | 11.05 | 12.9 | 0 | 0 | 72 | 5:52-6:06 |  | B |  | М87+112.39/М88-908.58 | [5 empty] | 0
| 134140 | 148919.18 |  | Труба ПШ | 11.34 | 12.9 | 0 |  |  | 0.1 |  |  |  | М87+123.45/М88-897.53 | 1 | Х70 (15.7) | 510 | 610
| 134150 | 148930.52 |  | Труба ПШ | 11.53 | 12.9 | 0 |  |  | 0.2 |  |  |  | М87+134.79/М88-886.19 | 1 | Х70 (15.7) | 510 | 610
| 134160 | 148942.05 |  | Труба ПШ | 11.66 | 12.9 | 0 |  |  | 0.2 |  |  |  | М87+146.31/М88-874.66 | 1 | Х70 (15.7) | 510 | 610
| 134170 | 148953.71 |  | Труба ПШ | 11.24 | 12.9 | 0 |  |  | 0 |  |  |  | М87+157.98/М88-863.00 | 1 | Х70 (15.7) | 510 | 610
| 134180 | 148964.95 |  | Труба ПШ | 11.64 | 12.9 | 0 |  |  | 0.2 |  |  |  | М87+169.22/М88-851.76 | 1 | Х70 (15.7) | 510 | 610
| 134190 | 148976.58 |  | Труба ПШ | 11.63 | 12.9 | 0 |  |  | 0.2 |  |  |  | М87+180.85/М88-840.13 | 1 | Х70 (15.7) | 510 | 610
| 134200 | 148988.21 |  | Труба ПШ | 11.63 | 12.9 | 0 |  |  | 0.1 |  |  |  | М87+192.48/М88-828.50 | 1 | Х70 (15.7) | 510 | 610
| 134210 | 148999.85 |  | Труба ПШ | 11.66 | 12.9 | 0 |  |  | 0.1 |  |  |  | М87+204.11/М88-816.86 | 1 | Х70 (15.7) | 510 | 610
| 134220 | 149011.5 |  | Труба ПШ | 11.64 | 12.9 | 0 |  |  | 0.3 |  |  |  | М87+215.77/М88-805.21 | 1 | Х70 (15.7) | 510 | 610
| 134230 | 149023.15 |  | Труба ПШ | 11.64 | 12.9 | 0 |  |  | 0.1 |  |  |  | М87+227.41/М88-793.56 | 1 | Х70 (15.7) | 510 | 610
| 134240 | 149034.78 |  | Труба ПШ | 11.39 | 12.9 | 0 |  |  | 0 |  |  |  | М87+239.05/М88-781.93 | 1 | Х70 (15.7) | 510 | 610
| 134250 | 149046.17 |  | Труба ПШ | 11.68 | 12.9 | 0 |  |  | 0.2 |  |  |  | М87+250.43/М88-770.54 | 1 | Х70 (15.7) | 510 | 610
| 134260 | 149057.85 |  | Труба ПШ | 11.44 | 12.9 | 0 |  |  | 0.1 |  |  |  | М87+262.12/М88-758.86 | 1 | Х70 (15.7) | 510 | 610
| 134270 | 149069.29 |  | Труба ПШ | 11.58 | 12.9 | 0 |  |  | 0.2 |  |  |  | М87+273.56/М88-747.42 | 1 | Х70 (15.7) | 510 | 610
| 134280 | 149080.87 |  | Труба ПШ | 11.66 | 12.9 | 0 |  |  | 0.1 |  |  |  | М87+285.14/М88-735.84 | 1 | Х70 (15.7) | 510 | 610
| 134290 | 149092.53 |  | Труба ПШ | 11.68 | 12.9 | 0 |  |  | 0.1 |  |  |  | М87+296.79/М88-724.18 | 1 | Х70 (15.7) | 510 | 610
| 134300 | 149104.2 |  | Труба ПШ | 11.48 | 12.9 | 0 |  |  | 0.2 |  |  |  | М87+308.47/М88-712.51 | 1 | Х70 (15.7) | 510 | 610
| 134310 | 149115.68 |  | Труба ПШ | 11.61 | 12.9 | 0 |  |  | 0.3 |  |  |  | М87+319.95/М88-701.03 | 1 | Х70 (15.7) | 510 | 610
| 134320 | 149127.29 |  | Труба ПШ | 11.66 | 12.9 | 0 |  |  | 0.1 |  |  |  | М87+331.55/М88-689.42 | 1 | Х70 (15.7) | 510 | 610
| 134330 | 149138.95 |  | Труба ПШ | 11.55 | 12.9 | 0 |  |  | 0.1 |  |  |  | М87+343.21/М88-677.76 | 1 | Х70 (15.7) | 510 | 610
| 134340 | 149150.5 |  | Труба ПШ | 11.56 | 12.9 | 0 |  |  | 0.4 |  |  |  | М87+354.77/М88-666.21 | 1 | Х70 (15.7) | 510 | 610
3469 | 134340 | 149153.54 | 3.04 / -8.52 | Аномалия продольного шва | 11.56 | 12.9 | 0 | 405 | 20 | 0:36-0:38 |  | C | нарушение формы продольного шва | М87+357.80/М88-663.17 | [5 empty] | 0
| 134350 | 149162.06 |  | Труба ПШ | 11.24 | 12.9 | 0 |  |  | 0.1 |  |  |  | М87+366.32/М88-654.65 | 1 | Х70 (15.7) | 510 | 610
3471 | 134350 | 149168.39 | 6.33 / -4.91 | Коррозия | 11.24 | 12.9 | 10 | 20 | 24 | 8:30-8:34 |  | C | на фоне более слабой | М87+372.65/М88-648.32 | [5 empty] | 1.3
3472 | 134350 | 149168.43 | 6.37 / -4.87 | Кластер коррозии | 11.24 | 12.9 | 15 | 230 | 204 | 7:38-8:16 |  | C | зона коррозии | М87+372.70/М88-648.28 | [5 empty] | 1.9
3473 | 134350 | 149168.95 | 6.90 / -4.35 | Коррозия | 11.24 | 12.9 | 10 | 18 | 24 | 8:16-8:21 |  | C |  | М87+373.22/М88-647.76 | [5 empty] | 1.3
| 134360 | 149173.3 |  | Труба ПШ | 11.4 | 12.9 | 0 |  |  | 0.7 |  |  |  | М87+377.57/М88-643.41 | 1 | Х70 (15.7) | 510 | 610
3475 | 134360 | 149176.04 | 2.74 / -8.66 | Коррозия | 11.4 | 12.9 | 16 | 23 | 24 | 8:12-8:16 |  | C | на фоне более слабой | М87+380.31/М88-640.67 | [5 empty] | 2.1
| 134370 | 149184.7 |  | Труба ПШ | 11.67 | 12.9 | 0 |  |  | 0 |  |  |  | М87+388.96/М88-632.01 | 1 | Х70 (15.7) | 510 | 610
| 134380 | 149196.37 |  | Труба ПШ | 11.61 | 12.9 | 0 |  |  | 0.3 |  |  |  | М87+400.63/М88-620.34 | 1 | Х70 (15.7) | 510 | 610
| 134390 | 149207.98 |  | Труба ПШ | 11.22 | 12.9 | 0 |  |  | 0.3 |  |  |  | М87+412.25/М88-608.73 | 1 | Х70 (15.7) | 510 | 610
| 134400 | 149219.2 |  | Труба ПШ | 11.22 | 12.9 | 0 |  |  | 0.1 |  |  |  | М87+423.47/М88-597.51 | 1 | Х70 (15.7) | 510 | 610
| 134410 | 149230.42 |  | Труба ПШ | 11.44 | 12.9 | 0 |  |  | 0.2 |  |  |  | М87+434.69/М88-586.29 | 1 | Х70 (15.7) | 510 | 610
| 134420 | 149241.86 |  | Труба ПШ | 11.57 | 12.9 | 0 |  |  | 0.1 |  |  |  | М87+446.13/М88-574.85 | 1 | Х70 (15.7) | 510 | 610
| 134430 | 149253.43 |  | Труба ПШ | 11.27 | 12.9 | 0 |  |  | 0.1 |  |  |  | М87+457.70/М88-563.28 | 1 | Х70 (15.7) | 510 | 610
3477 | 134430 | 149253.43 | 0.00 / -11.27 | Аномалия кольцевого шва | 11.27 | 12.9 | 0 | 0 | 2503 | 10:20-6:10 |  | C |  | М87+457.70/М88-563.28 | [5 empty] | 0
| 134440 | 149264.7 |  | Труба ПШ | 11.55 | 12.9 | 0 |  |  | 0.4 |  |  |  | М87+468.97/М88-552.01 | 1 | Х70 (15.7) | 510 | 610
| 134450 | 149276.25 |  | Труба ПШ | 11.67 | 12.9 | 0 |  |  | 0.2 |  |  |  | М87+480.51/М88-540.46 | 1 | Х70 (15.7) | 510 | 610
| 134460 | 149287.92 |  | Труба ПШ | 11.54 | 12.9 | 0 |  |  | 0.2 |  |  |  | М87+492.19/М88-528.79 | 1 | Х70 (15.7) | 510 | 610
| 134470 | 149299.46 |  | Труба ПШ | 11.38 | 12.9 | 0 |  |  | 0.1 |  |  |  | М87+503.73/М88-517.25 | 1 | Х70 (15.7) | 510 | 610
| 134480 | 149310.84 |  | Труба ПШ | 11.6 | 12.9 | 0 |  |  | 0 |  |  |  | М87+515.10/М88-505.87 | 1 | Х70 (15.7) | 510 | 610
| 134490 | 149322.43 |  | Труба ПШ | 11.63 | 12.9 | 0 |  |  | 0.1 |  |  |  | М87+526.70/М88-494.28 | 1 | Х70 (15.7) | 510 | 610
3479 | 134490 | 149330.6 | 8.17 / -3.46 | Коррозия | 11.63 | 12.9 | 16 | 20 | 30 | 4:49-4:55 |  | C | на фоне более слабой | М87+534.87/М88-486.11 | [5 empty] | 2.1
3480 | 134490 | 149330.76 | 8.33 / -3.30 | Коррозия | 11.63 | 12.9 | 15 | 24 | 42 | 4:50-4:58 |  | C | на фоне более слабой | М87+535.02/М88-485.95 | [5 empty] | 1.9
3481 | 134490 | 149330.96 | 8.53 / -3.10 | Коррозия | 11.63 | 12.9 | 11 | 24 | 24 | 4:54-4:58 |  | C | на фоне более слабой | М87+535.23/М88-485.75 | [5 empty] | 1.4
3482 | 134490 | 149331.12 | 8.69 / -2.94 | Коррозия | 11.63 | 12.9 | 14 | 16 | 24 | 4:56-5:00 |  | C | на фоне более слабой | М87+535.38/М88-485.59 | [5 empty] | 1.8
3483 | 134490 | 149331.67 | 9.24 / -2.38 | Коррозия | 11.63 | 12.9 | 10 | 18 | 30 | 4:56-5:02 |  | C | на фоне более слабой | М87+535.94/М88-485.04 | [5 empty] | 1.3
3484 | 134490 | 149332.98 | 10.55 / -1.08 | Коррозия | 11.63 | 12.9 | 14 | 19 | 24 | 4:45-4:49 |  | C | на фоне более слабой | М87+537.25/М88-483.73 | [5 empty] | 1.8
3485 | 134490 | 149333.19 | 10.76 / -0.87 | Коррозия | 11.63 | 12.9 | 10 | 22 | 36 | 4:54-5:00 |  | C | на фоне более слабой | М87+537.46/М88-483.52 | [5 empty] | 1.3
| 134500 | 149334.06 |  | Труба ПШ | 11.45 | 12.9 | 0 |  |  | 0.1 |  |  |  | М87+538.32/М88-482.65 | 1 | Х70 (15.7) | 510 | 610
| 134510 | 149345.5 |  | Труба ПШ | 11.3 | 12.9 | 0 |  |  | 0.4 |  |  |  | М87+549.77/М88-471.21 | 1 | Х70 (15.7) | 510 | 610
3487 | 134510 | 149345.5 | 0.00 / -11.30 | Аномалия кольцевого шва | 11.3 | 12.9 | 0 | 0 | 1377 | 6:10-10:29 |  | C |  | М87+549.77/М88-471.21 | [5 empty] | 0
3488 | 134510 | 149347.16 | 1.65 / -9.65 | Коррозия | 11.3 | 12.9 | 15 | 21 | 30 | 4:31-4:37 |  | C | на фоне более слабой | М87+551.42/М88-469.55 | [5 empty] | 1.9
| 134520 | 149356.8 |  | Труба ПШ | 11.69 | 12.9 | 0 |  |  | 0.3 |  |  |  | М87+561.07/М88-459.91 | 1 | Х70 (15.7) | 510 | 610
| 134530 | 149368.49 |  | Труба ПШ | 11.64 | 12.9 | 0 |  |  | 0.2 |  |  |  | М87+572.76/М88-448.22 | 1 | Х70 (15.7) | 510 | 610
| 134540 | 149380.13 |  | Труба ПШ | 11.6 | 12.9 | 0 |  |  | 0.2 |  |  |  | М87+584.39/М88-436.58 | 1 | Х70 (15.7) | 510 | 610
| 134550 | 149391.73 |  | Труба ПШ | 11.64 | 12.9 | 0 |  |  | 0.1 |  |  |  | М87+596.00/М88-424.98 | 1 | Х70 (15.7) | 510 | 610
| 134560 | 149403.37 |  | Труба ПШ | 11.66 | 12.9 | 0 |  |  | 0.1 |  |  |  | М87+607.63/М88-413.34 | 1 | Х70 (15.7) | 510 | 610
| 134570 | 149415.03 |  | Труба ПШ | 11.47 | 12.9 | 0 |  |  | 0.1 |  |  |  | М87+619.29/М88-401.68 | 1 | Х70 (15.7) | 510 | 610
| 134580 | 149426.49 |  | Труба ПШ | 11.2 | 12.9 | 0 |  |  | 0.1 |  |  |  | М87+630.76/М88-390.22 | 1 | Х70 (15.7) | 510 | 610
| 134590 | 149437.69 |  | Труба ПШ | 11.61 | 12.9 | 0 |  |  | 0 |  |  |  | М87+641.96/М88-379.02 | 1 | Х70 (15.7) | 510 | 610
| 134600 | 149449.3 |  | Труба ПШ | 11.53 | 12.9 | 0 |  |  | 0.1 |  |  |  | М87+653.57/М88-367.41 | 1 | Х70 (15.7) | 510 | 610
| 134610 | 149460.83 |  | Труба ПШ | 11.57 | 12.9 | 0 |  |  | 0.2 |  |  |  | М87+665.09/М88-355.88 | 1 | Х70 (15.7) | 510 | 610
3490 | 134610 | 149460.83 | 0.00 / -11.57 | Аномалия кольцевого шва | 11.57 | 12.9 | 0 | 0 | 108 | 5:14-5:34 |  | C |  | М87+665.09/М88-355.88 | [5 empty] | 0
| 134620 | 149472.39 |  | Труба ПШ | 11.48 | 12.9 | 0 |  |  | 0.4 |  |  |  | М87+676.66/М88-344.32 | 1 | Х70 (15.7) | 510 | 610
3492 | 134620 | 149472.39 | 0.00 / -11.48 | Аномалия кольцевого шва | 11.48 | 12.9 | 0 | 0 | 186 | 5:17-5:52 |  | C |  | М87+676.66/М88-344.32 | [5 empty] | 0
| 134630 | 149483.87 |  | Труба ПШ | 11.43 | 12.9 | 0 |  |  | 0.1 |  |  |  | М87+688.13/М88-332.84 | 1 | Х70 (15.7) | 510 | 610
| 134640 | 149495.29 |  | Труба ПШ | 11.66 | 12.9 | 0 |  |  | 0.1 |  |  |  | М87+699.56/М88-321.42 | 1 | Х70 (15.7) | 510 | 610
| 134650 | 149506.95 |  | Труба ПШ | 11.57 | 12.9 | 0 |  |  | 0.2 |  |  |  | М87+711.21/М88-309.76 | 1 | Х70 (15.7) | 510 | 610
| 134660 | 149518.51 |  | Труба ПШ | 11.41 | 12.9 | 0 |  |  | 0.1 |  |  |  | М87+722.78/М88-298.20 | 1 | Х70 (15.7) | 510 | 610
3494 | 134660 | 149519.03 | 0.52 / -10.89 | Кластер коррозии | 11.41 | 12.9 | 10 | 57 | 192 | 3:08-3:44 |  | C | зона коррозии | М87+723.30/М88-297.68 | [5 empty] | 1.3
| 134670 | 149529.92 |  | Труба ПШ | 11.45 | 12.9 | 0 |  |  | 0.8 |  |  |  | М87+734.19/М88-286.79 | 1 | Х70 (15.7) | 510 | 610
| 134680 | 149541.37 |  | Труба ПШ | 11.4 | 12.9 | 0 |  |  | 0.1 |  |  |  | М87+745.64/М88-275.34 | 1 | Х70 (15.7) | 510 | 610
| 134690 | 149552.77 |  | Труба ПШ | 11.58 | 12.9 | 0 |  |  | 0.2 |  |  |  | М87+757.04/М88-263.94 | 1 | Х70 (15.7) | 510 | 610
| 134700 | 149564.35 |  | Труба ПШ | 11.68 | 12.9 | 0 |  |  | 0.1 |  |  |  | М87+768.62/М88-252.36 | 1 | Х70 (15.7) | 510 | 610
| 134710 | 149576.03 |  | Труба ПШ | 11.15 | 12.9 | 0 |  |  | 0.1 |  |  |  | М87+780.29/М88-240.68 | 1 | Х70 (15.7) | 510 | 610
| 134720 | 149587.18 |  | Труба ПШ | 11.54 | 12.9 | 0 |  |  | 0.2 |  |  |  | М87+791.44/М88-229.53 | 1 | Х70 (15.7) | 510 | 610
| 134730 | 149598.71 |  | Труба ПШ | 11.62 | 12.9 | 0 |  |  | 0.1 |  |  |  | М87+802.98/М88-218.00 | 1 | Х70 (15.7) | 510 | 610
| 134740 | 149610.33 |  | Труба ПШ | 10.93 | 12.9 | 0 |  |  | 0.1 |  |  |  | М87+814.60/М88-206.38 | 1 | Х70 (15.7) | 510 | 610
3496 | 134740 | 149610.33 | 0.00 / -10.93 | Аномалия кольцевого шва | 10.93 | 12.9 | 0 | 0 | 1641 | 8:07-1:15 |  | C |  | М87+814.60/М88-206.38 | [5 empty] | 0
| 134750 | 149621.26 |  | Труба ПШ | 11.32 | 12.9 | 0 |  |  | 0.2 |  |  |  | М87+825.53/М88-195.45 | 1 | Х70 (15.7) | 510 | 610
| 134760 | 149632.59 |  | Труба ПШ | 11.49 | 12.9 | 0 |  |  | 0.1 |  |  |  | М87+836.85/М88-184.12 | 1 | Х70 (15.7) | 510 | 610
| 134770 | 149644.08 |  | Труба ПШ | 11.55 | 12.9 | 0 |  |  | 0.2 |  |  |  | М87+848.35/М88-172.63 | 1 | Х70 (15.7) | 510 | 610
3498 | 134770 | 149644.08 | 0.00 / -11.55 | Аномалия кольцевого шва | 11.55 | 12.9 | 0 | 0 | 401 | 2:10-3:26 |  | C |  | М87+848.35/М88-172.63 | [5 empty] | 0
| 134780 | 149655.63 |  | Труба ПШ | 11.6 | 12.9 | 0 |  |  | 0.4 |  |  |  | М87+859.89/М88-161.08 | 1 | Х70 (15.7) | 510 | 610
| 134790 | 149667.22 |  | Труба ПШ | 11.65 | 12.9 | 0 |  |  | 0.1 |  |  |  | М87+871.49/М88-149.49 | 1 | Х70 (15.7) | 510 | 610
| 134800 | 149678.87 |  | Труба ПШ | 11.7 | 12.9 | 0 |  |  | 0.3 |  |  |  | М87+883.14/М88-137.84 | 1 | Х70 (15.7) | 510 | 610
| 134810 | 149690.58 |  | Труба ПШ | 11.69 | 12.9 | 0 |  |  | 0.1 |  |  |  | М87+894.84/М88-126.13 | 1 | Х70 (15.7) | 510 | 610
| 134820 | 149702.26 |  | Труба ПШ | 11.54 | 12.9 | 0 |  |  | 0.1 |  |  |  | М87+906.53/М88-114.45 | 1 | Х70 (15.7) | 510 | 610
| 134830 | 149713.81 |  | Труба ПШ | 11.24 | 12.9 | 0 |  |  | 0.2 |  |  |  | М87+918.07/М88-102.90 | 1 | Х70 (15.7) | 510 | 610
| 134840 | 149725.05 |  | Труба ПШ | 11.4 | 12.9 | 0 |  |  | 0.2 |  |  |  | М87+929.31/М88-91.66 | 1 | Х70 (15.7) | 510 | 610
| 134850 | 149736.45 |  | Труба ПШ | 11.2 | 12.9 | 0 |  |  | 0.1 |  |  |  | М87+940.71/М88-80.26 | 1 | Х70 (15.7) | 510 | 610
| 134860 | 149747.64 |  | Труба ПШ | 10.64 | 12.9 | 0 |  |  | 0 |  |  |  | М87+951.91/М88-69.07 | 1 | Х70 (15.7) | 510 | 610
| 134870 | 149758.28 |  | Труба ПШ | 11.62 | 12.9 | 0 |  |  | 0.1 |  |  |  | М87+962.54/М88-58.43 | 1 | Х70 (15.7) | 510 | 610
| 134880 | 149769.9 |  | Труба ПШ | 11.63 | 12.9 | 0 |  |  | 0.2 |  |  |  | М87+974.16/М88-46.81 | 1 | Х70 (15.7) | 510 | 610
| 134890 | 149781.52 |  | Труба ПШ | 10 | 12.9 | 0 |  |  | 0.1 |  |  |  | М87+985.79/М88-35.19 | 1 | Х70 (15.7) | 510 | 610
3500 | 134890 | 149782.92 | 1.40 / -8.60 | Коррозия | 10 | 12.9 | 12 | 20 | 30 | 5:20-5:25 |  | C | на фоне более слабой | М87+987.19/М88-33.79 | [5 empty] | 1.6
3501 | 134890 | 149784.73 | 3.21 / -6.79 | Коррозия | 10 | 12.9 | 12 | 22 | 36 | 3:34-3:40 |  | C | на фоне более слабой | М87+989.00/М88-31.98 | [5 empty] | 1.6
| 134900 | 149791.52 |  | Труба ПШ | 11.44 | 12.9 | 0 |  |  | 1.5 |  |  |  | М87+995.79/М88-25.19 | 1 | Х70 (15.7) | 510 | 610
3503 | 134900 | 149791.52 | 0.00 / -11.44 | Аномалия кольцевого шва | 11.44 | 12.9 | 0 | 0 | 497 | 5:22-6:55 |  | C |  | М87+995.79/М88-25.19 | [5 empty] | 0
| 134910 | 149802.96 |  | Труба ПШ | 11.01 | 12.9 | 0 |  |  | 0.1 |  |  |  | М87+1007.22/М88-13.75 | 1 | Х70 (15.7) | 510 | 610
| 134920 | 149813.97 |  | Труба ПШ | 11.15 | 12.9 | 0 |  |  | 0.1 |  |  | маркер | М87+1018.23/М88-2.74 | 1 | Х70 (15.7) | 510 | 610
3505 | 134920 | 149819.77 | 5.80 / -5.34 | Технологический дефект | 11.15 | 12.9 | 0 | 12 | 12 | 11:50-11:52 |  | C | приварка | М88+3.06/М89-988.50 | [5 empty] | 0
| 134930 | 149825.12 |  | Труба ПШ | 11.46 | 12.9 | 0 |  |  | 0.2 |  |  |  | М88+8.41/М89-983.16 | 1 | Х70 (15.7) | 510 | 610
| 134940 | 149836.58 |  | Труба ПШ | 11.65 | 12.9 | 0 |  |  | 0.3 |  |  |  | М88+19.87/М89-971.70 | 1 | Х70 (15.7) | 510 | 610
| 134950 | 149848.23 |  | Труба ПШ | 11.32 | 12.9 | 0 |  |  | 0.1 |  |  |  | М88+31.52/М89-960.05 | 1 | Х70 (15.7) | 510 | 610
| 134960 | 149859.55 |  | Труба ПШ | 11.14 | 12.9 | 0 |  |  | 0.1 |  |  |  | М88+42.84/М89-948.73 | 1 | Х70 (15.7) | 510 | 610
3507 | 134960 | 149859.55 | 0.00 / -11.14 | Аномалия кольцевого шва | 11.14 | 12.9 | 0 | 0 | 66 | 5:22-5:34 |  | B |  | М88+42.84/М89-948.73 | [5 empty] | 0
| 134970 | 149870.69 |  | Труба ПШ | 11.1 | 12.9 | 0 |  |  | 0.1 |  |  |  | М88+53.98/М89-937.59 | 1 | Х70 (15.7) | 510 | 610
| 134980 | 149881.78 |  | Труба ПШ | 11.19 | 12.9 | 0 |  |  | 0.3 |  |  |  | М88+65.07/М89-926.49 | 1 | Х70 (15.7) | 510 | 610
| 134990 | 149892.97 |  | Труба ПШ | 11.52 | 12.9 | 0 |  |  | 0.2 |  |  |  | М88+76.26/М89-915.31 | 1 | Х70 (15.7) | 510 | 610
| 135000 | 149904.49 |  | Труба ПШ | 11.65 | 12.9 | 0 |  |  | 0.2 |  |  |  | М88+87.78/М89-903.79 | 1 | Х70 (15.7) | 510 | 610
| 135010 | 149916.14 |  | Труба ПШ | 11.6 | 12.9 | 0 |  |  | 0.4 |  |  |  | М88+99.43/М89-892.13 | 1 | Х70 (15.7) | 510 | 610
| 135020 | 149927.74 |  | Труба ПШ | 11.54 | 12.9 | 0 |  |  | 0 |  |  |  | М88+111.03/М89-880.53 | 1 | Х70 (15.7) | 510 | 610
| 135030 | 149939.29 |  | Труба ПШ | 11.58 | 12.9 | 0 |  |  | 0.1 |  |  |  | М88+122.58/М89-868.99 | 1 | Х70 (15.7) | 510 | 610
| 135040 | 149950.86 |  | Труба ПШ | 11.56 | 12.9 | 0 |  |  | 0.2 |  |  |  | М88+134.15/М89-857.41 | 1 | Х70 (15.7) | 510 | 610
| 135050 | 149962.42 |  | Труба ПШ | 11.64 | 12.9 | 0 |  |  | 0.1 |  |  |  | М88+145.71/М89-845.85 | 1 | Х70 (15.7) | 510 | 610
| 135060 | 149974.06 |  | Труба ПШ | 11.49 | 12.9 | 0 |  |  | 0.1 |  |  |  | М88+157.35/М89-834.22 | 1 | Х70 (15.7) | 510 | 610
3509 | 135060 | 149984.5 | 10.45 / -1.04 | Коррозия | 11.49 | 12.9 | 16 | 17 | 18 | 6:42-6:45 |  | C | на фоне более слабой | М88+167.80/М89-823.77 | [5 empty] | 2.1
| 135070 | 149985.55 |  | Труба ПШ | 11.35 | 12.9 | 0 |  |  | 0.2 |  |  |  | М88+168.84/М89-822.73 | 1 | Х70 (15.7) | 510 | 610
| 135080 | 149996.9 |  | Труба ПШ | 11.44 | 12.9 | 0 |  |  | 0 |  |  |  | М88+180.19/М89-811.38 | 1 | Х70 (15.7) | 510 | 610
| 135090 | 150008.34 |  | Труба ПШ | 11.62 | 12.9 | 0 |  |  | 0.1 |  |  |  | М88+191.63/М89-799.94 | 1 | Х70 (15.7) | 510 | 610
| 135100 | 150019.96 |  | Труба ПШ | 11.63 | 12.9 | 0 |  |  | 0 |  |  |  | М88+203.25/М89-788.32 | 1 | Х70 (15.7) | 510 | 610
| 135110 | 150031.59 |  | Труба ПШ | 11.52 | 12.9 | 0 |  |  | 0 |  |  |  | М88+214.88/М89-776.69 | 1 | Х70 (15.7) | 510 | 610
| 135120 | 150043.11 |  | Труба ПШ | 11.31 | 12.9 | 0 |  |  | 0.2 |  |  |  | М88+226.40/М89-765.17 | 1 | Х70 (15.7) | 510 | 610
| 135130 | 150054.41 |  | Труба ПШ | 11.5 | 12.9 | 0 |  |  | 0.4 |  |  |  | М88+237.70/М89-753.87 | 1 | Х70 (15.7) | 510 | 610
| 135140 | 150065.91 |  | Труба ПШ | 11.54 | 12.9 | 0 |  |  | 0.1 |  |  |  | М88+249.20/М89-742.37 | 1 | Х70 (15.7) | 510 | 610
| 135150 | 150077.45 |  | Труба ПШ | 11.43 | 12.9 | 0 |  |  | 0.1 |  |  |  | М88+260.74/М89-730.83 | 1 | Х70 (15.7) | 510 | 610
| 135160 | 150088.88 |  | Труба ПШ | 11.55 | 12.9 | 0 |  |  | 0.1 |  |  |  | М88+272.17/М89-719.40 | 1 | Х70 (15.7) | 510 | 610
| 135170 | 150100.43 |  | Труба ПШ | 11.56 | 12.9 | 0 |  |  | 0.1 |  |  |  | М88+283.72/М89-707.85 | 1 | Х70 (15.7) | 510 | 610
| 135180 | 150111.99 |  | Труба ПШ | 11.41 | 12.9 | 0 |  |  | 0.2 |  |  |  | М88+295.28/М89-696.29 | 1 | Х70 (15.7) | 510 | 610
| 135190 | 150123.4 |  | Труба ПШ | 11.58 | 12.9 | 0 |  |  | 0.1 |  |  |  | М88+306.69/М89-684.88 | 1 | Х70 (15.7) | 510 | 610
| 135200 | 150134.98 |  | Труба ПШ | 11.43 | 12.9 | 0 |  |  | 0.1 |  |  |  | М88+318.27/М89-673.30 | 1 | Х70 (15.7) | 510 | 610
| 135210 | 150146.41 |  | Труба ПШ | 11.5 | 12.9 | 0 |  |  | 0.2 |  |  |  | М88+329.70/М89-661.87 | 1 | Х70 (15.7) | 510 | 610
| 135220 | 150157.92 |  | Труба ПШ | 11.23 | 12.9 | 0 |  |  | 0 |  |  |  | М88+341.21/М89-650.36 | 1 | Х70 (15.7) | 510 | 610
| 135230 | 150169.14 |  | Труба ПШ | 11.24 | 12.9 | 0 |  |  | 0.2 |  |  |  | М88+352.43/М89-639.14 | 1 | Х70 (15.7) | 510 | 610
| 135240 | 150180.38 |  | Труба ПШ | 11.44 | 12.9 | 0 |  |  | 0.1 |  |  |  | М88+363.67/М89-627.90 | 1 | Х70 (15.7) | 510 | 610
| 135250 | 150191.81 |  | Труба ПШ | 11.47 | 12.9 | 0 |  |  | 0.1 |  |  |  | М88+375.10/М89-616.46 | 1 | Х70 (15.7) | 510 | 610
| 135260 | 150203.29 |  | Труба ПШ | 10.8 | 12.9 | 0 |  |  | 0.1 |  |  |  | М88+386.58/М89-604.99 | 1 | Х70 (15.7) | 510 | 610
| 135270 | 150214.08 |  | Труба ПШ | 10.87 | 12.9 | 0 |  |  | 0 |  |  |  | М88+397.37/М89-594.19 | 1 | Х70 (15.7) | 510 | 610
| 135280 | 150224.95 |  | Труба ПШ | 11.5 | 12.9 | 0 |  |  | 0.2 |  |  |  | М88+408.24/М89-583.33 | 1 | Х70 (15.7) | 510 | 610
| 135290 | 150236.44 |  | Труба ПШ | 11.66 | 12.9 | 0 |  |  | 0.5 |  |  |  | М88+419.74/М89-571.83 | 1 | Х70 (15.7) | 510 | 610
| 135300 | 150248.1 |  | Труба ПШ | 11.66 | 12.9 | 0 |  |  | 0.1 |  |  |  | М88+431.39/М89-560.18 | 1 | Х70 (15.7) | 510 | 610
| 135310 | 150259.76 |  | Труба ПШ | 11.58 | 12.9 | 0 |  |  | 0.3 |  |  |  | М88+443.05/М89-548.51 | 1 | Х70 (15.7) | 510 | 610
| 135320 | 150271.35 |  | Труба ПШ | 11.6 | 12.9 | 0 |  |  | 0.2 |  |  |  | М88+454.64/М89-536.93 | 1 | Х70 (15.7) | 510 | 610
| 135330 | 150282.94 |  | Труба ПШ | 11.67 | 12.9 | 0 |  |  | 0.3 |  |  |  | М88+466.23/М89-525.33 | 1 | Х70 (15.7) | 510 | 610
| 135340 | 150294.61 |  | Труба ПШ | 11.67 | 12.9 | 0 |  |  | 0.5 |  |  |  | М88+477.90/М89-513.67 | 1 | Х70 (15.7) | 510 | 610
| 135350 | 150306.28 |  | Труба ПШ | 11.48 | 12.9 | 0 |  |  | 0 |  |  |  | М88+489.57/М89-502.00 | 1 | Х70 (15.7) | 510 | 610
| 135360 | 150317.76 |  | Труба ПШ | 11.51 | 12.9 | 0 |  |  | 0.2 |  |  |  | М88+501.05/М89-490.51 | 1 | Х70 (15.7) | 510 | 610
3511 | 135360 | 150329.21 | 11.45 / -0.06 | Кластер коррозии | 11.51 | 12.9 | 16 | 35 | 377 | 5:08-6:19 |  | C | зона коррозии | М88+512.50/М89-479.07 | [5 empty] | 2.1
| 135370 | 150329.27 |  | Труба ПШ | 11.32 | 12.9 | 0 |  |  | 0.4 |  |  |  | М88+512.56/М89-479.01 | 1 | Х70 (15.7) | 510 | 610
| 135380 | 150340.59 |  | Труба ПШ | 11.39 | 15.4 | 0 |  |  | 0.1 |  |  |  | М88+523.88/М89-467.69 | 1 | Х70 (15.7) | 510 | 610
| 135390 | 150351.98 |  | Труба ПШ | 11.29 | 15.4 | 0 |  |  | 0.4 |  |  |  | М88+535.27/М89-456.30 | 1 | Х70 (15.7) | 510 | 610
| 135400 | 150363.26 |  | Труба ПШ | 10.98 | 15.4 | 0 |  |  | 0.2 |  |  |  | М88+546.55/М89-445.01 | 1 | Х70 (15.7) | 510 | 610
| 135410 | 150374.24 |  | Труба ПШ | 11.57 | 15.4 | 0 |  |  | 0.1 |  |  |  | М88+557.53/М89-434.04 | 1 | Х70 (15.7) | 510 | 610
| 135420 | 150385.81 |  | Труба ПШ | 10.63 | 12.9 | 0 |  |  | 0.4 |  |  |  | М88+569.10/М89-422.47 | 1 | Х70 (15.7) | 510 | 610
| 135430 | 150396.44 |  | Труба ПШ | 11.52 | 12.9 | 0 |  |  | 0.1 |  |  |  | М88+579.73/М89-411.83 | 1 | Х70 (15.7) | 510 | 610
| 135440 | 150407.96 |  | Труба ПШ | 9.22 | 12.9 | 0 |  |  | 0.2 |  |  |  | М88+591.25/М89-400.31 | 1 | Х70 (15.7) | 510 | 610
| 135450 | 150417.19 |  | Труба ПШ | 2.25 | 12.9 | 0 |  |  | 0 |  |  |  | М88+600.48/М89-391.09 | 1 | Х70 (15.7) | 510 | 610
| 135460 | 150419.44 |  | Труба ПШ | 11.35 | 12.9 | 0 |  |  | 1.9 |  |  |  | М88+602.73/М89-388.84 | 1 | Х70 (15.7) | 510 | 610
| 135470 | 150430.79 |  | Труба ПШ | 11.64 | 12.9 | 0 |  |  | 0.2 |  |  |  | М88+614.08/М89-377.48 | 1 | Х70 (15.7) | 510 | 610
| 135480 | 150442.43 |  | Труба ПШ | 11.47 | 12.9 | 0 |  |  | 0.2 |  |  |  | М88+625.72/М89-365.84 | 1 | Х70 (15.7) | 510 | 610
3513 | 135480 | 150446.59 | 4.15 / -7.32 | Аномалия продольного шва | 11.47 | 12.9 | 0 | 321 | 20 | 7:26-7:28 |  | C | нарушение формы продольного шва, в зоне вмятины | М88+629.88/М89-361.69 | [5 empty] | 0
| 135490 | 150453.91 |  | Труба ПШ | 11.66 | 12.9 | 0 |  |  | 0.2 |  |  |  | М88+637.20/М89-354.37 | 1 | Х70 (15.7) | 510 | 610
| 135500 | 150465.56 |  | Труба ПШ | 11.22 | 12.9 | 0 |  |  | 0.2 |  |  |  | М88+648.86/М89-342.71 | 1 | Х70 (15.7) | 510 | 610
| 135510 | 150476.78 |  | Труба ПШ | 11.48 | 12.9 | 0 |  |  | 0.1 |  |  |  | М88+660.07/М89-331.50 | 1 | Х70 (15.7) | 510 | 610
| 135520 | 150488.27 |  | Труба ПШ | 11.63 | 12.9 | 0 |  |  | 0.2 |  |  |  | М88+671.56/М89-320.01 | 1 | Х70 (15.7) | 510 | 610
| 135530 | 150499.89 |  | Труба ПШ | 11.38 | 12.9 | 0 |  |  | 0.2 |  |  |  | М88+683.18/М89-308.38 | 1 | Х70 (15.7) | 510 | 610
| 135540 | 150511.27 |  | Труба ПШ | 11.63 | 12.9 | 0 |  |  | 0.2 |  |  |  | М88+694.56/М89-297.00 | 1 | Х70 (15.7) | 510 | 610
| 135550 | 150522.9 |  | Труба ПШ | 11.66 | 12.9 | 0 |  |  | 0.2 |  |  |  | М88+706.19/М89-285.38 | 1 | Х70 (15.7) | 510 | 610
| 135560 | 150534.57 |  | Труба ПШ | 11.47 | 12.9 | 0 |  |  | 0 |  |  |  | М88+717.86/М89-273.71 | 1 | Х70 (15.7) | 510 | 610
| 135570 | 150546.04 |  | Труба ПШ | 11.32 | 12.9 | 0 |  |  | 0.1 |  |  |  | М88+729.33/М89-262.24 | 1 | Х70 (15.7) | 510 | 610
| 135580 | 150557.35 |  | Труба ПШ | 11.21 | 12.9 | 0 |  |  | 0.3 |  |  |  | М88+740.64/М89-250.92 | 1 | Х70 (15.7) | 510 | 610
| 135590 | 150568.56 |  | Труба ПШ | 11.47 | 12.9 | 0 |  |  | 0.2 |  |  |  | М88+751.85/М89-239.72 | 1 | Х70 (15.7) | 510 | 610
| 135600 | 150580.03 |  | Труба ПШ | 11.63 | 12.9 | 0 |  |  | 0.1 |  |  |  | М88+763.32/М89-228.25 | 1 | Х70 (15.7) | 510 | 610
| 135610 | 150591.65 |  | Труба ПШ | 11.62 | 12.9 | 0 |  |  | 0.1 |  |  |  | М88+774.95/М89-216.62 | 1 | Х70 (15.7) | 510 | 610
3515 | 135610 | 150591.65 | 0.00 / -11.62 | Аномалия кольцевого шва | 11.62 | 12.9 | 0 | 0 | 293 | 9:56-10:51 |  | C |  | М88+774.95/М89-216.62 | [5 empty] | 0
| 135620 | 150603.28 |  | Труба ПШ | 11.61 | 12.9 | 0 |  |  | 0.4 |  |  |  | М88+786.57/М89-205.00 | 1 | Х70 (15.7) | 510 | 610
| 135630 | 150614.89 |  | Труба ПШ | 11.21 | 12.9 | 0 |  |  | 0.3 |  |  |  | М88+798.18/М89-193.39 | 1 | Х70 (15.7) | 510 | 610
| 135640 | 150626.09 |  | Труба ПШ | 10.09 | 12.9 | 0 |  |  | 0.2 |  |  | заварка окна | М88+809.39/М89-182.18 | 1 | Х70 (15.7) | 510 | 610
| 135650 | 150636.18 |  | Труба ПШ | 11.49 | 14.3 | 0 |  |  | 0.5 |  |  |  | М88+819.47/М89-172.10 | 1 | Х70 (15.7) | 510 | 610
| 135660 | 150647.67 |  | Труба ПШ | 1.25 | 15.4 | 0 |  |  | 0 |  |  |  | М88+830.96/М89-160.60 | 1 | Х70 (15.7) | 510 | 610
| 135670 | 150648.92 |  | Труба ПШ | 11.47 | 12.9 | 0 |  |  | 0 |  |  | заварка окна | М88+832.21/М89-159.35 | 1 | Х70 (15.7) | 510 | 610
| 135680 | 150660.4 |  | Труба ПШ | 11.62 | 12.9 | 0 |  |  | 0.3 |  |  |  | М88+843.69/М89-147.88 | 1 | Х70 (15.7) | 510 | 610
3517 | 135680 | 150660.4 | 0.00 / -11.62 | Аномалия кольцевого шва | 11.62 | 12.9 | 0 | 0 | 48 | 7:13-7:22 |  | B |  | М88+843.69/М89-147.88 | [5 empty] | 0
| 135690 | 150672.01 |  | Труба ПШ | 11.51 | 12.9 | 0 |  |  | 0.1 |  |  |  | М88+855.30/М89-136.26 | 1 | Х70 (15.7) | 510 | 610
| 135700 | 150683.52 |  | Труба ПШ | 11.31 | 12.9 | 0 |  |  | 0.2 |  |  |  | М88+866.81/М89-124.75 | 1 | Х70 (15.7) | 510 | 610
| 135710 | 150694.83 |  | Труба ПШ | 11.58 | 12.9 | 0 |  |  | 0.3 |  |  |  | М88+878.12/М89-113.44 | 1 | Х70 (15.7) | 510 | 610
| 135720 | 150706.41 |  | Труба ПШ | 11.28 | 12.9 | 0 |  |  | 0 |  |  |  | М88+889.70/М89-101.86 | 1 | Х70 (15.7) | 510 | 610
| 135730 | 150717.69 |  | Труба ПШ | 10.54 | 12.9 | 0 |  |  | 0.1 |  |  |  | М88+900.98/М89-90.59 | 1 | Х70 (15.7) | 510 | 610
| 135740 | 150728.22 |  | Труба ПШ | 11.6 | 12.9 | 0 |  |  | 0.2 |  |  |  | М88+911.51/М89-80.05 | 1 | Х70 (15.7) | 510 | 610
| 135750 | 150739.83 |  | Труба ПШ | 11.59 | 12.9 | 0 |  |  | 0.2 |  |  |  | М88+923.12/М89-68.45 | 1 | Х70 (15.7) | 510 | 610
| 135760 | 150751.42 |  | Труба ПШ | 11.5 | 12.9 | 0 |  |  | 0.2 |  |  |  | М88+934.71/М89-56.86 | 1 | Х70 (15.7) | 510 | 610
| 135770 | 150762.91 |  | Труба ПШ | 11.62 | 12.9 | 0 |  |  | 0.1 |  |  |  | М88+946.21/М89-45.36 | 1 | Х70 (15.7) | 510 | 610
| 135780 | 150774.53 |  | Труба ПШ | 11.61 | 12.9 | 0 |  |  | 0.1 |  |  |  | М88+957.82/М89-33.75 | 1 | Х70 (15.7) | 510 | 610
| 135790 | 150786.14 |  | Труба ПШ | 11.37 | 12.9 | 0 |  |  | 0.1 |  |  |  | М88+969.43/М89-22.13 | 1 | Х70 (15.7) | 510 | 610
| 135800 | 150797.51 |  | Труба ПШ | 11.5 | 12.9 | 0 |  |  | 0.1 |  |  | маркер | М88+980.81/М89-10.76 | 1 | Х70 (15.7) | 510 | 610
| 135810 | 150809.01 |  | Труба ПШ | 11.56 | 12.9 | 0 |  |  | 0.2 |  |  |  | М89+0.74/М90-983.26 | 1 | Х70 (15.7) | 510 | 610
| 135820 | 150820.57 |  | Труба ПШ | 11.61 | 12.9 | 0 |  |  | 0.1 |  |  |  | М89+12.29/М90-971.70 | 1 | Х70 (15.7) | 510 | 610
| 135830 | 150832.17 |  | Труба ПШ | 11.6 | 12.9 | 0 |  |  | 0.1 |  |  |  | М89+23.90/М90-960.10 | 1 | Х70 (15.7) | 510 | 610
| 135840 | 150843.77 |  | Труба ПШ | 11.24 | 12.9 | 0 |  |  | 0.1 |  |  |  | М89+35.49/М90-948.50 | 1 | Х70 (15.7) | 510 | 610
| 135850 | 150855.01 |  | Труба ПШ | 11.56 | 12.9 | 0 |  |  | 0 |  |  |  | М89+46.74/М90-937.26 | 1 | Х70 (15.7) | 510 | 610
| 135860 | 150866.57 |  | Труба ПШ | 11.39 | 12.9 | 0 |  |  | 0.1 |  |  |  | М89+58.29/М90-925.70 | 1 | Х70 (15.7) | 510 | 610
| 135870 | 150877.96 |  | Труба ПШ | 10.9 | 12.9 | 0 |  |  | 0.1 |  |  |  | М89+69.68/М90-914.32 | 1 | Х70 (15.7) | 510 | 610
| 135880 | 150888.85 |  | Труба ПШ | 11.38 | 12.9 | 0 |  |  | 0.1 |  |  |  | М89+80.58/М90-903.42 | 1 | Х70 (15.7) | 510 | 610
| 135890 | 150900.23 |  | Труба ПШ | 11.39 | 12.9 | 0 |  |  | 0.1 |  |  |  | М89+91.96/М90-892.04 | 1 | Х70 (15.7) | 510 | 610
| 135900 | 150911.62 |  | Труба ПШ | 11.46 | 12.9 | 0 |  |  | 0.1 |  |  |  | М89+103.34/М90-880.65 | 1 | Х70 (15.7) | 510 | 610
| 135910 | 150923.08 |  | Труба ПШ | 11.26 | 12.9 | 0 |  |  | 0 |  |  |  | М89+114.80/М90-869.19 | 1 | Х70 (15.7) | 510 | 610
| 135920 | 150934.34 |  | Труба ПШ | 11.48 | 12.9 | 0 |  |  | 0.1 |  |  |  | М89+126.07/М90-857.93 | 1 | Х70 (15.7) | 510 | 610
| 135930 | 150945.83 |  | Труба ПШ | 10.86 | 12.9 | 0 |  |  | 0.1 |  |  |  | М89+137.55/М90-846.45 | 1 | Х70 (15.7) | 510 | 610
| 135940 | 150956.69 |  | Труба ПШ | 11.56 | 12.9 | 0 |  |  | 0 |  |  |  | М89+148.41/М90-835.59 | 1 | Х70 (15.7) | 510 | 610
| 135950 | 150968.24 |  | Труба ПШ | 11.24 | 12.9 | 0 |  |  | 0.1 |  |  |  | М89+159.97/М90-824.03 | 1 | Х70 (15.7) | 510 | 610
| 135960 | 150979.48 |  | Труба ПШ | 11.62 | 12.9 | 0 |  |  | 0.2 |  |  |  | М89+171.20/М90-812.79 | 1 | Х70 (15.7) | 510 | 610
| 135970 | 150991.09 |  | Труба ПШ | 10.86 | 12.9 | 0 |  |  | 0.1 |  |  |  | М89+182.82/М90-801.18 | 1 | Х70 (15.7) | 510 | 610
3519 | 135970 | 150991.09 | 0.00 / -10.86 | Аномалия кольцевого шва | 10.86 | 12.9 | 0 | 0 | 653 | 3:21-5:24 |  | C |  | М89+182.82/М90-801.18 | [5 empty] | 0
| 135980 | 151001.96 |  | Труба ПШ | 11.48 | 12.9 | 0 |  |  | 0.1 |  |  |  | М89+193.68/М90-790.31 | 1 | Х70 (15.7) | 510 | 610
| 135990 | 151013.44 |  | Труба ПШ | 11.48 | 12.9 | 0 |  |  | 0.1 |  |  |  | М89+205.16/М90-778.84 | 1 | Х70 (15.7) | 510 | 610
| 136000 | 151024.92 |  | Труба ПШ | 11.32 | 12.9 | 0 |  |  | 0.1 |  |  |  | М89+216.64/М90-767.36 | 1 | Х70 (15.7) | 510 | 610
| 136010 | 151036.24 |  | Труба ПШ | 11.51 | 12.9 | 0 |  |  | 0.1 |  |  |  | М89+227.96/М90-756.04 | 1 | Х70 (15.7) | 510 | 610
| 136020 | 151047.75 |  | Труба ПШ | 11.12 | 12.9 | 0 |  |  | 0.1 |  |  |  | М89+239.47/М90-744.52 | 1 | Х70 (15.7) | 510 | 610
| 136030 | 151058.86 |  | Труба ПШ | 11.64 | 12.9 | 0 |  |  | 0.1 |  |  |  | М89+250.59/М90-733.41 | 1 | Х70 (15.7) | 510 | 610
| 136040 | 151070.5 |  | Труба ПШ | 11.04 | 12.9 | 0 |  |  | 0.1 |  |  |  | М89+262.22/М90-721.77 | 1 | Х70 (15.7) | 510 | 610
| 136050 | 151081.53 |  | Труба ПШ | 11.23 | 12.9 | 0 |  |  | 0.2 |  |  |  | М89+273.26/М90-710.74 | 1 | Х70 (15.7) | 510 | 610
| 136060 | 151092.76 |  | Труба ПШ | 11.52 | 12.9 | 0 |  |  | 0.2 |  |  |  | М89+284.49/М90-699.51 | 1 | Х70 (15.7) | 510 | 610
| 136070 | 151104.29 |  | Труба ПШ | 11.55 | 12.9 | 0 |  |  | 0.2 |  |  |  | М89+296.01/М90-687.99 | 1 | Х70 (15.7) | 510 | 610
| 136080 | 151115.83 |  | Труба ПШ | 11.45 | 12.9 | 0 |  |  | 0.1 |  |  |  | М89+307.56/М90-676.44 | 1 | Х70 (15.7) | 510 | 610
| 136090 | 151127.28 |  | Труба ПШ | 11.23 | 12.9 | 0 |  |  | 0.1 |  |  |  | М89+319.00/М90-664.99 | 1 | Х70 (15.7) | 510 | 610
| 136100 | 151138.51 |  | Труба ПШ | 11.44 | 12.9 | 0 |  |  | 0.1 |  |  |  | М89+330.24/М90-653.76 | 1 | Х70 (15.7) | 510 | 610
| 136110 | 151149.96 |  | Труба ПШ | 11.28 | 12.9 | 0 |  |  | 0.1 |  |  |  | М89+341.68/М90-642.32 | 1 | Х70 (15.7) | 510 | 610
| 136120 | 151161.24 |  | Труба ПШ | 11.22 | 12.9 | 0 |  |  | 0.1 |  |  |  | М89+352.96/М90-631.03 | 1 | Х70 (15.7) | 510 | 610
| 136130 | 151172.46 |  | Труба ПШ | 11.43 | 12.9 | 0 |  |  | 0 |  |  |  | М89+364.18/М90-619.81 | 1 | Х70 (15.7) | 510 | 610
3521 | 136130 | 151172.46 | 0.00 / -11.43 | Аномалия кольцевого шва | 11.43 | 12.9 | 0 | 0 | 132 | 6:57-7:22 |  | B |  | М89+364.18/М90-619.81 | [5 empty] | 0
3522 | 136130 | 151172.69 | 0.23 / -11.20 | Заводской дефект | 11.43 | 12.9 | 10 | 47 | 18 | 7:14-7:18 |  | C |  | М89+364.41/М90-619.58 | [5 empty] | 1.3
| 136140 | 151183.89 |  | Труба ПШ | 11.5 | 12.9 | 0 |  |  | 0.1 |  |  |  | М89+375.61/М90-608.39 | 1 | Х70 (15.7) | 510 | 610
| 136150 | 151195.39 |  | Труба ПШ | 11.2 | 12.9 | 0 |  |  | 0.1 |  |  |  | М89+387.11/М90-596.89 | 1 | Х70 (15.7) | 510 | 610
| 136160 | 151206.59 |  | Труба ПШ | 11.17 | 12.9 | 0 |  |  | 0.1 |  |  |  | М89+398.31/М90-585.68 | 1 | Х70 (15.7) | 510 | 610
3524 | 136160 | 151206.59 | 0.00 / -11.17 | Аномалия кольцевого шва | 11.17 | 12.9 | 0 | 0 | 66 | 6:51-7:03 |  | C |  | М89+398.31/М90-585.68 | [5 empty] | 0
| 136170 | 151217.76 |  | Труба ПШ | 11.43 | 12.9 | 0 |  |  | 0.1 |  |  |  | М89+409.49/М90-574.51 | 1 | Х70 (15.7) | 510 | 610
| 136180 | 151229.19 |  | Труба ПШ | 11.46 | 12.9 | 0 |  |  | 0.1 |  |  |  | М89+420.92/М90-563.08 | 1 | Х70 (15.7) | 510 | 610
| 136190 | 151240.66 |  | Труба ПШ | 11.54 | 12.9 | 0 |  |  | 0.3 |  |  |  | М89+432.38/М90-551.62 | 1 | Х70 (15.7) | 510 | 610
| 136200 | 151252.19 |  | Труба ПШ | 11.64 | 12.9 | 0 |  |  | 0.1 |  |  |  | М89+443.92/М90-540.08 | 1 | Х70 (15.7) | 510 | 610
| 136210 | 151263.83 |  | Труба ПШ | 11.66 | 12.9 | 0 |  |  | 0.2 |  |  |  | М89+455.56/М90-528.44 | 1 | Х70 (15.7) | 510 | 610
| 136220 | 151275.5 |  | Труба ПШ | 11.36 | 12.9 | 0 |  |  | 0.1 |  |  |  | М89+467.22/М90-516.77 | 1 | Х70 (15.7) | 510 | 610
3526 | 136220 | 151275.5 | 0.00 / -11.36 | Аномалия кольцевого шва | 11.36 | 12.9 | 0 | 0 | 461 | 5:24-6:51 |  | C |  | М89+467.22/М90-516.77 | [5 empty] | 0
| 136230 | 151286.86 |  | Труба ПШ | 11.4 | 12.9 | 0 |  |  | 0.1 |  |  |  | М89+478.59/М90-505.41 | 1 | Х70 (15.7) | 510 | 610
| 136240 | 151298.26 |  | Труба ПШ | 11.62 | 12.9 | 0 |  |  | 0.1 |  |  |  | М89+489.98/М90-494.01 | 1 | Х70 (15.7) | 510 | 610
| 136250 | 151309.87 |  | Труба ПШ | 11.65 | 12.9 | 0 |  |  | 0.3 |  |  |  | М89+501.60/М90-482.40 | 1 | Х70 (15.7) | 510 | 610
| 136260 | 151321.52 |  | Труба ПШ | 11.66 | 12.9 | 0 |  |  | 0 |  |  |  | М89+513.25/М90-470.75 | 1 | Х70 (15.7) | 510 | 610
| 136270 | 151333.18 |  | Труба ПШ | 11.66 | 12.9 | 0 |  |  | 0.2 |  |  |  | М89+524.91/М90-459.09 | 1 | Х70 (15.7) | 510 | 610
| 136280 | 151344.85 |  | Труба ПШ | 11.46 | 12.9 | 0 |  |  | 0.2 |  |  |  | М89+536.57/М90-447.43 | 1 | Х70 (15.7) | 510 | 610
| 136290 | 151356.3 |  | Труба ПШ | 11.47 | 12.9 | 0 |  |  | 0.1 |  |  |  | М89+548.03/М90-435.97 | 1 | Х70 (15.7) | 510 | 610
| 136300 | 151367.78 |  | Труба ПШ | 11.65 | 12.9 | 0 |  |  | 0.2 |  |  |  | М89+559.50/М90-424.49 | 1 | Х70 (15.7) | 510 | 610
| 136310 | 151379.43 |  | Труба ПШ | 10.96 | 12.9 | 0 |  |  | 0.1 |  |  |  | М89+571.15/М90-412.84 | 1 | Х70 (15.7) | 510 | 610
| 136320 | 151390.39 |  | Труба ПШ | 11.61 | 12.9 | 0 |  |  | 0.1 |  |  |  | М89+582.11/М90-401.88 | 1 | Х70 (15.7) | 510 | 610
| 136330 | 151402 |  | Труба ПШ | 11.65 | 12.9 | 0 |  |  | 0.1 |  |  |  | М89+593.72/М90-390.27 | 1 | Х70 (15.7) | 510 | 610
| 136340 | 151413.65 |  | Труба ПШ | 11.53 | 12.9 | 0 |  |  | 0.2 |  |  |  | М89+605.37/М90-378.62 | 1 | Х70 (15.7) | 510 | 610
| 136350 | 151425.18 |  | Труба ПШ | 11.62 | 12.9 | 0 |  |  | 0 |  |  |  | М89+616.90/М90-367.09 | 1 | Х70 (15.7) | 510 | 610
| 136360 | 151436.8 |  | Труба ПШ | 11.63 | 12.9 | 0 |  |  | 0.1 |  |  |  | М89+628.53/М90-355.47 | 1 | Х70 (15.7) | 510 | 610
| 136370 | 151448.43 |  | Труба ПШ | 11.6 | 12.9 | 0 |  |  | 0.1 |  |  |  | М89+640.16/М90-343.84 | 1 | Х70 (15.7) | 510 | 610
| 136380 | 151460.04 |  | Труба ПШ | 11.54 | 12.9 | 0 |  |  | 0.2 |  |  |  | М89+651.76/М90-332.23 | 1 | Х70 (15.7) | 510 | 610
| 136390 | 151471.58 |  | Труба ПШ | 11.6 | 12.9 | 0 |  |  | 0 |  |  |  | М89+663.30/М90-320.69 | 1 | Х70 (15.7) | 510 | 610
| 136400 | 151483.18 |  | Труба ПШ | 11.67 | 12.9 | 0 |  |  | 0.1 |  |  |  | М89+674.90/М90-309.10 | 1 | Х70 (15.7) | 510 | 610
| 136410 | 151494.85 |  | Труба ПШ | 11.52 | 12.9 | 0 |  |  | 0 |  |  |  | М89+686.57/М90-297.42 | 1 | Х70 (15.7) | 510 | 610
| 136420 | 151506.36 |  | Труба ПШ | 11.64 | 12.9 | 0 |  |  | 0.1 |  |  |  | М89+698.09/М90-285.91 | 1 | Х70 (15.7) | 510 | 610
| 136430 | 151518 |  | Труба ПШ | 11.67 | 12.9 | 0 |  |  | 0.2 |  |  |  | М89+709.73/М90-274.27 | 1 | Х70 (15.7) | 510 | 610
| 136440 | 151529.67 |  | Труба ПШ | 10.7 | 12.9 | 0 |  |  | 0.2 |  |  |  | М89+721.40/М90-262.60 | 1 | Х70 (15.7) | 510 | 610
| 136450 | 151540.37 |  | Труба ПШ | 11.56 | 12.9 | 0 |  |  | 0.3 |  |  |  | М89+732.10/М90-251.90 | 1 | Х70 (15.7) | 510 | 610
| 136460 | 151551.94 |  | Труба ПШ | 11.46 | 12.9 | 0 |  |  | 0.1 |  |  |  | М89+743.66/М90-240.34 | 1 | Х70 (15.7) | 510 | 610
| 136470 | 151563.39 |  | Труба ПШ | 11.46 | 12.9 | 0 |  |  | 0.2 |  |  |  | М89+755.12/М90-228.88 | 1 | Х70 (15.7) | 510 | 610
| 136480 | 151574.85 |  | Труба ПШ | 11.57 | 12.9 | 0 |  |  | 0.1 |  |  |  | М89+766.58/М90-217.42 | 1 | Х70 (15.7) | 510 | 610
| 136490 | 151586.43 |  | Труба ПШ | 11.58 | 12.9 | 0 |  |  | 0.2 |  |  |  | М89+778.15/М90-205.85 | 1 | Х70 (15.7) | 510 | 610
| 136500 | 151598.01 |  | Труба ПШ | 11.54 | 12.9 | 0 |  |  | 0.1 |  |  |  | М89+789.73/М90-194.26 | 1 | Х70 (15.7) | 510 | 610
| 136510 | 151609.54 |  | Труба ПШ | 11.31 | 12.9 | 0 |  |  | 0.2 |  |  |  | М89+801.27/М90-182.73 | 1 | Х70 (15.7) | 510 | 610
| 136520 | 151620.85 |  | Труба ПШ | 11.26 | 12.9 | 0 |  |  | 0.2 |  |  |  | М89+812.58/М90-171.42 | 1 | Х70 (15.7) | 510 | 610
| 136530 | 151632.11 |  | Труба ПШ | 11.46 | 12.9 | 0 |  |  | 0.4 |  |  |  | М89+823.83/М90-160.16 | 1 | Х70 (15.7) | 510 | 610
| 136540 | 151643.56 |  | Труба ПШ | 11.02 | 12.9 | 0 |  |  | 0.2 |  |  |  | М89+835.29/М90-148.71 | 1 | Х70 (15.7) | 510 | 610
| 136550 | 151654.58 |  | Труба ПШ | 11.44 | 12.9 | 0 |  |  | 0.2 |  |  |  | М89+846.31/М90-137.69 | 1 | Х70 (15.7) | 510 | 610
| 136560 | 151666.03 |  | Труба ПШ | 11.53 | 12.9 | 0 |  |  | 0.2 |  |  |  | М89+857.75/М90-126.25 | 1 | Х70 (15.7) | 510 | 610
| 136570 | 151677.55 |  | Труба ПШ | 11.59 | 12.9 | 0 |  |  | 0.1 |  |  |  | М89+869.28/М90-114.72 | 1 | Х70 (15.7) | 510 | 610
| 136580 | 151689.14 |  | Труба ПШ | 11.55 | 12.9 | 0 |  |  | 0.3 |  |  |  | М89+880.86/М90-103.13 | 1 | Х70 (15.7) | 510 | 610
| 136590 | 151700.69 |  | Труба ПШ | 11.47 | 12.9 | 0 |  |  | 0.3 |  |  |  | М89+892.41/М90-91.58 | 1 | Х70 (15.7) | 510 | 610
| 136600 | 151712.16 |  | Труба ПШ | 11.66 | 12.9 | 0 |  |  | 0.3 |  |  |  | М89+903.88/М90-80.11 | 1 | Х70 (15.7) | 510 | 610
| 136610 | 151723.81 |  | Труба ПШ | 11.62 | 12.9 | 0 |  |  | 0.1 |  |  |  | М89+915.54/М90-68.46 | 1 | Х70 (15.7) | 510 | 610
| 136620 | 151735.43 |  | Труба ПШ | 11.57 | 12.9 | 0 |  |  | 0.3 |  |  |  | М89+927.16/М90-56.84 | 1 | Х70 (15.7) | 510 | 610
| 136630 | 151747 |  | Труба ПШ | 11.65 | 12.9 | 0 |  |  | 0.1 |  |  |  | М89+938.73/М90-45.27 | 1 | Х70 (15.7) | 510 | 610
| 136640 | 151758.65 |  | Труба ПШ | 11.54 | 12.9 | 0 |  |  | 0.1 |  |  |  | М89+950.38/М90-33.62 | 1 | Х70 (15.7) | 510 | 610
| 136650 | 151770.19 |  | Труба ПШ | 11.66 | 12.9 | 0 |  |  | 0.1 |  |  |  | М89+961.92/М90-22.08 | 1 | Х70 (15.7) | 510 | 610
| 136660 | 151781.85 |  | Труба ПШ | 11.63 | 12.9 | 0 |  |  | 0.1 |  |  | маркер | М89+973.57/М90-10.42 | 1 | Х70 (15.7) | 510 | 610
| 136670 | 151793.48 |  | Труба ПШ | 11.52 | 12.9 | 0 |  |  | 0 |  |  |  | М90+1.21/М91-997.15 | 1 | Х70 (15.7) | 510 | 610
| 136680 | 151805 |  | Труба ПШ | 11.52 | 12.9 | 0 |  |  | 0.1 |  |  |  | М90+12.73/М91-985.63 | 1 | Х70 (15.7) | 510 | 610
| 136690 | 151816.52 |  | Труба ПШ | 11.55 | 12.9 | 0 |  |  | 0.1 |  |  |  | М90+24.25/М91-974.11 | 1 | Х70 (15.7) | 510 | 610
| 136700 | 151828.07 |  | Труба ПШ | 11.53 | 12.9 | 0 |  |  | 0.3 |  |  |  | М90+35.80/М91-962.56 | 1 | Х70 (15.7) | 510 | 610
| 136710 | 151839.6 |  | Труба ПШ | 11.58 | 12.9 | 0 |  |  | 0.3 |  |  |  | М90+47.33/М91-951.03 | 1 | Х70 (15.7) | 510 | 610
| 136720 | 151851.18 |  | Труба ПШ | 11.47 | 12.9 | 0 |  |  | 0.2 |  |  |  | М90+58.91/М91-939.45 | 1 | Х70 (15.7) | 510 | 610
| 136730 | 151862.64 |  | Труба ПШ | 11.67 | 12.9 | 0 |  |  | 0.1 |  |  |  | М90+70.37/М91-927.99 | 1 | Х70 (15.7) | 510 | 610
| 136740 | 151874.31 |  | Труба ПШ | 11.66 | 12.9 | 0 |  |  | 0.2 |  |  |  | М90+82.04/М91-916.32 | 1 | Х70 (15.7) | 510 | 610
| 136750 | 151885.97 |  | Труба ПШ | 11.65 | 12.9 | 0 |  |  | 0.1 |  |  |  | М90+93.70/М91-904.66 | 1 | Х70 (15.7) | 510 | 610
| 136760 | 151897.61 |  | Труба ПШ | 11.63 | 12.9 | 0 |  |  | 0.2 |  |  |  | М90+105.34/М91-893.02 | 1 | Х70 (15.7) | 510 | 610
| 136770 | 151909.24 |  | Труба ПШ | 11.24 | 12.9 | 0 |  |  | 0 |  |  |  | М90+116.97/М91-881.39 | 1 | Х70 (15.7) | 510 | 610
| 136780 | 151920.48 |  | Труба ПШ | 11.26 | 12.9 | 0 |  |  | 0.1 |  |  |  | М90+128.21/М91-870.15 | 1 | Х70 (15.7) | 510 | 610
| 136790 | 151931.74 |  | Труба ПШ | 11.53 | 12.9 | 0 |  |  | 0.1 |  |  |  | М90+139.47/М91-858.89 | 1 | Х70 (15.7) | 510 | 610
| 136800 | 151943.28 |  | Труба ПШ | 11.65 | 12.9 | 0 |  |  | 0 |  |  |  | М90+151.00/М91-847.35 | 1 | Х70 (15.7) | 510 | 610
| 136810 | 151954.92 |  | Труба ПШ | 11.34 | 12.9 | 0 |  |  | 0.1 |  |  |  | М90+162.65/М91-835.71 | 1 | Х70 (15.7) | 510 | 610
| 136820 | 151966.26 |  | Труба ПШ | 11.65 | 12.9 | 0 |  |  | 0.1 |  |  |  | М90+173.99/М91-824.37 | 1 | Х70 (15.7) | 510 | 610
| 136830 | 151977.91 |  | Труба ПШ | 11.48 | 12.9 | 0 |  |  | 0.1 |  |  |  | М90+185.64/М91-812.72 | 1 | Х70 (15.7) | 510 | 610
| 136840 | 151989.39 |  | Труба ПШ | 11.66 | 12.9 | 0 |  |  | 0.1 |  |  |  | М90+197.12/М91-801.24 | 1 | Х70 (15.7) | 510 | 610
| 136850 | 152001.05 |  | Труба ПШ | 11.53 | 12.9 | 0 |  |  | 0.2 |  |  |  | М90+208.78/М91-789.58 | 1 | Х70 (15.7) | 510 | 610
| 136860 | 152012.58 |  | Труба ПШ | 11.66 | 12.9 | 0 |  |  | 0.2 |  |  |  | М90+220.31/М91-778.05 | 1 | Х70 (15.7) | 510 | 610
| 136870 | 152024.24 |  | Труба ПШ | 11.53 | 12.9 | 0 |  |  | 0.2 |  |  |  | М90+231.96/М91-766.39 | 1 | Х70 (15.7) | 510 | 610
| 136880 | 152035.76 |  | Труба ПШ | 11.46 | 12.9 | 0 |  |  | 0.2 |  |  |  | М90+243.49/М91-754.87 | 1 | Х70 (15.7) | 510 | 610
| 136890 | 152047.22 |  | Труба ПШ | 11.28 | 12.9 | 0 |  |  | 0.5 |  |  |  | М90+254.95/М91-743.41 | 1 | Х70 (15.7) | 510 | 610
3528 | 136890 | 152047.22 | 0.00 / -11.28 | Аномалия кольцевого шва | 11.28 | 12.9 | 0 | 0 | 1437 | 7:17-11:47 |  | C |  | М90+254.95/М91-743.41 | [5 empty] | 0
| 136900 | 152058.5 |  | Труба ПШ | 11.35 | 12.9 | 0 |  |  | 0.1 |  |  |  | М90+266.23/М91-732.13 | 1 | Х70 (15.7) | 510 | 610
| 136910 | 152069.85 |  | Труба ПШ | 11.65 | 12.9 | 0 |  |  | 0.1 |  |  |  | М90+277.58/М91-720.78 | 1 | Х70 (15.7) | 510 | 610
| 136920 | 152081.5 |  | Труба ПШ | 9.28 | 12.9 | 0 |  |  | 0.1 |  |  |  | М90+289.22/М91-709.13 | 1 | Х70 (15.7) | 510 | 610
| 136930 | 152090.78 |  | Труба ПШ | 11.26 | 12.9 | 0 |  |  | 0.2 |  |  |  | М90+298.51/М91-699.85 | 1 | Х70 (15.7) | 510 | 610
| 136940 | 152102.03 |  | Труба ПШ | 11.64 | 12.9 | 0 |  |  | 0.1 |  |  |  | М90+309.76/М91-688.60 | 1 | Х70 (15.7) | 510 | 610
| 136950 | 152113.68 |  | Труба ПШ | 11.32 | 12.9 | 0 |  |  | 0 |  |  |  | М90+321.40/М91-676.95 | 1 | Х70 (15.7) | 510 | 610
| 136960 | 152124.99 |  | Труба ПШ | 11.43 | 12.9 | 0 |  |  | 0 |  |  |  | М90+332.72/М91-665.64 | 1 | Х70 (15.7) | 510 | 610
| 136970 | 152136.42 |  | Труба ПШ | 11.46 | 12.9 | 0 |  |  | 0.1 |  |  |  | М90+344.15/М91-654.21 | 1 | Х70 (15.7) | 510 | 610
3530 | 136970 | 152147.81 | 11.39 / -0.07 | Коррозия | 11.46 | 12.9 | 10 | 23 | 66 | 4:22-4:35 |  | C |  | М90+355.54/М91-642.82 | [5 empty] | 1.3
| 136980 | 152147.88 |  | Труба ПШ | 11.14 | 12.9 | 0 |  |  | 0.2 |  |  |  | М90+355.61/М91-642.75 | 1 | Х70 (15.7) | 510 | 610
| 136990 | 152159.01 |  | Труба ПШ | 11.47 | 12.9 | 0 |  |  | 0.2 |  |  |  | М90+366.74/М91-631.62 | 1 | Х70 (15.7) | 510 | 610
| 137000 | 152170.49 |  | Труба ПШ | 11.2 | 12.9 | 0 |  |  | 0.1 |  |  |  | М90+378.21/М91-620.14 | 1 | Х70 (15.7) | 510 | 610
| 137010 | 152181.68 |  | Труба ПШ | 11.45 | 12.9 | 0 |  |  | 0.1 |  |  |  | М90+389.41/М91-608.95 | 1 | Х70 (15.7) | 510 | 610
| 137020 | 152193.13 |  | Труба ПШ | 10.45 | 12.9 | 0 |  |  | 0.1 |  |  |  | М90+400.86/М91-597.50 | 1 | Х70 (15.7) | 510 | 610
| 137030 | 152203.59 |  | Труба ПШ | 2.72 | 12.9 | 0 |  |  | 0 |  |  |  | М90+411.31/М91-587.04 | 1 | Х70 (15.7) | 510 | 610
3532 | 137030 | 152203.59 | 0.00 / -2.72 | Аномалия кольцевого шва | 2.72 | 12.9 | 0 | 0 | 90 | 7:57-8:14 |  | C |  | М90+411.31/М91-587.04 | [5 empty] | 0
| 137040 | 152206.3 |  | Труба ПШ | 10.26 | 12.9 | 0 |  |  | 2.3 |  |  |  | М90+414.03/М91-584.33 | 1 | Х70 (15.7) | 510 | 610
| 137050 | 152216.56 |  | Труба ПШ | 9.26 | 12.9 | 0 |  |  | 0.1 |  |  |  | М90+424.29/М91-574.07 | 1 | Х70 (15.7) | 510 | 610
| 137060 | 152225.82 |  | Труба ПШ | 11.36 | 12.9 | 0 |  |  | 0.3 |  |  |  | М90+433.55/М91-564.81 | 1 | Х70 (15.7) | 510 | 610
| 137070 | 152237.17 |  | Труба ПШ | 11.62 | 12.9 | 0 |  |  | 0.2 |  |  |  | М90+444.90/М91-553.46 | 1 | Х70 (15.7) | 510 | 610
3534 | 137070 | 152244.99 | 7.82 / -3.80 | Аномалия продольного шва | 11.62 | 12.9 | 0 | 310 | 20 | 2:50-2:52 |  | C | нарушение формы продольного шва, в зоне вмятины | М90+452.72/М91-545.64 | [5 empty] | 0
| 137080 | 152248.79 |  | Труба ПШ | 11.5 | 12.9 | 0 |  |  | 0.2 |  |  |  | М90+456.52/М91-541.84 | 1 | Х70 (15.7) | 510 | 610
| 137090 | 152260.28 |  | Труба ПШ | 10.77 | 12.9 | 0 |  |  | 0.1 |  |  |  | М90+468.01/М91-530.35 | 1 | Х70 (15.7) | 510 | 610
| 137100 | 152271.05 |  | Труба ПШ | 11.57 | 12.9 | 0 |  |  | 0.1 |  |  |  | М90+478.78/М91-519.58 | 1 | Х70 (15.7) | 510 | 610
| 137110 | 152282.62 |  | Труба ПШ | 11.64 | 12.9 | 0 |  |  | 0.1 |  |  |  | М90+490.35/М91-508.01 | 1 | Х70 (15.7) | 510 | 610
| 137120 | 152294.25 |  | Труба ПШ | 11.55 | 12.9 | 0 |  |  | 0.1 |  |  |  | М90+501.98/М91-496.38 | 1 | Х70 (15.7) | 510 | 610
| 137130 | 152305.8 |  | Труба ПШ | 11.48 | 12.9 | 0 |  |  | 0.1 |  |  |  | М90+513.53/М91-484.83 | 1 | Х70 (15.7) | 510 | 610
3536 | 137130 | 152305.8 | 0.00 / -11.48 | Аномалия кольцевого шва | 11.48 | 12.9 | 0 | 0 | 114 | 6:10-6:32 |  | B | эквивалент потери металл 37% | М90+513.53/М91-484.83 | [5 empty] | 0
| 137140 | 152317.29 |  | Труба ПШ | 10.68 | 12.9 | 0 |  |  | 0.1 |  |  |  | М90+525.01/М91-473.34 | 1 | Х70 (15.7) | 510 | 610
| 137150 | 152327.96 |  | Труба ПШ | 10.88 | 12.9 | 0 |  |  | 0.1 |  |  |  | М90+535.69/М91-462.67 | 1 | Х70 (15.7) | 510 | 610
| 137160 | 152338.84 |  | Труба ПШ | 11.48 | 12.9 | 0 |  |  | 0.1 |  |  |  | М90+546.57/М91-451.79 | 1 | Х70 (15.7) | 510 | 610
3538 | 137160 | 152344.97 | 6.13 / -5.35 | Аномалия продольного шва | 11.48 | 12.9 | 0 | 132 | 20 | 3:05-3:07 |  | C | нарушение формы продольного шва, в зоне вмятины | М90+552.70/М91-445.66 | [5 empty] | 0
| 137170 | 152350.32 |  | Труба ПШ | 11.4 | 12.9 | 0 |  |  | 0.2 |  |  |  | М90+558.05/М91-440.31 | 1 | Х70 (15.7) | 510 | 610
| 137180 | 152361.72 |  | Труба ПШ | 11.54 | 12.9 | 0 |  |  | 0.1 |  |  |  | М90+569.45/М91-428.91 | 1 | Х70 (15.7) | 510 | 610
3540 | 137180 | 152368.69 | 6.97 / -4.57 | Коррозия | 11.54 | 12.9 | 12 | 20 | 18 | 4:45-4:48 |  | C | на фоне более слабой | М90+576.42/М91-421.94 | [5 empty] | 1.6
3541 | 137180 | 152368.78 | 7.07 / -4.48 | Коррозия | 11.54 | 12.9 | 13 | 15 | 18 | 4:50-4:54 |  | C | на фоне более слабой | М90+576.51/М91-421.85 | [5 empty] | 1.7
| 137190 | 152373.26 |  | Труба ПШ | 11.31 | 12.9 | 0 |  |  | 0.1 |  |  |  | М90+580.99/М91-417.37 | 1 | Х70 (15.7) | 510 | 610
| 137200 | 152384.57 |  | Труба ПШ | 11.66 | 12.9 | 0 |  |  | 0 |  |  |  | М90+592.30/М91-406.06 | 1 | Х70 (15.7) | 510 | 610
| 137210 | 152396.23 |  | Труба ПШ | 11.44 | 12.9 | 0 |  |  | 0.2 |  |  |  | М90+603.96/М91-394.40 | 1 | Х70 (15.7) | 510 | 610
| 137220 | 152407.67 |  | Труба ПШ | 11.5 | 12.9 | 0 |  |  | 0.1 |  |  |  | М90+615.40/М91-382.96 | 1 | Х70 (15.7) | 510 | 610
| 137230 | 152419.17 |  | Труба ПШ | 10.87 | 12.9 | 0 |  |  | 0.1 |  |  |  | М90+626.90/М91-371.46 | 1 | Х70 (15.7) | 510 | 610
| 137240 | 152430.04 |  | Труба ПШ | 10.31 | 12.9 | 0 |  |  | 0.2 |  |  |  | М90+637.77/М91-360.59 | 1 | Х70 (15.7) | 510 | 610
| 137250 | 152440.35 |  | Труба ПШ | 11.35 | 12.9 | 0 |  |  | 0.3 |  |  |  | М90+648.08/М91-350.28 | 1 | Х70 (15.7) | 510 | 610
| 137260 | 152451.71 |  | Труба ПШ | 11.47 | 12.9 | 0 |  |  | 0 |  |  |  | М90+659.43/М91-338.92 | 1 | Х70 (15.7) | 510 | 610
| 137270 | 152463.17 |  | Труба ПШ | 11.52 | 12.9 | 0 |  |  | 0.1 |  |  |  | М90+670.90/М91-327.46 | 1 | Х70 (15.7) | 510 | 610
| 137280 | 152474.69 |  | Труба ПШ | 11.28 | 12.9 | 0 |  |  | 0.2 |  |  |  | М90+682.42/М91-315.94 | 1 | Х70 (15.7) | 510 | 610
| 137290 | 152485.97 |  | Труба ПШ | 11.57 | 12.9 | 0 |  |  | 0.2 |  |  |  | М90+693.70/М91-304.66 | 1 | Х70 (15.7) | 510 | 610
| 137300 | 152497.54 |  | Труба ПШ | 10.97 | 12.9 | 0 |  |  | 0.1 |  |  |  | М90+705.26/М91-293.09 | 1 | Х70 (15.7) | 510 | 610
| 137310 | 152508.5 |  | Труба ПШ | 11.46 | 12.9 | 0 |  |  | 0.2 |  |  |  | М90+716.23/М91-282.13 | 1 | Х70 (15.7) | 510 | 610
| 137320 | 152519.97 |  | Труба ПШ | 11.64 | 12.9 | 0 |  |  | 0.1 |  |  |  | М90+727.70/М91-270.66 | 1 | Х70 (15.7) | 510 | 610
| 137330 | 152531.6 |  | Труба ПШ | 11.6 | 12.9 | 0 |  |  | 0.1 |  |  |  | М90+739.33/М91-259.03 | 1 | Х70 (15.7) | 510 | 610
| 137340 | 152543.2 |  | Труба ПШ | 11.37 | 12.9 | 0 |  |  | 0.1 |  |  | заварка окна | М90+750.93/М91-247.43 | 1 | Х70 (15.7) | 510 | 610
3543 | 137340 | 152543.2 | 0.00 / -11.37 | Аномалия кольцевого шва | 11.37 | 12.9 | 0 | 0 | 341 | 5:05-6:09 |  | C |  | М90+750.93/М91-247.43 | [5 empty] | 0
| 137350 | 152554.57 |  | Труба ПШ | 11.29 | 12.9 | 0 |  |  | 0.1 |  |  |  | М90+762.30/М91-236.06 | 1 | Х70 (15.7) | 510 | 610
| 137357 | 152565.86 |  | Труба ПШ | 1.6 | 12.9 | 0 |  |  | 0 |  |  |  | М90+773.59/М91-224.77 | 1 | Х70 (15.7) | 510 | 610
| 137363 | 152567.46 |  | Труба ПШ | 10.34 | 15.4 | 0 |  |  | 0.6 |  |  |  | М90+775.19/М91-223.17 | 1 | Х70 (15.7) | 510 | 610
| 137370 | 152577.8 |  | Труба ПШ | 10.15 | 12.9 | 0 |  |  | 0.2 |  |  |  | М90+785.52/М91-212.83 | 1 | Х70 (15.7) | 510 | 610
| 137380 | 152587.94 |  | Труба ПШ | 11.46 | 12.9 | 0 |  |  | 0.1 |  |  |  | М90+795.67/М91-202.69 | 1 | Х70 (15.7) | 510 | 610
| 137390 | 152599.4 |  | Труба ПШ | 11.64 | 12.9 | 0 |  |  | 0.1 |  |  | заварка окна | М90+807.13/М91-191.23 | 1 | Х70 (15.7) | 510 | 610
| 137400 | 152611.04 |  | Труба ПШ | 11.53 | 12.9 | 0 |  |  | 0.2 |  |  |  | М90+818.77/М91-179.59 | 1 | Х70 (15.7) | 510 | 610
| 137410 | 152622.57 |  | Труба ПШ | 11.01 | 12.9 | 0 |  |  | 0.1 |  |  |  | М90+830.30/М91-168.06 | 1 | Х70 (15.7) | 510 | 610
| 137420 | 152633.58 |  | Труба ПШ | 1.53 | 12.9 | 0 |  |  | 0 |  |  |  | М90+841.31/М91-157.05 | 1 | Х70 (15.7) | 510 | 610
| 137430 | 152635.11 |  | Труба ПШ | 2.3 | 12.9 | 0 |  |  | 0 |  |  |  | М90+842.84/М91-155.52 | 1 | Х70 (15.7) | 510 | 610
| 137440 | 152637.41 |  | Труба ПШ | 7.82 | 12.9 | 0 |  |  | 2.4 |  |  |  | М90+845.14/М91-153.22 | 1 | Х70 (15.7) | 510 | 610
| 137450 | 152645.23 |  | Труба ПШ | 11.64 | 12.9 | 0 |  |  | 0.4 |  |  |  | М90+852.95/М91-145.40 | 1 | Х70 (15.7) | 510 | 610
| 137460 | 152656.87 |  | Труба ПШ | 11.44 | 12.9 | 0 |  |  | 0.1 |  |  |  | М90+864.59/М91-133.76 | 1 | Х70 (15.7) | 510 | 610
| 137470 | 152668.3 |  | Труба ПШ | 11.24 | 12.9 | 0 |  |  | 0.1 |  |  |  | М90+876.03/М91-122.33 | 1 | Х70 (15.7) | 510 | 610
| 137480 | 152679.54 |  | Труба ПШ | 10.94 | 12.9 | 0 |  |  | 0.1 |  |  |  | М90+887.27/М91-111.09 | 1 | Х70 (15.7) | 510 | 610
3545 | 137480 | 152687.15 | 7.61 / -3.34 | Коррозия | 10.94 | 12.9 | 11 | 19 | 30 | 7:35-7:40 |  | C | на фоне более слабой | М90+894.88/М91-103.48 | [5 empty] | 1.4
3546 | 137480 | 152687.48 | 7.94 / -3.00 | Коррозия | 10.94 | 12.9 | 10 | 20 | 24 | 7:41-7:46 |  | C | на фоне более слабой | М90+895.21/М91-103.15 | [5 empty] | 1.3
| 137490 | 152690.48 |  | Труба ПШ | 11.25 | 12.9 | 0 |  |  | 0.1 |  |  |  | М90+898.21/М91-100.15 | 1 | Х70 (15.7) | 510 | 610
3548 | 137490 | 152697.28 | 6.80 / -4.46 | Коррозия | 11.25 | 12.9 | 17 | 14 | 24 | 7:19-7:23 |  | C | на фоне более слабой | М90+905.01/М91-93.35 | [5 empty] | 2.2
| 137500 | 152701.74 |  | Труба ПШ | 11.67 | 12.9 | 0 |  |  | 0.8 |  |  |  | М90+909.47/М91-88.89 | 1 | Х70 (15.7) | 510 | 610
| 137510 | 152713.41 |  | Труба ПШ | 11.58 | 12.9 | 0 |  |  | 0.4 |  |  |  | М90+921.14/М91-77.22 | 1 | Х70 (15.7) | 510 | 610
3550 | 137510 | 152719.5 | 6.09 / -5.49 | Заводской дефект | 11.58 | 12.9 | 10 | 54 | 18 | 2:31-2:34 |  | C |  | М90+927.23/М91-71.13 | [5 empty] | 1.3
| 137520 | 152724.98 |  | Труба ПШ | 11.62 | 12.9 | 0 |  |  | 0.5 |  |  |  | М90+932.71/М91-65.65 | 1 | Х70 (15.7) | 510 | 610
| 137530 | 152736.61 |  | Труба ПШ | 11.42 | 12.9 | 0 |  |  | 0.1 |  |  | заварка окна | М90+944.33/М91-54.02 | 1 | Х70 (15.7) | 510 | 610
| 137540 | 152748.02 |  | Труба ПШ | 2.67 | 12.9 | 0 |  |  | 0 |  |  |  | М90+955.75/М91-42.61 | 1 | Х70 (15.7) | 510 | 610
3552 | 137540 | 152748.02 | 0.00 / -2.67 | Аномалия кольцевого шва | 2.67 | 12.9 | 0 | 0 | 114 | 8:16-8:38 |  | C |  | М90+955.75/М91-42.61 | [5 empty] | 0
| 137545 | 152750.69 |  | Труба ПШ | 11.07 | 12.9 | 0 |  |  | 0.5 |  |  |  | М90+958.42/М91-39.94 | 1 | Х70 (15.7) | 510 | 610
| 137551 | 152761.76 |  | Труба ПШ | 2.52 | 12.9 | 0 |  |  | 0 |  |  |  | М90+969.49/М91-28.87 | 1 | Х70 (15.7) | 510 | 610
| 137555 | 152764.28 |  | Труба ПШ | 4.35 | 12.9 | 0 |  |  | 0.3 |  |  |  | М90+972.01/М91-26.35 | 1 | Х70 (15.7) | 510 | 610
3554 | 137555 | 152764.28 | 0.00 / -4.35 | Аномалия кольцевого шва | 4.35 | 12.9 | 0 | 0 | 347 | 1:02-2:07 |  | C |  | М90+972.01/М91-26.35 | [5 empty] | 0
| 137560 | 152768.63 |  | Труба ПШ | 9.04 | 12.9 | 0 |  |  | 0.2 |  |  |  | М90+976.36/М91-22.00 | 1 | Х70 (15.7) | 510 | 610
| 137570 | 152777.67 |  | Труба ПШ | 9.05 | 12.9 | 0 |  |  | 0.2 |  |  | заварка окна | М90+985.40/М91-12.96 | 1 | Х70 (15.7) | 510 | 610
| 137580 | 152786.71 |  | Труба ПШ | 11.42 | 12.9 | 0 |  |  | 0.3 |  |  | маркер | М90+994.44/М91-3.92 | 1 | Х70 (15.7) | 510 | 610
3556 | 137580 | 152794.24 | 7.53 / -3.90 | Технологический дефект | 11.42 | 12.9 | 0 | 12 | 18 | 11:22-11:25 |  | C | приварка | М91+3.61/М92-2042.41 | [5 empty] | 0
| 137590 | 152798.14 |  | Труба ПШ | 11.37 | 12.9 | 0 |  |  | 0.2 |  |  |  | М91+7.51/М92-2038.52 | 1 | Х70 (15.7) | 510 | 610
| 137600 | 152809.51 |  | Труба ПШ | 11.55 | 12.9 | 0 |  |  | 0.1 |  |  |  | М91+18.88/М92-2027.15 | 1 | Х70 (15.7) | 510 | 610
| 137610 | 152821.06 |  | Труба ПШ | 11.66 | 12.9 | 0 |  |  | 0.1 |  |  |  | М91+30.43/М92-2015.60 | 1 | Х70 (15.7) | 510 | 610
3558 | 137610 | 152825.09 | 4.04 / -7.62 | Аномалия продольного шва | 11.66 | 12.9 | 0 | 270 | 20 | 8:58-9:00 |  | C | нарушение формы продольного шва, в зоне вмятины | М91+34.46/М92-2011.56 | [5 empty] | 0
| 137620 | 152832.71 |  | Труба ПШ | 11.58 | 12.9 | 0 |  |  | 0.2 |  |  |  | М91+42.08/М92-2003.94 | 1 | Х70 (15.7) | 510 | 610
| 137630 | 152844.29 |  | Труба ПШ | 11.45 | 12.9 | 0 |  |  | 0.2 |  |  |  | М91+53.66/М92-1992.37 | 1 | Х70 (15.7) | 510 | 610
| 137640 | 152855.74 |  | Труба ПШ | 11.54 | 12.9 | 0 |  |  | 0.1 |  |  |  | М91+65.11/М92-1980.92 | 1 | Х70 (15.7) | 510 | 610
| 137650 | 152867.28 |  | Труба ПШ | 10.83 | 12.9 | 0 |  |  | 0.1 |  |  |  | М91+76.65/М92-1969.37 | 1 | Х70 (15.7) | 510 | 610
| 137660 | 152878.11 |  | Труба ПШ | 11.67 | 12.9 | 0 |  |  | 0.1 |  |  |  | М91+87.49/М92-1958.54 | 1 | Х70 (15.7) | 510 | 610
| 137670 | 152889.78 |  | Труба ПШ | 11.44 | 12.9 | 0 |  |  | 0.1 |  |  |  | М91+99.15/М92-1946.87 | 1 | Х70 (15.7) | 510 | 610
| 137680 | 152901.22 |  | Труба ПШ | 11.62 | 12.9 | 0 |  |  | 0.7 |  |  |  | М91+110.59/М92-1935.44 | 1 | Х70 (15.7) | 510 | 610
| 137690 | 152912.83 |  | Труба ПШ | 11.41 | 12.9 | 0 |  |  | 0.2 |  |  |  | М91+122.20/М92-1923.82 | 1 | Х70 (15.7) | 510 | 610
| 137700 | 152924.24 |  | Труба ПШ | 11.45 | 12.9 | 0 |  |  | 0.1 |  |  |  | М91+133.62/М92-1912.41 | 1 | Х70 (15.7) | 510 | 610
| 137710 | 152935.69 |  | Труба ПШ | 11.46 | 12.9 | 0 |  |  | 0.1 |  |  |  | М91+145.06/М92-1900.96 | 1 | Х70 (15.7) | 510 | 610
| 137720 | 152947.15 |  | Труба ПШ | 11.32 | 12.9 | 0 |  |  | 0.1 |  |  |  | М91+156.52/М92-1889.50 | 1 | Х70 (15.7) | 510 | 610
3560 | 137720 | 152947.15 | 0.00 / -11.32 | Аномалия кольцевого шва | 11.32 | 12.9 | 0 | 0 | 886 | 3:54-6:40 |  | C |  | М91+156.52/М92-1889.50 | [5 empty] | 0
| 137730 | 152958.47 |  | Труба ПШ | 11.61 | 12.9 | 0 |  |  | 0.1 |  |  |  | М91+167.84/М92-1878.18 | 1 | Х70 (15.7) | 510 | 610
| 137740 | 152970.08 |  | Труба ПШ | 11.36 | 12.9 | 0 |  |  | 0.1 |  |  |  | М91+179.45/М92-1866.57 | 1 | Х70 (15.7) | 510 | 610
| 137750 | 152981.45 |  | Труба ПШ | 11.49 | 12.9 | 0 |  |  | 0.1 |  |  |  | М91+190.82/М92-1855.21 | 1 | Х70 (15.7) | 510 | 610
| 137760 | 152992.94 |  | Труба ПШ | 11.25 | 12.9 | 0 |  |  | 0.1 |  |  |  | М91+202.31/М92-1843.72 | 1 | Х70 (15.7) | 510 | 610
| 137770 | 153004.18 |  | Труба ПШ | 11.35 | 12.9 | 0 |  |  | 0.2 |  |  |  | М91+213.56/М92-1832.47 | 1 | Х70 (15.7) | 510 | 610
| 137780 | 153015.54 |  | Труба ПШ | 11.57 | 12.9 | 0 |  |  | 0.1 |  |  |  | М91+224.91/М92-1821.12 | 1 | Х70 (15.7) | 510 | 610
| 137790 | 153027.11 |  | Труба ПШ | 11.18 | 12.9 | 0 |  |  | 0.1 |  |  |  | М91+236.48/М92-1809.55 | 1 | Х70 (15.7) | 510 | 610
| 137800 | 153038.29 |  | Труба ПШ | 11.58 | 12.9 | 0 |  |  | 0.3 |  |  |  | М91+247.66/М92-1798.36 | 1 | Х70 (15.7) | 510 | 610
| 137810 | 153049.87 |  | Труба ПШ | 11.05 | 12.9 | 0 |  |  | 0.1 |  |  |  | М91+259.24/М92-1786.79 | 1 | Х70 (15.7) | 510 | 610
| 137820 | 153060.92 |  | Труба ПШ | 11.56 | 12.9 | 0 |  |  | 0.1 |  |  |  | М91+270.29/М92-1775.73 | 1 | Х70 (15.7) | 510 | 610
| 137830 | 153072.48 |  | Труба ПШ | 11.34 | 12.9 | 0 |  |  | 0.1 |  |  |  | М91+281.85/М92-1764.17 | 1 | Х70 (15.7) | 510 | 610
| 137840 | 153083.82 |  | Труба ПШ | 11.64 | 12.9 | 0 |  |  | 0.1 |  |  |  | М91+293.19/М92-1752.84 | 1 | Х70 (15.7) | 510 | 610
| 137850 | 153095.45 |  | Труба ПШ | 10.84 | 12.9 | 0 |  |  | 0.2 |  |  |  | М91+304.82/М92-1741.20 | 1 | Х70 (15.7) | 510 | 610
| 137860 | 153106.29 |  | Труба ПШ | 10.2 | 12.9 | 0 |  |  | 0.1 |  |  |  | М91+315.66/М92-1730.36 | 1 | Х70 (15.7) | 510 | 610
| 137870 | 153116.49 |  | Труба ПШ | 11.55 | 12.9 | 0 |  |  | 0 |  |  |  | М91+325.86/М92-1720.17 | 1 | Х70 (15.7) | 510 | 610
3562 | 137870 | 153118.05 | 1.56 / -9.99 | Металл снаружи | 11.55 | 12.9 | 0 | 108 | 180 | 2:27-3:01 |  | C |  | М91+327.42/М92-1718.60 | [5 empty] | 0
| 137880 | 153128.04 |  | Труба ПШ | 11.44 | 12.9 | 0 |  |  | 0.1 |  |  |  | М91+337.41/М92-1708.62 | 1 | Х70 (15.7) | 510 | 610
| 137890 | 153139.47 |  | Труба ПШ | 11.42 | 12.9 | 0 |  |  | 0.2 |  |  |  | М91+348.85/М92-1697.18 | 1 | Х70 (15.7) | 510 | 610
| 137900 | 153150.89 |  | Труба ПШ | 11.58 | 12.9 | 0 |  |  | 0.1 |  |  |  | М91+360.27/М92-1685.76 | 1 | Х70 (15.7) | 510 | 610
| 137910 | 153162.48 |  | Труба ПШ | 11.24 | 12.9 | 0 |  |  | 0.1 |  |  |  | М91+371.85/М92-1674.18 | 1 | Х70 (15.7) | 510 | 610
| 137920 | 153173.72 |  | Труба ПШ | 11.44 | 12.9 | 0 |  |  | 0.3 |  |  |  | М91+383.09/М92-1662.94 | 1 | Х70 (15.7) | 510 | 610
| 137930 | 153185.16 |  | Труба ПШ | 11.26 | 12.9 | 0 |  |  | 0.1 |  |  |  | М91+394.53/М92-1651.50 | 1 | Х70 (15.7) | 510 | 610
| 137940 | 153196.42 |  | Труба ПШ | 11.02 | 12.9 | 0 |  |  | 0.1 |  |  |  | М91+405.79/М92-1640.23 | 1 | Х70 (15.7) | 510 | 610
| 137950 | 153207.44 |  | Труба ПШ | 11.47 | 12.9 | 0 |  |  | 0.2 |  |  |  | М91+416.81/М92-1629.21 | 1 | Х70 (15.7) | 510 | 610
| 137960 | 153218.91 |  | Труба ПШ | 11.56 | 12.9 | 0 |  |  | 0.1 |  |  |  | М91+428.28/М92-1617.75 | 1 | Х70 (15.7) | 510 | 610
3564 | 137960 | 153218.91 | 0.00 / -11.56 | Аномалия кольцевого шва | 11.56 | 12.9 | 0 | 0 | 240 | 5:21-6:06 |  | C |  | М91+428.28/М92-1617.75 | [5 empty] | 0
| 137970 | 153230.47 |  | Труба ПШ | 11.35 | 12.9 | 0 |  |  | 0.1 |  |  |  | М91+439.84/М92-1606.19 | 1 | Х70 (15.7) | 510 | 610
| 137980 | 153241.82 |  | Труба ПШ | 11.5 | 12.9 | 0 |  |  | 0.2 |  |  |  | М91+451.19/М92-1594.84 | 1 | Х70 (15.7) | 510 | 610
| 137990 | 153253.31 |  | Труба ПШ | 11.63 | 12.9 | 0 |  |  | 0.3 |  |  |  | М91+462.68/М92-1583.34 | 1 | Х70 (15.7) | 510 | 610
| 138000 | 153264.94 |  | Труба ПШ | 11.52 | 12.9 | 0 |  |  | 0.1 |  |  |  | М91+474.31/М92-1571.72 | 1 | Х70 (15.7) | 510 | 610
| 138010 | 153276.46 |  | Труба ПШ | 11.53 | 12.9 | 0 |  |  | 0.1 |  |  |  | М91+485.83/М92-1560.19 | 1 | Х70 (15.7) | 510 | 610
| 138020 | 153287.99 |  | Труба ПШ | 11.16 | 12.9 | 0 |  |  | 0.2 |  |  |  | М91+497.36/М92-1548.66 | 1 | Х70 (15.7) | 510 | 610
| 138030 | 153299.16 |  | Труба ПШ | 11.27 | 12.9 | 0 |  |  | 0.1 |  |  |  | М91+508.53/М92-1537.50 | 1 | Х70 (15.7) | 510 | 610
| 138040 | 153310.43 |  | Труба ПШ | 11.42 | 12.9 | 0 |  |  | 0.2 |  |  |  | М91+519.80/М92-1526.23 | 1 | Х70 (15.7) | 510 | 610
| 138050 | 153321.85 |  | Труба ПШ | 11.67 | 12.9 | 0 |  |  | 0.2 |  |  |  | М91+531.22/М92-1514.80 | 1 | Х70 (15.7) | 510 | 610
| 138060 | 153333.52 |  | Труба ПШ | 11.66 | 12.9 | 0 |  |  | 0.2 |  |  |  | М91+542.89/М92-1503.14 | 1 | Х70 (15.7) | 510 | 610
| 138070 | 153345.18 |  | Труба ПШ | 11.48 | 12.9 | 0 |  |  | 0 |  |  |  | М91+554.55/М92-1491.47 | 1 | Х70 (15.7) | 510 | 610
| 138080 | 153356.66 |  | Труба ПШ | 11.03 | 12.9 | 0 |  |  | 0.2 |  |  |  | М91+566.03/М92-1479.99 | 1 | Х70 (15.7) | 510 | 610
| 138090 | 153367.69 |  | Труба ПШ | 11.46 | 12.9 | 0 |  |  | 0.4 |  |  |  | М91+577.06/М92-1468.97 | 1 | Х70 (15.7) | 510 | 610
| 138100 | 153379.15 |  | Труба ПШ | 11.4 | 12.9 | 0 |  |  | 0.1 |  |  |  | М91+588.52/М92-1457.51 | 1 | Х70 (15.7) | 510 | 610
| 138110 | 153390.55 |  | Труба ПШ | 11.54 | 12.9 | 0 |  |  | 0.1 |  |  |  | М91+599.92/М92-1446.11 | 1 | Х70 (15.7) | 510 | 610
| 138120 | 153402.09 |  | Труба ПШ | 11.45 | 12.9 | 0 |  |  | 0.1 |  |  |  | М91+611.46/М92-1434.57 | 1 | Х70 (15.7) | 510 | 610
| 138130 | 153413.54 |  | Труба ПШ | 11.58 | 12.9 | 0 |  |  | 0 |  |  |  | М91+622.91/М92-1423.12 | 1 | Х70 (15.7) | 510 | 610
| 138140 | 153425.11 |  | Труба ПШ | 11.57 | 12.9 | 0 |  |  | 0.1 |  |  |  | М91+634.49/М92-1411.54 | 1 | Х70 (15.7) | 510 | 610
| 138150 | 153436.69 |  | Труба ПШ | 11.62 | 12.9 | 0 |  |  | 0.1 |  |  |  | М91+646.06/М92-1399.97 | 1 | Х70 (15.7) | 510 | 610
| 138160 | 153448.31 |  | Труба ПШ | 11.61 | 12.9 | 0 |  |  | 0.1 |  |  |  | М91+657.68/М92-1388.35 | 1 | Х70 (15.7) | 510 | 610
| 138170 | 153459.92 |  | Труба ПШ | 11.66 | 12.9 | 0 |  |  | 0.1 |  |  |  | М91+669.29/М92-1376.73 | 1 | Х70 (15.7) | 510 | 610
| 138180 | 153471.58 |  | Труба ПШ | 11.33 | 12.9 | 0 |  |  | 0.1 |  |  |  | М91+680.96/М92-1365.07 | 1 | Х70 (15.7) | 510 | 610
| 138190 | 153482.92 |  | Труба ПШ | 11.37 | 12.9 | 0 |  |  | 0 |  |  |  | М91+692.29/М92-1353.74 | 1 | Х70 (15.7) | 510 | 610
| 138200 | 153494.29 |  | Труба ПШ | 11.66 | 12.9 | 0 |  |  | 0.1 |  |  |  | М91+703.66/М92-1342.37 | 1 | Х70 (15.7) | 510 | 610
| 138210 | 153505.94 |  | Труба ПШ | 11.49 | 12.9 | 0 |  |  | 0.1 |  |  |  | М91+715.31/М92-1330.71 | 1 | Х70 (15.7) | 510 | 610
| 138220 | 153517.43 |  | Труба ПШ | 11.56 | 12.9 | 0 |  |  | 0 |  |  |  | М91+726.80/М92-1319.22 | 1 | Х70 (15.7) | 510 | 610
| 138230 | 153528.99 |  | Труба ПШ | 11.36 | 12.9 | 0 |  |  | 0 |  |  |  | М91+738.36/М92-1307.67 | 1 | Х70 (15.7) | 510 | 610
| 138240 | 153540.35 |  | Труба ПШ | 11.67 | 12.9 | 0 |  |  | 0.1 |  |  |  | М91+749.72/М92-1296.31 | 1 | Х70 (15.7) | 510 | 610
3566 | 138240 | 153540.35 | 0.00 / -11.67 | Аномалия кольцевого шва | 11.67 | 12.9 | 0 | 0 | 269 | 0:54-1:45 |  | C |  | М91+749.72/М92-1296.31 | [5 empty] | 0
| 138250 | 153552.02 |  | Труба ПШ | 11.37 | 12.9 | 0 |  |  | 0.1 |  |  |  | М91+761.39/М92-1284.63 | 1 | Х70 (15.7) | 510 | 610
3568 | 138250 | 153556.18 | 4.16 / -7.21 | Аномалия продольного шва | 11.37 | 12.9 | 0 | 320 | 20 | 9:16-9:18 |  | C | нарушение формы продольного шва, в зоне вмятины | М91+765.55/М92-1280.48 | [5 empty] | 0
| 138260 | 153563.39 |  | Труба ПШ | 11.28 | 12.9 | 0 |  |  | 0 |  |  |  | М91+772.76/М92-1273.27 | 1 | Х70 (15.7) | 510 | 610
| 138270 | 153574.67 |  | Труба ПШ | 11.52 | 12.9 | 0 |  |  | 0.1 |  |  |  | М91+784.04/М92-1261.98 | 1 | Х70 (15.7) | 510 | 610
| 138280 | 153586.19 |  | Труба ПШ | 11.12 | 12.9 | 0 |  |  | 0 |  |  |  | М91+795.56/М92-1250.46 | 1 | Х70 (15.7) | 510 | 610
| 138290 | 153597.31 |  | Труба ПШ | 11.38 | 12.9 | 0 |  |  | 0.1 |  |  |  | М91+806.68/М92-1239.34 | 1 | Х70 (15.7) | 510 | 610
| 138300 | 153608.69 |  | Труба ПШ | 11.65 | 12.9 | 0 |  |  | 0.1 |  |  |  | М91+818.06/М92-1227.96 | 1 | Х70 (15.7) | 510 | 610
| 138310 | 153620.34 |  | Труба ПШ | 11.37 | 12.9 | 0 |  |  | 0 |  |  |  | М91+829.71/М92-1216.31 | 1 | Х70 (15.7) | 510 | 610
| 138320 | 153631.71 |  | Труба ПШ | 11.47 | 12.9 | 0 |  |  | 0.1 |  |  |  | М91+841.08/М92-1204.94 | 1 | Х70 (15.7) | 510 | 610
| 138330 | 153643.18 |  | Труба ПШ | 11.66 | 12.9 | 0 |  |  | 0.2 |  |  |  | М91+852.56/М92-1193.47 | 1 | Х70 (15.7) | 510 | 610
| 138340 | 153654.84 |  | Труба ПШ | 11.34 | 12.9 | 0 |  |  | 0 |  |  |  | М91+864.21/М92-1181.81 | 1 | Х70 (15.7) | 510 | 610
| 138350 | 153666.18 |  | Труба ПШ | 11.44 | 12.9 | 0 |  |  | 0 |  |  |  | М91+875.55/М92-1170.47 | 1 | Х70 (15.7) | 510 | 610
| 138360 | 153677.63 |  | Труба ПШ | 11.67 | 12.9 | 0 |  |  | 0.1 |  |  |  | М91+887.00/М92-1159.03 | 1 | Х70 (15.7) | 510 | 610
| 138370 | 153689.29 |  | Труба ПШ | 11.3 | 12.9 | 0 |  |  | 0.1 |  |  |  | М91+898.67/М92-1147.36 | 1 | Х70 (15.7) | 510 | 610
| 138380 | 153700.6 |  | Труба ПШ | 11.34 | 12.9 | 0 |  |  | 0.3 |  |  |  | М91+909.97/М92-1136.06 | 1 | Х70 (15.7) | 510 | 610
| 138390 | 153711.94 |  | Труба ПШ | 11.26 | 12.9 | 0 |  |  | 0.3 |  |  |  | М91+921.31/М92-1124.71 | 1 | Х70 (15.7) | 510 | 610
| 138400 | 153723.2 |  | Труба ПШ | 11.27 | 12.9 | 0 |  |  | 0.1 |  |  |  | М91+932.57/М92-1113.46 | 1 | Х70 (15.7) | 510 | 610
| 138410 | 153734.46 |  | Труба ПШ | 11.38 | 12.9 | 0 |  |  | 0.1 |  |  |  | М91+943.84/М92-1102.19 | 1 | Х70 (15.7) | 510 | 610
| 138420 | 153745.84 |  | Труба ПШ | 11.61 | 12.9 | 0 |  |  | 0.1 |  |  |  | М91+955.21/М92-1090.81 | 1 | Х70 (15.7) | 510 | 610
| 138430 | 153757.45 |  | Труба ПШ | 11.62 | 12.9 | 0 |  |  | 0.1 |  |  |  | М91+966.82/М92-1079.21 | 1 | Х70 (15.7) | 510 | 610
| 138440 | 153769.07 |  | Труба ПШ | 11.37 | 12.9 | 0 |  |  | 0 |  |  |  | М91+978.44/М92-1067.59 | 1 | Х70 (15.7) | 510 | 610
| 138450 | 153780.44 |  | Труба ПШ | 11.14 | 12.9 | 0 |  |  | 0.1 |  |  |  | М91+989.81/М92-1056.22 | 1 | Х70 (15.7) | 510 | 610
| 138460 | 153791.58 |  | Труба ПШ | 11.52 | 12.9 | 0 |  |  | 0.1 |  |  |  | М91+1000.95/М92-1045.08 | 1 | Х70 (15.7) | 510 | 610
| 138470 | 153803.09 |  | Труба ПШ | 11.59 | 12.9 | 0 |  |  | 0.2 |  |  |  | М91+1012.46/М92-1033.56 | 1 | Х70 (15.7) | 510 | 610
| 138480 | 153814.69 |  | Труба ПШ | 11.29 | 12.9 | 0 |  |  | 0.2 |  |  |  | М91+1024.06/М92-1021.97 | 1 | Х70 (15.7) | 510 | 610
| 138490 | 153825.98 |  | Труба ПШ | 11.68 | 12.9 | 0 |  |  | 0.1 |  |  |  | М91+1035.35/М92-1010.68 | 1 | Х70 (15.7) | 510 | 610
| 138500 | 153837.66 |  | Труба ПШ | 11.07 | 12.9 | 0 |  |  | 0.2 |  |  |  | М91+1047.03/М92-998.99 | 1 | Х70 (15.7) | 510 | 610
| 138510 | 153848.73 |  | Труба ПШ | 11.25 | 12.9 | 0 |  |  | 0.1 |  |  |  | М91+1058.10/М92-987.93 | 1 | Х70 (15.7) | 510 | 610
| 138520 | 153859.97 |  | Труба ПШ | 11.53 | 12.9 | 0 |  |  | 0.1 |  |  |  | М91+1069.34/М92-976.68 | 1 | Х70 (15.7) | 510 | 610
| 138530 | 153871.5 |  | Труба ПШ | 11.38 | 12.9 | 0 |  |  | 0.1 |  |  |  | М91+1080.88/М92-965.15 | 1 | Х70 (15.7) | 510 | 610
| 138540 | 153882.88 |  | Труба ПШ | 11.66 | 12.9 | 0 |  |  | 0 |  |  |  | М91+1092.25/М92-953.78 | 1 | Х70 (15.7) | 510 | 610
| 138550 | 153894.54 |  | Труба ПШ | 11.38 | 12.9 | 0 |  |  | 0.1 |  |  |  | М91+1103.91/М92-942.12 | 1 | Х70 (15.7) | 510 | 610
| 138560 | 153905.91 |  | Труба ПШ | 11.54 | 12.9 | 0 |  |  | 0 |  |  |  | М91+1115.29/М92-930.74 | 1 | Х70 (15.7) | 510 | 610
| 138570 | 153917.45 |  | Труба ПШ | 11.44 | 12.9 | 0 |  |  | 0.1 |  |  |  | М91+1126.82/М92-919.20 | 1 | Х70 (15.7) | 510 | 610
| 138580 | 153928.89 |  | Труба ПШ | 11.67 | 12.9 | 0 |  |  | 0.1 |  |  |  | М91+1138.26/М92-907.76 | 1 | Х70 (15.7) | 510 | 610
| 138590 | 153940.56 |  | Труба ПШ | 11.45 | 12.9 | 0 |  |  | 0.1 |  |  |  | М91+1149.93/М92-896.09 | 1 | Х70 (15.7) | 510 | 610
| 138600 | 153952.01 |  | Труба ПШ | 11.49 | 12.9 | 0 |  |  | 0 |  |  |  | М91+1161.38/М92-884.65 | 1 | Х70 (15.7) | 510 | 610
| 138610 | 153963.5 |  | Труба ПШ | 11.66 | 12.9 | 0 |  |  | 0.1 |  |  |  | М91+1172.87/М92-873.16 | 1 | Х70 (15.7) | 510 | 610
| 138620 | 153975.16 |  | Труба ПШ | 11.51 | 12.9 | 0 |  |  | 0.1 |  |  |  | М91+1184.53/М92-861.50 | 1 | Х70 (15.7) | 510 | 610
| 138630 | 153986.67 |  | Труба ПШ | 11.55 | 12.9 | 0 |  |  | 0.1 |  |  |  | М91+1196.04/М92-849.99 | 1 | Х70 (15.7) | 510 | 610
| 138640 | 153998.22 |  | Труба ПШ | 11.5 | 12.9 | 0 |  |  | 0.1 |  |  |  | М91+1207.59/М92-838.44 | 1 | Х70 (15.7) | 510 | 610
| 138650 | 154009.72 |  | Труба ПШ | 11.5 | 12.9 | 0 |  |  | 0.1 |  |  |  | М91+1219.09/М92-826.93 | 1 | Х70 (15.7) | 510 | 610
| 138660 | 154021.22 |  | Труба ПШ | 11.24 | 12.9 | 0 |  |  | 0 |  |  |  | М91+1230.59/М92-815.43 | 1 | Х70 (15.7) | 510 | 610
| 138670 | 154032.46 |  | Труба ПШ | 11.35 | 12.9 | 0 |  |  | 0.1 |  |  |  | М91+1241.83/М92-804.20 | 1 | Х70 (15.7) | 510 | 610
| 138680 | 154043.8 |  | Труба ПШ | 11.49 | 12.9 | 0 |  |  | 0.1 |  |  |  | М91+1253.17/М92-792.85 | 1 | Х70 (15.7) | 510 | 610
| 138690 | 154055.3 |  | Труба ПШ | 11.48 | 12.9 | 0 |  |  | 0.1 |  |  |  | М91+1264.67/М92-781.36 | 1 | Х70 (15.7) | 510 | 610
| 138700 | 154066.77 |  | Труба ПШ | 11.57 | 12.9 | 0 |  |  | 0 |  |  |  | М91+1276.14/М92-769.88 | 1 | Х70 (15.7) | 510 | 610
| 138710 | 154078.34 |  | Труба ПШ | 11.5 | 12.9 | 0 |  |  | 0 |  |  |  | М91+1287.71/М92-758.31 | 1 | Х70 (15.7) | 510 | 610
| 138720 | 154089.84 |  | Труба ПШ | 11.49 | 12.9 | 0 |  |  | 0 |  |  |  | М91+1299.21/М92-746.81 | 1 | Х70 (15.7) | 510 | 610
| 138730 | 154101.33 |  | Труба ПШ | 11.64 | 12.9 | 0 |  |  | 0 |  |  |  | М91+1310.70/М92-735.33 | 1 | Х70 (15.7) | 510 | 610
| 138740 | 154112.97 |  | Труба ПШ | 11.68 | 12.9 | 0 |  |  | 0.2 |  |  |  | М91+1322.34/М92-723.68 | 1 | Х70 (15.7) | 510 | 610
| 138750 | 154124.65 |  | Труба ПШ | 11.54 | 12.9 | 0 |  |  | 0 |  |  |  | М91+1334.02/М92-712.01 | 1 | Х70 (15.7) | 510 | 610
| 138760 | 154136.19 |  | Труба ПШ | 11.68 | 12.9 | 0 |  |  | 0 |  |  |  | М91+1345.56/М92-700.47 | 1 | Х70 (15.7) | 510 | 610
| 138770 | 154147.87 |  | Труба ПШ | 11.67 | 12.9 | 0 |  |  | 0.1 |  |  |  | М91+1357.24/М92-688.79 | 1 | Х70 (15.7) | 510 | 610
| 138780 | 154159.53 |  | Труба ПШ | 11.49 | 13.5 | 0 |  |  | 0.1 |  |  |  | М91+1368.90/М92-677.12 | 1 | Х70 (15.7) | 510 | 610
3570 | 138780 | 154159.53 | 0.00 / -11.49 | Аномалия кольцевого шва | 11.49 | 13.5 | 0 | 0 | 156 | 4:05-4:35 |  | C |  | М91+1368.90/М92-677.12 | [5 empty] | 0
| 138790 | 154171.02 |  | Труба ПШ | 11.67 | 13.5 | 0 |  |  | 0.1 |  |  |  | М91+1380.40/М92-665.63 | 1 | Х70 (15.7) | 510 | 610
| 138800 | 154182.69 |  | Труба ПШ | 11.67 | 12.9 | 0 |  |  | 0.1 |  |  |  | М91+1392.06/М92-653.96 | 1 | Х70 (15.7) | 510 | 610
| 138810 | 154194.36 |  | Труба ПШ | 11.57 | 12.9 | 0 |  |  | 0.1 |  |  |  | М91+1403.73/М92-642.30 | 1 | Х70 (15.7) | 510 | 610
| 138820 | 154205.93 |  | Труба ПШ | 11.48 | 12.9 | 0 |  |  | 0.1 |  |  |  | М91+1415.30/М92-630.72 | 1 | Х70 (15.7) | 510 | 610
| 138830 | 154217.41 |  | Труба ПШ | 11.66 | 12.9 | 0 |  |  | 0.1 |  |  |  | М91+1426.78/М92-619.24 | 1 | Х70 (15.7) | 510 | 610
| 138840 | 154229.07 |  | Труба ПШ | 11.13 | 12.9 | 0 |  |  | 0 |  |  |  | М91+1438.44/М92-607.59 | 1 | Х70 (15.7) | 510 | 610
| 138850 | 154240.2 |  | Труба ПШ | 11.38 | 12.9 | 0 |  |  | 0.1 |  |  |  | М91+1449.57/М92-596.45 | 1 | Х70 (15.7) | 510 | 610
| 138860 | 154251.58 |  | Труба ПШ | 11.48 | 12.9 | 0 |  |  | 0.1 |  |  |  | М91+1460.95/М92-585.08 | 1 | Х70 (15.7) | 510 | 610
| 138870 | 154263.06 |  | Труба ПШ | 11.6 | 12.9 | 0 |  |  | 0.1 |  |  |  | М91+1472.43/М92-573.59 | 1 | Х70 (15.7) | 510 | 610
| 138880 | 154274.66 |  | Труба ПШ | 11.62 | 12.9 | 0 |  |  | 0.1 |  |  |  | М91+1484.03/М92-562.00 | 1 | Х70 (15.7) | 510 | 610
| 138890 | 154286.28 |  | Труба ПШ | 11.38 | 12.9 | 0 |  |  | 0.1 |  |  |  | М91+1495.65/М92-550.37 | 1 | Х70 (15.7) | 510 | 610
| 138900 | 154297.66 |  | Труба ПШ | 11.32 | 12.9 | 0 |  |  | 0 |  |  |  | М91+1507.03/М92-539.00 | 1 | Х70 (15.7) | 510 | 610
3572 | 138900 | 154299.26 | 1.60 / -9.72 | Металл снаружи | 11.32 | 12.9 | 0 | 131 | 186 | 4:29-5:04 |  | C |  | М91+1508.63/М92-537.39 | [5 empty] | 0
| 138910 | 154308.98 |  | Труба ПШ | 11.37 | 12.9 | 0 |  |  | 0.1 |  |  |  | М91+1518.35/М92-527.67 | 1 | Х70 (15.7) | 510 | 610
| 138920 | 154320.35 |  | Труба ПШ | 11.24 | 12.9 | 0 |  |  | 0.1 |  |  |  | М91+1529.72/М92-516.30 | 1 | Х70 (15.7) | 510 | 610
| 138930 | 154331.6 |  | Труба ПШ | 11.67 | 12.9 | 0 |  |  | 0.1 |  |  |  | М91+1540.97/М92-505.06 | 1 | Х70 (15.7) | 510 | 610
| 138940 | 154343.27 |  | Труба ПШ | 11.67 | 12.9 | 0 |  |  | 0.2 |  |  |  | М91+1552.64/М92-493.39 | 1 | Х70 (15.7) | 510 | 610
| 138950 | 154354.94 |  | Труба ПШ | 11.41 | 12.9 | 0 |  |  | 0.1 |  |  |  | М91+1564.31/М92-481.72 | 1 | Х70 (15.7) | 510 | 610
| 138960 | 154366.35 |  | Труба ПШ | 11.48 | 12.9 | 0 |  |  | 0.1 |  |  |  | М91+1575.72/М92-470.31 | 1 | Х70 (15.7) | 510 | 610
| 138970 | 154377.82 |  | Труба ПШ | 11.55 | 12.9 | 0 |  |  | 0.1 |  |  |  | М91+1587.19/М92-458.83 | 1 | Х70 (15.7) | 510 | 610
| 138980 | 154389.37 |  | Труба ПШ | 11.66 | 12.9 | 0 |  |  | 0.1 |  |  |  | М91+1598.75/М92-447.28 | 1 | Х70 (15.7) | 510 | 610
| 138990 | 154401.03 |  | Труба ПШ | 11.45 | 12.9 | 0 |  |  | 0.1 |  |  |  | М91+1610.40/М92-435.63 | 1 | Х70 (15.7) | 510 | 610
| 139000 | 154412.48 |  | Труба ПШ | 11.4 | 12.9 | 0 |  |  | 0.1 |  |  |  | М91+1621.85/М92-424.18 | 1 | Х70 (15.7) | 510 | 610
| 139010 | 154423.88 |  | Труба ПШ | 11.36 | 12.9 | 0 |  |  | 0.1 |  |  |  | М91+1633.25/М92-412.77 | 1 | Х70 (15.7) | 510 | 610
| 139020 | 154435.24 |  | Труба ПШ | 11.5 | 12.9 | 0 |  |  | 0 |  |  |  | М91+1644.61/М92-401.42 | 1 | Х70 (15.7) | 510 | 610
3574 | 139020 | 154435.82 | 0.59 / -10.91 | Металл снаружи | 11.5 | 12.9 | 0 | 112 | 222 | 6:33-7:14 |  | C |  | М91+1645.19/М92-400.83 | [5 empty] | 0
| 139030 | 154446.74 |  | Труба ПШ | 11.52 | 12.9 | 0 |  |  | 0.1 |  |  |  | М91+1656.11/М92-389.92 | 1 | Х70 (15.7) | 510 | 610
| 139040 | 154458.25 |  | Труба ПШ | 11.67 | 12.9 | 0 |  |  | 0.1 |  |  |  | М91+1667.63/М92-378.40 | 1 | Х70 (15.7) | 510 | 610
| 139050 | 154469.92 |  | Труба ПШ | 10.69 | 12.9 | 0 |  |  | 0.1 |  |  |  | М91+1679.29/М92-366.73 | 1 | Х70 (15.7) | 510 | 610
| 139060 | 154480.61 |  | Труба ПШ | 11.42 | 12.9 | 0 |  |  | 0.1 |  |  |  | М91+1689.98/М92-356.04 | 1 | Х70 (15.7) | 510 | 610
| 139070 | 154492.03 |  | Труба ПШ | 11.56 | 12.9 | 0 |  |  | 0.1 |  |  |  | М91+1701.40/М92-344.63 | 1 | Х70 (15.7) | 510 | 610
| 139080 | 154503.59 |  | Труба ПШ | 11.58 | 12.9 | 0 |  |  | 0.2 |  |  |  | М91+1712.96/М92-333.07 | 1 | Х70 (15.7) | 510 | 610
| 139090 | 154515.17 |  | Труба ПШ | 11.53 | 12.9 | 0 |  |  | 0.2 |  |  |  | М91+1724.54/М92-321.49 | 1 | Х70 (15.7) | 510 | 610
| 139100 | 154526.7 |  | Труба ПШ | 11.44 | 12.9 | 0 |  |  | 0.1 |  |  |  | М91+1736.07/М92-309.96 | 1 | Х70 (15.7) | 510 | 610
| 139110 | 154538.14 |  | Труба ПШ | 11.46 | 12.9 | 0 |  |  | 0.2 |  |  |  | М91+1747.51/М92-298.52 | 1 | Х70 (15.7) | 510 | 610
| 139120 | 154549.59 |  | Труба ПШ | 11.62 | 12.9 | 0 |  |  | 0.2 |  |  |  | М91+1758.96/М92-287.06 | 1 | Х70 (15.7) | 510 | 610
| 139130 | 154561.21 |  | Труба ПШ | 11.53 | 12.9 | 0 |  |  | 0.4 |  |  |  | М91+1770.58/М92-275.45 | 1 | Х70 (15.7) | 510 | 610
| 139140 | 154572.74 |  | Труба ПШ | 10.89 | 12.9 | 0 |  |  | 0.1 |  |  |  | М91+1782.11/М92-263.92 | 1 | Х70 (15.7) | 510 | 610
| 139150 | 154583.63 |  | Труба ПШ | 11.61 | 12.9 | 0 |  |  | 0.1 |  |  |  | М91+1793.00/М92-253.03 | 1 | Х70 (15.7) | 510 | 610
| 139160 | 154595.24 |  | Труба ПШ | 11.4 | 12.9 | 0 |  |  | 0.1 |  |  |  | М91+1804.61/М92-241.42 | 1 | Х70 (15.7) | 510 | 610
| 139170 | 154606.63 |  | Труба ПШ | 11.48 | 12.9 | 0 |  |  | 0.1 |  |  |  | М91+1816.00/М92-230.02 | 1 | Х70 (15.7) | 510 | 610
| 139180 | 154618.11 |  | Труба ПШ | 11.24 | 12.9 | 0 |  |  | 0 |  |  |  | М91+1827.48/М92-218.54 | 1 | Х70 (15.7) | 510 | 610
| 139190 | 154629.35 |  | Труба ПШ | 11.46 | 12.9 | 0 |  |  | 0.2 |  |  |  | М91+1838.72/М92-207.30 | 1 | Х70 (15.7) | 510 | 610
| 139200 | 154640.81 |  | Труба ПШ | 11.31 | 12.9 | 0 |  |  | 0 |  |  |  | М91+1850.18/М92-195.85 | 1 | Х70 (15.7) | 510 | 610
| 139210 | 154652.11 |  | Труба ПШ | 11.44 | 12.9 | 0 |  |  | 0.1 |  |  |  | М91+1861.49/М92-184.54 | 1 | Х70 (15.7) | 510 | 610
| 139220 | 154663.55 |  | Труба ПШ | 11.44 | 12.9 | 0 |  |  | 0 |  |  |  | М91+1872.92/М92-173.10 | 1 | Х70 (15.7) | 510 | 610
| 139230 | 154674.99 |  | Труба ПШ | 11.32 | 12.9 | 0 |  |  | 0.1 |  |  |  | М91+1884.36/М92-161.67 | 1 | Х70 (15.7) | 510 | 610
| 139240 | 154686.31 |  | Труба ПШ | 11.6 | 12.9 | 0 |  |  | 0.1 |  |  |  | М91+1895.68/М92-150.35 | 1 | Х70 (15.7) | 510 | 610
| 139250 | 154697.91 |  | Труба ПШ | 11.51 | 12.9 | 0 |  |  | 0.2 |  |  |  | М91+1907.28/М92-138.75 | 1 | Х70 (15.7) | 510 | 610
| 139260 | 154709.42 |  | Труба ПШ | 10.97 | 13.5 | 0 |  |  | 0.1 |  |  |  | М91+1918.79/М92-127.24 | 1 | Х70 (15.7) | 510 | 610
| 139270 | 154720.38 |  | Труба ПШ | 11.37 | 12.9 | 0 |  |  | 0.1 |  |  |  | М91+1929.76/М92-116.27 | 1 | Х70 (15.7) | 510 | 610
| 139280 | 154731.75 |  | Труба ПШ | 11.46 | 12.9 | 0 |  |  | 0.1 |  |  |  | М91+1941.12/М92-104.90 | 1 | Х70 (15.7) | 510 | 610
| 139290 | 154743.21 |  | Труба ПШ | 11.29 | 12.9 | 0 |  |  | 0.1 |  |  |  | М91+1952.58/М92-93.44 | 1 | Х70 (15.7) | 510 | 610
| 139300 | 154754.5 |  | Труба ПШ | 11.43 | 12.9 | 0 |  |  | 0.1 |  |  |  | М91+1963.87/М92-82.16 | 1 | Х70 (15.7) | 510 | 610
| 139310 | 154765.93 |  | Труба ПШ | 11.62 | 12.9 | 0 |  |  | 0.1 |  |  |  | М91+1975.30/М92-70.72 | 1 | Х70 (15.7) | 510 | 610
3576 | 139310 | 154765.93 | 0.00 / -11.62 | Аномалия кольцевого шва | 11.62 | 12.9 | 0 | 0 | 377 | 1:42-2:53 |  | C |  | М91+1975.30/М92-70.72 | [5 empty] | 0
| 139320 | 154777.55 |  | Труба ПШ | 11.51 | 12.9 | 0 |  |  | 0 |  |  |  | М91+1986.92/М92-59.11 | 1 | Х70 (15.7) | 510 | 610
| 139330 | 154789.06 |  | Труба ПШ | 11.46 | 12.9 | 0 |  |  | 0 |  |  |  | М91+1998.43/М92-47.59 | 1 | Х70 (15.7) | 510 | 610
| 139340 | 154800.52 |  | Труба ПШ | 11.24 | 12.9 | 0 |  |  | 0.1 |  |  |  | М91+2009.90/М92-36.13 | 1 | Х70 (15.7) | 510 | 610
3578 | 139340 | 154803.25 | 2.73 / -8.51 | Аномалия продольного шва | 11.24 | 12.9 | 11 | 45 | 20 | 0:23-0:25 |  | C |  | М91+2012.62/М92-33.41 | [5 empty] | 1.4
| 139350 | 154811.76 |  | Труба ПШ | 11.58 | 12.9 | 0 |  |  | 0 |  |  |  | М91+2021.13/М92-24.89 | 1 | Х70 (15.7) | 510 | 610
| 139360 | 154823.34 |  | Труба ПШ | 11.37 | 12.9 | 0 |  |  | 0.1 |  |  |  | М91+2032.71/М92-13.32 | 1 | Х70 (15.7) | 510 | 610
| 139370 | 154834.71 |  | Труба ПШ | 11.52 | 12.9 | 0 |  |  | 0.1 |  |  | маркер | М91+2044.08/М92-1.95 | 1 | Х70 (15.7) | 510 | 610
| 139380 | 154846.23 |  | Труба ПШ | 11.54 | 12.9 | 0 |  |  | 0.1 |  |  |  | М92+9.57/М93-999.19 | 1 | Х70 (15.7) | 510 | 610
| 139390 | 154857.77 |  | Труба ПШ | 11.65 | 12.9 | 0 |  |  | 0.1 |  |  |  | М92+21.12/М93-987.64 | 1 | Х70 (15.7) | 510 | 610
3580 | 139390 | 154866.15 | 8.38 / -3.27 | Металл снаружи | 11.65 | 12.9 | 0 | 83 | 180 | 5:23-5:57 |  | C |  | М92+29.49/М93-979.27 | [5 empty] | 0
| 139400 | 154869.42 |  | Труба ПШ | 11.36 | 12.9 | 0 |  |  | 0.2 |  |  |  | М92+32.76/М93-976.00 | 1 | Х70 (15.7) | 510 | 610
| 139410 | 154880.78 |  | Труба ПШ | 11.22 | 12.9 | 0 |  |  | 0.1 |  |  |  | М92+44.12/М93-964.64 | 1 | Х70 (15.7) | 510 | 610
| 139420 | 154891.99 |  | Труба ПШ | 11.21 | 12.9 | 0 |  |  | 0.1 |  |  |  | М92+55.34/М93-953.42 | 1 | Х70 (15.7) | 510 | 610
| 139430 | 154903.2 |  | Труба ПШ | 11.59 | 12.9 | 0 |  |  | 0.2 |  |  |  | М92+66.55/М93-942.21 | 1 | Х70 (15.7) | 510 | 610
| 139440 | 154914.79 |  | Труба ПШ | 8.99 | 12.9 | 0 |  |  | 0.1 |  |  |  | М92+78.14/М93-930.62 | 1 | Х70 (15.7) | 510 | 610
3582 | 139440 | 154920.87 | 6.07 / -2.92 | Коррозия | 8.99 | 12.9 | 15 | 20 | 18 | 5:06-5:09 |  | C |  | М92+84.21/М93-924.55 | [5 empty] | 1.9
3583 | 139440 | 154920.95 | 6.16 / -2.84 | Коррозия | 8.99 | 12.9 | 15 | 17 | 24 | 5:07-5:12 |  | C |  | М92+84.29/М93-924.47 | [5 empty] | 1.9
| 139450 | 154923.79 |  | Труба ПШ | 11.41 | 12.9 | 0 |  |  | 0.1 |  |  |  | М92+87.13/М93-921.63 | 1 | Х70 (15.7) | 510 | 610
| 139460 | 154935.2 |  | Труба ПШ | 11.47 | 12.9 | 0 |  |  | 0.2 |  |  |  | М92+98.54/М93-910.22 | 1 | Х70 (15.7) | 510 | 610
3585 | 139460 | 154935.2 | 0.00 / -11.47 | Аномалия кольцевого шва | 11.47 | 12.9 | 0 | 0 | 114 | 5:21-5:42 |  | B |  | М92+98.54/М93-910.22 | [5 empty] | 0
| 139470 | 154946.66 |  | Труба ПШ | 11.6 | 12.9 | 0 |  |  | 0.2 |  |  |  | М92+110.01/М93-898.75 | 1 | Х70 (15.7) | 510 | 610
| 139480 | 154958.27 |  | Труба ПШ | 11.46 | 12.9 | 0 |  |  | 0.1 |  |  |  | М92+121.61/М93-887.15 | 1 | Х70 (15.7) | 510 | 610
| 139490 | 154969.73 |  | Труба ПШ | 10.42 | 12.9 | 0 |  |  | 0.1 |  |  |  | М92+133.08/М93-875.69 | 1 | Х70 (15.7) | 510 | 610
| 139500 | 154980.15 |  | Труба ПШ | 11.43 | 12.9 | 0 |  |  | 0 |  |  |  | М92+143.49/М93-865.27 | 1 | Х70 (15.7) | 510 | 610
| 139510 | 154991.57 |  | Труба ПШ | 11.45 | 12.9 | 0 |  |  | 0 |  |  |  | М92+154.92/М93-853.84 | 1 | Х70 (15.7) | 510 | 610
| 139520 | 155003.02 |  | Труба ПШ | 11.64 | 12.9 | 0 |  |  | 0.1 |  |  |  | М92+166.37/М93-842.39 | 1 | Х70 (15.7) | 510 | 610
| 139530 | 155014.66 |  | Труба ПШ | 11.32 | 12.9 | 0 |  |  | 0.1 |  |  |  | М92+178.01/М93-830.76 | 1 | Х70 (15.7) | 510 | 610
| 139540 | 155025.97 |  | Труба ПШ | 10.9 | 12.9 | 0 |  |  | 0 |  |  |  | М92+189.32/М93-819.44 | 1 | Х70 (15.7) | 510 | 610
| 139550 | 155036.88 |  | Труба ПШ | 11.37 | 12.9 | 0 |  |  | 0.1 |  |  |  | М92+200.22/М93-808.54 | 1 | Х70 (15.7) | 510 | 610
| 139560 | 155048.25 |  | Труба ПШ | 11.22 | 12.9 | 0 |  |  | 0.1 |  |  |  | М92+211.59/М93-797.17 | 1 | Х70 (15.7) | 510 | 610
| 139570 | 155059.46 |  | Труба ПШ | 11.38 | 12.9 | 0 |  |  | 0.1 |  |  |  | М92+222.81/М93-785.95 | 1 | Х70 (15.7) | 510 | 610
| 139580 | 155070.84 |  | Труба ПШ | 11.47 | 12.9 | 0 |  |  | 0.1 |  |  |  | М92+234.19/М93-774.57 | 1 | Х70 (15.7) | 510 | 610
| 139590 | 155082.31 |  | Труба ПШ | 11.39 | 12.9 | 0 |  |  | 0.1 |  |  |  | М92+245.66/М93-763.10 | 1 | Х70 (15.7) | 510 | 610
| 139600 | 155093.7 |  | Труба ПШ | 11.41 | 12.9 | 0 |  |  | 0.1 |  |  |  | М92+257.04/М93-751.72 | 1 | Х70 (15.7) | 510 | 610
| 139610 | 155105.1 |  | Труба ПШ | 11 | 12.9 | 0 |  |  | 0.1 |  |  |  | М92+268.45/М93-740.31 | 1 | Х70 (15.7) | 510 | 610
| 139620 | 155116.11 |  | Труба ПШ | 11.54 | 12.9 | 0 |  |  | 0.1 |  |  |  | М92+279.45/М93-729.31 | 1 | Х70 (15.7) | 510 | 610
| 139630 | 155127.64 |  | Труба ПШ | 11.24 | 12.9 | 0 |  |  | 0.1 |  |  |  | М92+290.99/М93-717.77 | 1 | Х70 (15.7) | 510 | 610
| 139640 | 155138.88 |  | Труба ПШ | 11.34 | 12.9 | 0 |  |  | 0.1 |  |  |  | М92+302.22/М93-706.54 | 1 | Х70 (15.7) | 510 | 610
| 139650 | 155150.21 |  | Труба ПШ | 10.89 | 12.9 | 0 |  |  | 0.1 |  |  |  | М92+313.56/М93-695.20 | 1 | Х70 (15.7) | 510 | 610
| 139660 | 155161.11 |  | Труба ПШ | 11.34 | 12.9 | 0 |  |  | 0.1 |  |  |  | М92+324.45/М93-684.31 | 1 | Х70 (15.7) | 510 | 610
| 139670 | 155172.45 |  | Труба ПШ | 10.81 | 12.9 | 0 |  |  | 0.1 |  |  |  | М92+335.79/М93-672.97 | 1 | Х70 (15.7) | 510 | 610
| 139680 | 155183.25 |  | Труба ПШ | 11.45 | 12.9 | 0 |  |  | 0.3 |  |  |  | М92+346.60/М93-662.16 | 1 | Х70 (15.7) | 510 | 610
| 139690 | 155194.7 |  | Труба ПШ | 11.15 | 12.9 | 0 |  |  | 0.1 |  |  |  | М92+358.05/М93-650.71 | 1 | Х70 (15.7) | 510 | 610
| 139700 | 155205.85 |  | Труба ПШ | 11.67 | 12.9 | 0 |  |  | 0.2 |  |  |  | М92+369.20/М93-639.56 | 1 | Х70 (15.7) | 510 | 610
| 139710 | 155217.52 |  | Труба ПШ | 11.65 | 12.9 | 0 |  |  | 0.1 |  |  |  | М92+380.87/М93-627.89 | 1 | Х70 (15.7) | 510 | 610
| 139720 | 155229.17 |  | Труба ПШ | 11.59 | 12.9 | 0 |  |  | 0.1 |  |  |  | М92+392.52/М93-616.24 | 1 | Х70 (15.7) | 510 | 610
| 139730 | 155240.77 |  | Труба ПШ | 11.46 | 12.9 | 0 |  |  | 0.2 |  |  |  | М92+404.11/М93-604.65 | 1 | Х70 (15.7) | 510 | 610
| 139740 | 155252.23 |  | Труба ПШ | 11.42 | 12.9 | 0 |  |  | 0.1 |  |  |  | М92+415.57/М93-593.19 | 1 | Х70 (15.7) | 510 | 610
| 139750 | 155263.64 |  | Труба ПШ | 11.55 | 12.9 | 0 |  |  | 0 |  |  |  | М92+426.99/М93-581.77 | 1 | Х70 (15.7) | 510 | 610
| 139760 | 155275.19 |  | Труба ПШ | 11.65 | 12.9 | 0 |  |  | 0 |  |  |  | М92+438.53/М93-570.23 | 1 | Х70 (15.7) | 510 | 610
| 139770 | 155286.83 |  | Труба ПШ | 11.64 | 12.9 | 0 |  |  | 0.1 |  |  |  | М92+450.18/М93-558.58 | 1 | Х70 (15.7) | 510 | 610
| 139780 | 155298.47 |  | Труба ПШ | 10.79 | 12.9 | 0 |  |  | 0.1 |  |  |  | М92+461.82/М93-546.94 | 1 | Х70 (15.7) | 510 | 610
| 139790 | 155309.26 |  | Труба ПШ | 11.51 | 12.9 | 0 |  |  | 0.1 |  |  |  | М92+472.61/М93-536.15 | 1 | Х70 (15.7) | 510 | 610
3587 | 139790 | 155311.12 | 1.86 / -9.65 | Коррозия | 11.51 | 12.9 | 10 | 23 | 18 | 4:47-4:50 |  | C |  | М92+474.46/М93-534.30 | [5 empty] | 1.3
| 139800 | 155320.77 |  | Труба ПШ | 10.86 | 12.9 | 0 |  |  | 0.1 |  |  |  | М92+484.11/М93-524.65 | 1 | Х70 (15.7) | 510 | 610
| 139810 | 155331.63 |  | Труба ПШ | 11.51 | 12.9 | 0 |  |  | 0.2 |  |  |  | М92+494.97/М93-513.79 | 1 | Х70 (15.7) | 510 | 610
3589 | 139810 | 155331.63 | 0.00 / -11.51 | Аномалия кольцевого шва | 11.51 | 12.9 | 0 | 0 | 198 | 9:49-10:27 |  | C |  | М92+494.97/М93-513.79 | [5 empty] | 0
| 139820 | 155343.13 |  | Труба ПШ | 11.56 | 12.9 | 0 |  |  | 0.1 |  |  |  | М92+506.48/М93-502.28 | 1 | Х70 (15.7) | 510 | 610
| 139830 | 155354.7 |  | Труба ПШ | 11.22 | 12.9 | 0 |  |  | 0.2 |  |  |  | М92+518.04/М93-490.72 | 1 | Х70 (15.7) | 510 | 610
| 139840 | 155365.91 |  | Труба ПШ | 10.91 | 12.9 | 0 |  |  | 0.1 |  |  |  | М92+529.26/М93-479.50 | 1 | Х70 (15.7) | 510 | 610
| 139850 | 155376.82 |  | Труба ПШ | 11.35 | 12.9 | 0 |  |  | 0.1 |  |  |  | М92+540.17/М93-468.59 | 1 | Х70 (15.7) | 510 | 610
| 139860 | 155388.17 |  | Труба ПШ | 10.84 | 12.9 | 0 |  |  | 0.1 |  |  |  | М92+551.52/М93-457.24 | 1 | Х70 (15.7) | 510 | 610
| 139870 | 155399.02 |  | Труба ПШ | 11.36 | 12.9 | 0 |  |  | 0.2 |  |  |  | М92+562.36/М93-446.40 | 1 | Х70 (15.7) | 510 | 610
| 139880 | 155410.38 |  | Труба ПШ | 11.14 | 12.9 | 0 |  |  | 0.1 |  |  |  | М92+573.72/М93-435.04 | 1 | Х70 (15.7) | 510 | 610
| 139890 | 155421.52 |  | Труба ПШ | 11.48 | 12.9 | 0 |  |  | 0.1 |  |  |  | М92+584.86/М93-423.90 | 1 | Х70 (15.7) | 510 | 610
| 139900 | 155433 |  | Труба ПШ | 11.62 | 12.9 | 0 |  |  | 0 |  |  |  | М92+596.35/М93-412.41 | 1 | Х70 (15.7) | 510 | 610
| 139910 | 155444.62 |  | Труба ПШ | 11.43 | 12.9 | 0 |  |  | 0.2 |  |  |  | М92+607.97/М93-400.79 | 1 | Х70 (15.7) | 510 | 610
| 139920 | 155456.06 |  | Труба ПШ | 11.49 | 12.9 | 0 |  |  | 0.1 |  |  |  | М92+619.40/М93-389.36 | 1 | Х70 (15.7) | 510 | 610
| 139930 | 155467.54 |  | Труба ПШ | 11.51 | 12.9 | 0 |  |  | 0 |  |  |  | М92+630.89/М93-377.87 | 1 | Х70 (15.7) | 510 | 610
| 139940 | 155479.06 |  | Труба ПШ | 11.49 | 12.9 | 0 |  |  | 0 |  |  |  | М92+642.40/М93-366.36 | 1 | Х70 (15.7) | 510 | 610
| 139950 | 155490.55 |  | Труба ПШ | 11.5 | 12.9 | 0 |  |  | 0 |  |  |  | М92+653.89/М93-354.87 | 1 | Х70 (15.7) | 510 | 610
| 139960 | 155502.04 |  | Труба ПШ | 11.27 | 12.9 | 0 |  |  | 0.1 |  |  |  | М92+665.39/М93-343.37 | 1 | Х70 (15.7) | 510 | 610
| 139970 | 155513.31 |  | Труба ПШ | 11.58 | 12.9 | 0 |  |  | 0 |  |  |  | М92+676.66/М93-332.10 | 1 | Х70 (15.7) | 510 | 610
| 139980 | 155524.89 |  | Труба ПШ | 11.26 | 12.9 | 0 |  |  | 0.1 |  |  |  | М92+688.24/М93-320.52 | 1 | Х70 (15.7) | 510 | 610
| 139990 | 155536.15 |  | Труба ПШ | 11.4 | 12.9 | 0 |  |  | 0.1 |  |  |  | М92+699.50/М93-309.27 | 1 | Х70 (15.7) | 510 | 610
| 140000 | 155547.54 |  | Труба ПШ | 11.49 | 12.9 | 0 |  |  | 0.1 |  |  |  | М92+710.89/М93-297.87 | 1 | Х70 (15.7) | 510 | 610
| 140010 | 155559.03 |  | Труба ПШ | 11.38 | 12.9 | 0 |  |  | 0.1 |  |  |  | М92+722.38/М93-286.38 | 1 | Х70 (15.7) | 510 | 610
| 140020 | 155570.41 |  | Труба ПШ | 11.41 | 12.9 | 0 |  |  | 0.1 |  |  |  | М92+733.76/М93-275.01 | 1 | Х70 (15.7) | 510 | 610
| 140030 | 155581.82 |  | Труба ПШ | 11.63 | 12.9 | 0 |  |  | 0.1 |  |  |  | М92+745.17/М93-263.59 | 1 | Х70 (15.7) | 510 | 610
3591 | 140030 | 155585.76 | 3.94 / -7.69 | Кластер коррозии | 11.63 | 12.9 | 10 | 33 | 240 | 7:03-7:48 |  | C | зона коррозии | М92+749.11/М93-259.66 | [5 empty] | 1.3
| 140040 | 155593.45 |  | Труба ПШ | 11.63 | 12.9 | 0 |  |  | 0.1 |  |  |  | М92+756.80/М93-251.96 | 1 | Х70 (15.7) | 510 | 610
| 140050 | 155605.09 |  | Труба ПШ | 11.46 | 12.9 | 0 |  |  | 0.1 |  |  |  | М92+768.43/М93-240.33 | 1 | Х70 (15.7) | 510 | 610
| 140060 | 155616.55 |  | Труба ПШ | 11.57 | 12.9 | 0 |  |  | 0.1 |  |  |  | М92+779.89/М93-228.87 | 1 | Х70 (15.7) | 510 | 610
| 140070 | 155628.11 |  | Труба ПШ | 11.32 | 12.9 | 0 |  |  | 0.1 |  |  |  | М92+791.46/М93-217.30 | 1 | Х70 (15.7) | 510 | 610
| 140080 | 155639.44 |  | Труба ПШ | 11.38 | 12.9 | 0 |  |  | 0.2 |  |  |  | М92+802.78/М93-205.98 | 1 | Х70 (15.7) | 510 | 610
| 140090 | 155650.82 |  | Труба ПШ | 11.34 | 12.9 | 0 |  |  | 0.1 |  |  |  | М92+814.16/М93-194.60 | 1 | Х70 (15.7) | 510 | 610
3593 | 140090 | 155658.14 | 7.33 / -4.02 | Аномалия продольного шва | 11.34 | 12.9 | 0 | 336 | 20 | 5:07-5:09 |  | C | нарушение формы продольного шва, в зоне вмятины | М92+821.49/М93-187.27 | [5 empty] | 0
| 140100 | 155662.16 |  | Труба ПШ | 10.99 | 12.9 | 0 |  |  | 0.1 |  |  |  | М92+825.51/М93-183.26 | 1 | Х70 (15.7) | 510 | 610
| 140110 | 155673.15 |  | Труба ПШ | 11.38 | 12.9 | 0 |  |  | 0 |  |  |  | М92+836.50/М93-172.26 | 1 | Х70 (15.7) | 510 | 610
| 140120 | 155684.53 |  | Труба ПШ | 11.59 | 12.9 | 0 |  |  | 0.1 |  |  |  | М92+847.87/М93-160.89 | 1 | Х70 (15.7) | 510 | 610
| 140130 | 155696.12 |  | Труба ПШ | 11.26 | 12.9 | 0 |  |  | 0.1 |  |  |  | М92+859.47/М93-149.29 | 1 | Х70 (15.7) | 510 | 610
| 140140 | 155707.38 |  | Труба ПШ | 11.64 | 12.9 | 0 |  |  | 0.2 |  |  |  | М92+870.72/М93-138.04 | 1 | Х70 (15.7) | 510 | 610
| 140150 | 155719.02 |  | Труба ПШ | 11.17 | 12.9 | 0 |  |  | 0.1 |  |  |  | М92+882.36/М93-126.40 | 1 | Х70 (15.7) | 510 | 610
| 140160 | 155730.19 |  | Труба ПШ | 11.65 | 12.9 | 0 |  |  | 0 |  |  |  | М92+893.54/М93-115.22 | 1 | Х70 (15.7) | 510 | 610
| 140170 | 155741.84 |  | Труба ПШ | 11.03 | 12.9 | 0 |  |  | 0 |  |  |  | М92+905.19/М93-103.57 | 1 | Х70 (15.7) | 510 | 610
| 140180 | 155752.87 |  | Труба ПШ | 11.26 | 12.9 | 0 |  |  | 0.1 |  |  |  | М92+916.21/М93-92.55 | 1 | Х70 (15.7) | 510 | 610
| 140190 | 155764.13 |  | Труба ПШ | 11.45 | 12.9 | 0 |  |  | 0.1 |  |  |  | М92+927.47/М93-81.29 | 1 | Х70 (15.7) | 510 | 610
| 140200 | 155775.58 |  | Труба ПШ | 11.54 | 12.9 | 0 |  |  | 0.1 |  |  |  | М92+938.92/М93-69.84 | 1 | Х70 (15.7) | 510 | 610
| 140210 | 155787.12 |  | Труба ПШ | 11.33 | 12.9 | 0 |  |  | 0.2 |  |  |  | М92+950.47/М93-58.29 | 1 | Х70 (15.7) | 510 | 610
| 140220 | 155798.45 |  | Труба ПШ | 11.32 | 12.9 | 0 |  |  | 0.1 |  |  |  | М92+961.79/М93-46.97 | 1 | Х70 (15.7) | 510 | 610
| 140230 | 155809.76 |  | Труба ПШ | 11.64 | 12.9 | 0 |  |  | 0.1 |  |  |  | М92+973.11/М93-35.65 | 1 | Х70 (15.7) | 510 | 610
| 140240 | 155821.41 |  | Труба ПШ | 11.36 | 12.9 | 0 |  |  | 0.2 |  |  |  | М92+984.75/М93-24.01 | 1 | Х70 (15.7) | 510 | 610
| 140250 | 155832.76 |  | Труба ПШ | 11.16 | 12.9 | 0 |  |  | 0.2 |  |  |  | М92+996.11/М93-12.65 | 1 | Х70 (15.7) | 510 | 610
| 140260 | 155843.92 |  | Труба ПШ | 11.64 | 12.9 | 0 |  |  | 0.1 |  |  | маркер | М92+1007.27/М93-1.49 | 1 | Х70 (15.7) | 510 | 610
3595 | 140260 | 155848.01 | 4.09 / -7.55 | Технологический дефект | 11.64 | 12.9 | 0 | 12 | 12 | 11:39-11:41 |  | C | приварка | М93+2.60/М94-981.80 | [5 empty] | 0
3596 | 140260 | 155848.22 | 4.29 / -7.35 | Технологический дефект | 11.64 | 12.9 | 0 | 20 | 18 | 11:36-11:40 |  | C | приварка | М93+2.80/М94-981.60 | [5 empty] | 0
| 140270 | 155855.56 |  | Труба ПШ | 11.53 | 12.9 | 0 |  |  | 0.1 |  |  |  | М93+10.15/М94-974.25 | 1 | Х70 (15.7) | 510 | 610
| 140280 | 155867.09 |  | Труба ПШ | 11.65 | 12.9 | 0 |  |  | 0.1 |  |  |  | М93+21.68/М94-962.72 | 1 | Х70 (15.7) | 510 | 610
| 140290 | 155878.74 |  | Труба ПШ | 11.65 | 12.9 | 0 |  |  | 0.2 |  |  |  | М93+33.32/М94-951.07 | 1 | Х70 (15.7) | 510 | 610
| 140300 | 155890.39 |  | Труба ПШ | 11.18 | 12.9 | 0 |  |  | 0 |  |  |  | М93+44.97/М94-939.42 | 1 | Х70 (15.7) | 510 | 610
| 140310 | 155901.57 |  | Труба ПШ | 11.41 | 12.9 | 0 |  |  | 0.1 |  |  |  | М93+56.16/М94-928.24 | 1 | Х70 (15.7) | 510 | 610
| 140320 | 155912.97 |  | Труба ПШ | 11.59 | 12.9 | 0 |  |  | 0.1 |  |  |  | М93+67.56/М94-916.84 | 1 | Х70 (15.7) | 510 | 610
| 140330 | 155924.56 |  | Труба ПШ | 11.57 | 12.9 | 0 |  |  | 0.1 |  |  |  | М93+79.15/М94-905.25 | 1 | Х70 (15.7) | 510 | 610
| 140340 | 155936.14 |  | Труба ПШ | 11.5 | 12.9 | 0 |  |  | 0.1 |  |  |  | М93+90.72/М94-893.68 | 1 | Х70 (15.7) | 510 | 610
| 140350 | 155947.64 |  | Труба ПШ | 11.53 | 12.9 | 0 |  |  | 0.1 |  |  |  | М93+102.22/М94-882.17 | 1 | Х70 (15.7) | 510 | 610
| 140360 | 155959.17 |  | Труба ПШ | 11.63 | 12.9 | 0 |  |  | 0.1 |  |  |  | М93+113.75/М94-870.65 | 1 | Х70 (15.7) | 510 | 610
| 140370 | 155970.79 |  | Труба ПШ | 11.41 | 12.9 | 0 |  |  | 0.1 |  |  |  | М93+125.38/М94-859.02 | 1 | Х70 (15.7) | 510 | 610
| 140380 | 155982.2 |  | Труба ПШ | 8.81 | 12.9 | 0 |  |  | 0.1 |  |  |  | М93+136.79/М94-847.61 | 1 | Х70 (15.7) | 510 | 610
| 140390 | 155991.01 |  | Труба ПШ | 11.55 | 12.9 | 0 |  |  | 0.3 |  |  |  | М93+145.59/М94-838.80 | 1 | Х70 (15.7) | 510 | 610
| 140400 | 156002.55 |  | Труба ПШ | 11.45 | 12.9 | 0 |  |  | 0.2 |  |  |  | М93+157.14/М94-827.26 | 1 | Х70 (15.7) | 510 | 610
| 140410 | 156014.01 |  | Труба ПШ | 11.62 | 12.9 | 0 |  |  | 0.1 |  |  |  | М93+168.59/М94-815.80 | 1 | Х70 (15.7) | 510 | 610
| 140420 | 156025.62 |  | Труба ПШ | 11.57 | 12.9 | 0 |  |  | 1 |  |  |  | М93+180.21/М94-804.19 | 1 | Х70 (15.7) | 510 | 610
| 140430 | 156037.19 |  | Труба ПШ | 11.23 | 12.9 | 0 |  |  | 0 |  |  |  | М93+191.78/М94-792.62 | 1 | Х70 (15.7) | 510 | 610
| 140440 | 156048.42 |  | Труба ПШ | 11.57 | 12.9 | 0 |  |  | 0.5 |  |  |  | М93+203.01/М94-781.39 | 1 | Х70 (15.7) | 510 | 610
3598 | 140440 | 156049.56 | 1.13 / -10.44 | Аномалия продольного шва | 11.57 | 12.9 | 0 | 449 | 20 | 6:57-6:59 |  | C | нарушение формы продольного шва, в зоне вмятины | М93+204.14/М94-780.26 | [5 empty] | 0
3599 | 140440 | 156051.47 | 3.05 / -8.52 | Аномалия продольного шва | 11.57 | 12.9 | 0 | 370 | 20 | 6:57-6:59 |  | C | нарушение формы продольного шва, в зоне вмятины | М93+206.06/М94-778.34 | [5 empty] | 0
| 140450 | 156059.99 |  | Труба ПШ | 11.61 | 12.9 | 0 |  |  | 0.3 |  |  |  | М93+214.58/М94-769.82 | 1 | Х70 (15.7) | 510 | 610
| 140460 | 156071.6 |  | Труба ПШ | 11.41 | 12.9 | 0 |  |  | 0.1 |  |  |  | М93+226.18/М94-758.22 | 1 | Х70 (15.7) | 510 | 610
| 140470 | 156083.01 |  | Труба ПШ | 11.48 | 12.9 | 0 |  |  | 0.8 |  |  |  | М93+237.60/М94-746.80 | 1 | Х70 (15.7) | 510 | 610
3601 | 140470 | 156085.4 | 2.39 / -9.09 | Коррозия | 11.48 | 12.9 | 10 | 19 | 42 | 4:41-4:49 |  | C | на фоне более слабой | М93+239.99/М94-744.41 | [5 empty] | 1.3
3602 | 140470 | 156085.43 | 2.42 / -9.06 | Коррозия | 11.48 | 12.9 | 10 | 16 | 18 | 4:19-4:22 |  | C | на фоне более слабой | М93+240.02/М94-744.38 | [5 empty] | 1.3
| 140480 | 156094.49 |  | Труба ПШ | 11.62 | 13.5 | 0 |  |  | 0.8 |  |  |  | М93+249.08/М94-735.32 | 1 | Х70 (15.7) | 510 | 610
3604 | 140480 | 156095.84 | 1.35 / -10.27 | Коррозия | 11.62 | 13.5 | 23 | 19 | 30 | 5:03-5:08 |  | C | на фоне более слабой | М93+250.43/М94-733.97 | [5 empty] | 3.1
| 140490 | 156106.11 |  | Труба ПШ | 11.65 | 12.9 | 0 |  |  | 0.2 |  |  |  | М93+260.69/М94-723.70 | 1 | Х70 (15.7) | 510 | 610
| 140500 | 156117.76 |  | Труба ПШ | 11.41 | 12.9 | 0 |  |  | 0.3 |  |  |  | М93+272.35/М94-712.05 | 1 | Х70 (15.7) | 510 | 610
| 140510 | 156129.17 |  | Труба ПШ | 11.65 | 12.9 | 0 |  |  | 0.1 |  |  |  | М93+283.76/М94-700.64 | 1 | Х70 (15.7) | 510 | 610
| 140520 | 156140.82 |  | Труба ПШ | 11.52 | 12.9 | 0 |  |  | 0.5 |  |  |  | М93+295.41/М94-688.99 | 1 | Х70 (15.7) | 510 | 610
| 140530 | 156152.34 |  | Труба ПШ | 11.57 | 12.9 | 0 |  |  | 0.1 |  |  |  | М93+306.93/М94-677.47 | 1 | Х70 (15.7) | 510 | 610
| 140540 | 156163.92 |  | Труба ПШ | 11.43 | 12.9 | 0 |  |  | 0.1 |  |  |  | М93+318.50/М94-665.90 | 1 | Х70 (15.7) | 510 | 610
| 140550 | 156175.34 |  | Труба ПШ | 11.45 | 12.9 | 0 |  |  | 0.3 |  |  |  | М93+329.93/М94-654.47 | 1 | Х70 (15.7) | 510 | 610
| 140560 | 156186.79 |  | Труба ПШ | 11.55 | 12.9 | 0 |  |  | 0.1 |  |  |  | М93+341.38/М94-643.02 | 1 | Х70 (15.7) | 510 | 610
| 140570 | 156198.34 |  | Труба ПШ | 11.44 | 12.9 | 0 |  |  | 0.2 |  |  |  | М93+352.93/М94-631.47 | 1 | Х70 (15.7) | 510 | 610
| 140580 | 156209.78 |  | Труба ПШ | 11.56 | 12.9 | 0 |  |  | 0.1 |  |  |  | М93+364.37/М94-620.03 | 1 | Х70 (15.7) | 510 | 610
| 140590 | 156221.34 |  | Труба ПШ | 11.47 | 12.9 | 0 |  |  | 0.2 |  |  |  | М93+375.93/М94-608.47 | 1 | Х70 (15.7) | 510 | 610
| 140600 | 156232.81 |  | Труба ПШ | 10.83 | 12.9 | 0 |  |  | 0.2 |  |  |  | М93+387.40/М94-597.00 | 1 | Х70 (15.7) | 510 | 610
| 140610 | 156243.64 |  | Труба ПШ | 11.65 | 12.9 | 0 |  |  | 0 |  |  |  | М93+398.23/М94-586.17 | 1 | Х70 (15.7) | 510 | 610
| 140620 | 156255.29 |  | Труба ПШ | 11.43 | 12.9 | 0 |  |  | 0.3 |  |  |  | М93+409.87/М94-574.53 | 1 | Х70 (15.7) | 510 | 610
| 140630 | 156266.72 |  | Труба ПШ | 11.52 | 12.9 | 0 |  |  | 0.2 |  |  |  | М93+421.30/М94-563.09 | 1 | Х70 (15.7) | 510 | 610
| 140640 | 156278.24 |  | Труба ПШ | 11.45 | 12.9 | 0 |  |  | 0.1 |  |  |  | М93+432.82/М94-551.58 | 1 | Х70 (15.7) | 510 | 610
| 140650 | 156289.68 |  | Труба ПШ | 11.32 | 12.9 | 0 |  |  | 0.1 |  |  |  | М93+444.27/М94-540.13 | 1 | Х70 (15.7) | 510 | 610
| 140660 | 156301 |  | Труба ПШ | 11.44 | 12.9 | 0 |  |  | 0.2 |  |  |  | М93+455.59/М94-528.81 | 1 | Х70 (15.7) | 510 | 610
| 140670 | 156312.44 |  | Труба ПШ | 11.33 | 12.9 | 0 |  |  | 0.2 |  |  |  | М93+467.03/М94-517.37 | 1 | Х70 (15.7) | 510 | 610
| 140680 | 156323.77 |  | Труба ПШ | 11.35 | 12.9 | 0 |  |  | 0.1 |  |  |  | М93+478.35/М94-506.04 | 1 | Х70 (15.7) | 510 | 610
| 140690 | 156335.12 |  | Труба ПШ | 11.39 | 12.9 | 0 |  |  | 0.1 |  |  |  | М93+489.71/М94-494.69 | 1 | Х70 (15.7) | 510 | 610
| 140700 | 156346.51 |  | Труба ПШ | 11.37 | 12.9 | 0 |  |  | 0.1 |  |  |  | М93+501.10/М94-483.30 | 1 | Х70 (15.7) | 510 | 610
| 140710 | 156357.88 |  | Труба ПШ | 11.66 | 12.9 | 0 |  |  | 0.1 |  |  |  | М93+512.47/М94-471.93 | 1 | Х70 (15.7) | 510 | 610
| 140720 | 156369.54 |  | Труба ПШ | 11.61 | 12.9 | 0 |  |  | 0.1 |  |  |  | М93+524.13/М94-460.27 | 1 | Х70 (15.7) | 510 | 610
| 140730 | 156381.15 |  | Труба ПШ | 11.48 | 12.9 | 0 |  |  | 0.1 |  |  |  | М93+535.74/М94-448.66 | 1 | Х70 (15.7) | 510 | 610
| 140740 | 156392.63 |  | Труба ПШ | 11.57 | 12.9 | 0 |  |  | 0.1 |  |  |  | М93+547.22/М94-437.18 | 1 | Х70 (15.7) | 510 | 610
| 140750 | 156404.2 |  | Труба ПШ | 11.43 | 12.9 | 0 |  |  | 0.1 |  |  |  | М93+558.79/М94-425.61 | 1 | Х70 (15.7) | 510 | 610
| 140760 | 156415.63 |  | Труба ПШ | 11.22 | 12.9 | 0 |  |  | 0.1 |  |  |  | М93+570.22/М94-414.18 | 1 | Х70 (15.7) | 510 | 610
| 140770 | 156426.85 |  | Труба ПШ | 11.45 | 12.9 | 0 |  |  | 0.1 |  |  |  | М93+581.44/М94-402.96 | 1 | Х70 (15.7) | 510 | 610
| 140780 | 156438.3 |  | Труба ПШ | 11.56 | 12.9 | 0 |  |  | 0 |  |  |  | М93+592.89/М94-391.51 | 1 | Х70 (15.7) | 510 | 610
| 140790 | 156449.86 |  | Труба ПШ | 7.78 | 12.9 | 0 |  |  | 0.2 |  |  |  | М93+604.44/М94-379.96 | 1 | Х70 (15.7) | 510 | 610
| 140800 | 156457.64 |  | Труба ПШ | 11.49 | 12.9 | 0 |  |  | 2.3 |  |  |  | М93+612.22/М94-372.17 | 1 | Х70 (15.7) | 510 | 610
3606 | 140800 | 156457.64 | 0.00 / -11.49 | Аномалия кольцевого шва | 11.49 | 12.9 | 0 | 0 | 108 | 5:42-6:02 |  | C |  | М93+612.22/М94-372.17 | [5 empty] | 0
| 140810 | 156469.13 |  | Труба ПШ | 11.66 | 12.9 | 0 |  |  | 0.3 |  |  |  | М93+623.71/М94-360.69 | 1 | Х70 (15.7) | 510 | 610
| 140820 | 156480.78 |  | Труба ПШ | 11.3 | 12.9 | 0 |  |  | 0.6 |  |  |  | М93+635.37/М94-349.03 | 1 | Х70 (15.7) | 510 | 610
| 140830 | 156492.08 |  | Труба ПШ | 11.46 | 12.9 | 0 |  |  | 1 |  |  |  | М93+646.67/М94-337.73 | 1 | Х70 (15.7) | 510 | 610
| 140840 | 156503.54 |  | Труба ПШ | 11.29 | 12.9 | 0 |  |  | 0.1 |  |  |  | М93+658.12/М94-326.28 | 1 | Х70 (15.7) | 510 | 610
| 140850 | 156514.82 |  | Труба ПШ | 11.27 | 12.9 | 0 |  |  | 0.2 |  |  |  | М93+669.41/М94-314.99 | 1 | Х70 (15.7) | 510 | 610
| 140860 | 156526.09 |  | Труба ПШ | 11.54 | 12.9 | 0 |  |  | 0.2 |  |  |  | М93+680.67/М94-303.72 | 1 | Х70 (15.7) | 510 | 610
| 140870 | 156537.62 |  | Труба ПШ | 11.37 | 12.9 | 0 |  |  | 0.2 |  |  |  | М93+692.21/М94-292.19 | 1 | Х70 (15.7) | 510 | 610
| 140880 | 156548.99 |  | Труба ПШ | 11.47 | 12.9 | 0 |  |  | 0.8 |  |  |  | М93+703.58/М94-280.82 | 1 | Х70 (15.7) | 510 | 610
| 140890 | 156560.46 |  | Труба ПШ | 11.25 | 12.9 | 0 |  |  | 0.4 |  |  |  | М93+715.05/М94-269.35 | 1 | Х70 (15.7) | 510 | 610
| 140900 | 156571.71 |  | Труба ПШ | 11.67 | 13.5 | 0 |  |  | 2.8 |  |  |  | М93+726.30/М94-258.10 | 1 | Х70 (15.7) | 510 | 610
| 140910 | 156583.38 |  | Труба ПШ | 11.47 | 12.9 | 0 |  |  | 0.6 |  |  |  | М93+737.96/М94-246.44 | 1 | Х70 (15.7) | 510 | 610
| 140920 | 156594.85 |  | Труба ПШ | 11.35 | 12.9 | 0 |  |  | 0.4 |  |  |  | М93+749.43/М94-234.97 | 1 | Х70 (15.7) | 510 | 610
| 140930 | 156606.19 |  | Труба ПШ | 11.66 | 12.9 | 0 |  |  | 0.2 |  |  |  | М93+760.78/М94-223.62 | 1 | Х70 (15.7) | 510 | 610
| 140940 | 156617.85 |  | Труба ПШ | 11.59 | 12.9 | 0 |  |  | 0 |  |  |  | М93+772.44/М94-211.96 | 1 | Х70 (15.7) | 510 | 610
| 140950 | 156629.44 |  | Труба ПШ | 11.24 | 12.9 | 0 |  |  | 0.1 |  |  |  | М93+784.02/М94-200.37 | 1 | Х70 (15.7) | 510 | 610
| 140960 | 156640.68 |  | Труба ПШ | 11.58 | 12.9 | 0 |  |  | 2.5 |  |  |  | М93+795.26/М94-189.13 | 1 | Х70 (15.7) | 510 | 610
| 140970 | 156652.26 |  | Труба ПШ | 11.22 | 12.9 | 0 |  |  | 0.1 |  |  |  | М93+806.85/М94-177.55 | 1 | Х70 (15.7) | 510 | 610
| 140980 | 156663.48 |  | Труба ПШ | 11.35 | 12.9 | 0 |  |  | 0.1 |  |  |  | М93+818.07/М94-166.33 | 1 | Х70 (15.7) | 510 | 610
| 140990 | 156674.83 |  | Труба ПШ | 11.54 | 12.9 | 0 |  |  | 0.3 |  |  |  | М93+829.42/М94-154.98 | 1 | Х70 (15.7) | 510 | 610
| 141000 | 156686.37 |  | Труба ПШ | 11.51 | 12.9 | 0 |  |  | 0.3 |  |  |  | М93+840.96/М94-143.44 | 1 | Х70 (15.7) | 510 | 610
| 141010 | 156697.89 |  | Труба ПШ | 11.01 | 12.9 | 0 |  |  | 0.3 |  |  |  | М93+852.47/М94-131.92 | 1 | Х70 (15.7) | 510 | 610
| 141020 | 156708.9 |  | Труба ПШ | 10.78 | 12.9 | 0 |  |  | 0.2 |  |  |  | М93+863.49/М94-120.91 | 1 | Х70 (15.7) | 510 | 610
| 141030 | 156719.68 |  | Труба ПШ | 11.49 | 12.9 | 0 |  |  | 0.2 |  |  |  | М93+874.27/М94-110.13 | 1 | Х70 (15.7) | 510 | 610
| 141040 | 156731.17 |  | Труба ПШ | 11.47 | 12.9 | 0 |  |  | 0 |  |  |  | М93+885.76/М94-98.64 | 1 | Х70 (15.7) | 510 | 610
| 141050 | 156742.64 |  | Труба ПШ | 11.01 | 12.9 | 0 |  |  | 0.2 |  |  |  | М93+897.22/М94-87.18 | 1 | Х70 (15.7) | 510 | 610
3608 | 141050 | 156742.64 | 0.00 / -11.01 | Аномалия кольцевого шва | 11.01 | 12.9 | 0 | 0 | 120 | 5:30-5:52 |  | C |  | М93+897.22/М94-87.18 | [5 empty] | 0
| 141060 | 156753.65 |  | Труба ПШ | 11.39 | 12.9 | 0 |  |  | 0.1 |  |  |  | М93+908.24/М94-76.16 | 1 | Х70 (15.7) | 510 | 610
| 141070 | 156765.04 |  | Труба ПШ | 11.59 | 12.9 | 0 |  |  | 0.1 |  |  |  | М93+919.63/М94-64.77 | 1 | Х70 (15.7) | 510 | 610
| 141080 | 156776.63 |  | Труба ПШ | 10.95 | 12.9 | 0 |  |  | 0.1 |  |  |  | М93+931.22/М94-53.18 | 1 | Х70 (15.7) | 510 | 610
| 141090 | 156787.58 |  | Труба ПШ | 11.65 | 12.9 | 0 |  |  | 0.1 |  |  |  | М93+942.16/М94-42.23 | 1 | Х70 (15.7) | 510 | 610
| 141100 | 156799.23 |  | Труба ПШ | 7.37 | 12.9 | 0 |  |  | 0.1 |  |  |  | М93+953.82/М94-30.58 | 1 | Х70 (15.7) | 510 | 610
| 141110 | 156806.6 |  | Труба ПШ | 11.48 | 12.9 | 0 |  |  | 0.3 |  |  |  | М93+961.18/М94-23.22 | 1 | Х70 (15.7) | 510 | 610
| 141120 | 156818.07 |  | Труба ПШ | 11.56 | 12.9 | 0 |  |  | 1.1 |  |  |  | М93+972.66/М94-11.74 | 1 | Х70 (15.7) | 510 | 610
| 141130 | 156829.63 |  | Труба ПШ | 11.55 | 12.9 | 0 |  |  | 0.1 |  |  | маркер | М93+984.21/М94-0.18 | 1 | Х70 (15.7) | 510 | 610
| 141140 | 156841.17 |  | Труба ПШ | 11.47 | 12.9 | 0 |  |  | 0.1 |  |  |  | М94+11.36/М95-1044.76 | 1 | Х70 (15.7) | 510 | 610
| 141150 | 156852.64 |  | Труба ПШ | 11.52 | 12.9 | 0 |  |  | 0.5 |  |  |  | М94+22.83/М95-1033.29 | 1 | Х70 (15.7) | 510 | 610
| 141160 | 156864.16 |  | Труба ПШ | 11.57 | 12.9 | 0 |  |  | 0.2 |  |  |  | М94+34.35/М95-1021.77 | 1 | Х70 (15.7) | 510 | 610
| 141170 | 156875.73 |  | Труба ПШ | 11.29 | 12.9 | 0 |  |  | 0.1 |  |  |  | М94+45.92/М95-1010.20 | 1 | Х70 (15.7) | 510 | 610
| 141180 | 156887.02 |  | Труба ПШ | 11.37 | 12.9 | 0 |  |  | 0.3 |  |  |  | М94+57.21/М95-998.91 | 1 | Х70 (15.7) | 510 | 610
| 141190 | 156898.38 |  | Труба ПШ | 11.42 | 12.9 | 0 |  |  | 0.1 |  |  |  | М94+68.57/М95-987.55 | 1 | Х70 (15.7) | 510 | 610
| 141200 | 156909.81 |  | Труба ПШ | 11.63 | 12.9 | 0 |  |  | 0.1 |  |  |  | М94+79.99/М95-976.13 | 1 | Х70 (15.7) | 510 | 610
| 141210 | 156921.44 |  | Труба ПШ | 11.27 | 12.9 | 0 |  |  | 0.1 |  |  |  | М94+91.63/М95-964.49 | 1 | Х70 (15.7) | 510 | 610
| 141220 | 156932.7 |  | Труба ПШ | 11.51 | 12.9 | 0 |  |  | 0.3 |  |  |  | М94+102.89/М95-953.23 | 1 | Х70 (15.7) | 510 | 610
| 141230 | 156944.21 |  | Труба ПШ | 11.47 | 12.9 | 0 |  |  | 0.1 |  |  | заварка окна | М94+114.40/М95-941.72 | 1 | Х70 (15.7) | 510 | 610
| 141240 | 156955.68 |  | Труба ПШ | 11.35 | 12.9 | 0 |  |  | 0.1 |  |  |  | М94+125.87/М95-930.26 | 1 | Х70 (15.7) | 510 | 610
| 141250 | 156967.02 |  | Труба ПШ | 5.57 | 12.9 | 0 |  |  | 0.1 |  |  |  | М94+137.21/М95-918.91 | 1 | Х70 (15.7) | 510 | 610
| 141254 | 156972.59 |  | Труба ПШ | 1.42 | 12.9 | 0 |  |  | 0 |  |  |  | М94+142.78/М95-913.34 | 1 | Х70 (15.7) | 510 | 610
| 141257 | 156974.01 |  | Труба ПШ | 4.67 | 12.9 | 0 |  |  | 0 |  |  |  | М94+144.20/М95-911.92 | 1 | Х70 (15.7) | 510 | 610
| 141260 | 156978.69 |  | Труба ПШ | 10.55 | 12.9 | 0 |  |  | 0.1 |  |  | заварка окна | М94+148.88/М95-907.25 | 1 | Х70 (15.7) | 510 | 610
| 141270 | 156989.23 |  | Труба ПШ | 11.6 | 12.9 | 0 |  |  | 0.1 |  |  |  | М94+159.42/М95-896.70 | 1 | Х70 (15.7) | 510 | 610
| 141280 | 157000.83 |  | Труба ПШ | 11.47 | 12.9 | 0 |  |  | 0.3 |  |  |  | М94+171.02/М95-885.10 | 1 | Х70 (15.7) | 510 | 610
| 141290 | 157012.31 |  | Труба ПШ | 11.07 | 12.9 | 0 |  |  | 0.1 |  |  |  | М94+182.50/М95-873.63 | 1 | Х70 (15.7) | 510 | 610
| 141300 | 157023.37 |  | Труба ПШ | 11.1 | 12.9 | 0 |  |  | 0.1 |  |  |  | М94+193.56/М95-862.56 | 1 | Х70 (15.7) | 510 | 610
| 141310 | 157034.47 |  | Труба ПШ | 11.66 | 12.9 | 0 |  |  | 0.2 |  |  |  | М94+204.66/М95-851.46 | 1 | Х70 (15.7) | 510 | 610
| 141320 | 157046.13 |  | Труба ПШ | 11.19 | 12.9 | 0 |  |  | 0.1 |  |  |  | М94+216.32/М95-839.80 | 1 | Х70 (15.7) | 510 | 610
| 141330 | 157057.32 |  | Труба ПШ | 11.45 | 12.9 | 0 |  |  | 0.2 |  |  |  | М94+227.51/М95-828.61 | 1 | Х70 (15.7) | 510 | 610
| 141340 | 157068.77 |  | Труба ПШ | 10.49 | 12.9 | 0 |  |  | 0.2 |  |  |  | М94+238.96/М95-817.16 | 1 | Х70 (15.7) | 510 | 610
| 141350 | 157079.26 |  | Труба ПШ | 11.41 | 12.9 | 0 |  |  | 0.1 |  |  |  | М94+249.45/М95-806.67 | 1 | Х70 (15.7) | 510 | 610
| 141360 | 157090.67 |  | Труба ПШ | 11.3 | 12.9 | 0 |  |  | 0.1 |  |  |  | М94+260.86/М95-795.26 | 1 | Х70 (15.7) | 510 | 610
| 141370 | 157101.97 |  | Труба ПШ | 11.49 | 12.9 | 0 |  |  | 0.1 |  |  |  | М94+272.16/М95-783.96 | 1 | Х70 (15.7) | 510 | 610
| 141380 | 157113.46 |  | Труба ПШ | 11.68 | 12.9 | 0 |  |  | 0.2 |  |  |  | М94+283.65/М95-772.47 | 1 | Х70 (15.7) | 510 | 610
3610 | 141380 | 157113.46 | 0.00 / -11.68 | Аномалия кольцевого шва | 11.68 | 12.9 | 0 | 0 | 455 | 7:39-9:04 |  | B |  | М94+283.65/М95-772.47 | [5 empty] | 0
| 141390 | 157125.14 |  | Труба ПШ | 11.43 | 12.9 | 0 |  |  | 0.2 |  |  |  | М94+295.33/М95-760.79 | 1 | Х70 (15.7) | 510 | 610
| 141400 | 157136.57 |  | Труба ПШ | 11.2 | 12.9 | 0 |  |  | 0.1 |  |  |  | М94+306.76/М95-749.36 | 1 | Х70 (15.7) | 510 | 610
| 141410 | 157147.77 |  | Труба ПШ | 11.49 | 12.9 | 0 |  |  | 0.1 |  |  |  | М94+317.96/М95-738.16 | 1 | Х70 (15.7) | 510 | 610
| 141420 | 157159.25 |  | Труба ПШ | 11.35 | 12.9 | 0 |  |  | 0.1 |  |  |  | М94+329.44/М95-726.68 | 1 | Х70 (15.7) | 510 | 610
| 141430 | 157170.6 |  | Труба ПШ | 11.53 | 12.9 | 0 |  |  | 0.2 |  |  |  | М94+340.79/М95-715.33 | 1 | Х70 (15.7) | 510 | 610
| 141440 | 157182.13 |  | Труба ПШ | 11.41 | 12.9 | 0 |  |  | 0.2 |  |  |  | М94+352.32/М95-703.80 | 1 | Х70 (15.7) | 510 | 610
| 141450 | 157193.54 |  | Труба ПШ | 11.27 | 12.9 | 0 |  |  | 0.1 |  |  |  | М94+363.73/М95-692.39 | 1 | Х70 (15.7) | 510 | 610
| 141460 | 157204.8 |  | Труба ПШ | 10.95 | 12.9 | 0 |  |  | 0.1 |  |  |  | М94+374.99/М95-681.13 | 1 | Х70 (15.7) | 510 | 610
| 141470 | 157215.76 |  | Труба ПШ | 11.47 | 12.9 | 0 |  |  | 0.1 |  |  |  | М94+385.95/М95-670.18 | 1 | Х70 (15.7) | 510 | 610
| 141480 | 157227.23 |  | Труба ПШ | 11.44 | 12.9 | 0 |  |  | 0.1 |  |  |  | М94+397.42/М95-658.71 | 1 | Х70 (15.7) | 510 | 610
| 141490 | 157238.67 |  | Труба ПШ | 11.68 | 12.9 | 0 |  |  | 0.4 |  |  |  | М94+408.86/М95-647.26 | 1 | Х70 (15.7) | 510 | 610
| 141500 | 157250.35 |  | Труба ПШ | 11.41 | 12.9 | 0 |  |  | 0.1 |  |  |  | М94+420.54/М95-635.58 | 1 | Х70 (15.7) | 510 | 610
| 141510 | 157261.76 |  | Труба ПШ | 11.38 | 12.9 | 0 |  |  | 0.1 |  |  |  | М94+431.95/М95-624.17 | 1 | Х70 (15.7) | 510 | 610
| 141520 | 157273.14 |  | Труба ПШ | 11.28 | 12.9 | 0 |  |  | 0.1 |  |  |  | М94+443.33/М95-612.79 | 1 | Х70 (15.7) | 510 | 610
| 141530 | 157284.42 |  | Труба ПШ | 11.29 | 12.9 | 0 |  |  | 0.1 |  |  |  | М94+454.61/М95-601.52 | 1 | Х70 (15.7) | 510 | 610
| 141540 | 157295.7 |  | Труба ПШ | 11.14 | 12.9 | 0 |  |  | 0.1 |  |  |  | М94+465.89/М95-590.23 | 1 | Х70 (15.7) | 510 | 610
| 141550 | 157306.84 |  | Труба ПШ | 11.37 | 12.9 | 0 |  |  | 0.1 |  |  |  | М94+477.03/М95-579.09 | 1 | Х70 (15.7) | 510 | 610
| 141560 | 157318.21 |  | Труба ПШ | 11.56 | 12.9 | 0 |  |  | 0.1 |  |  |  | М94+488.40/М95-567.72 | 1 | Х70 (15.7) | 510 | 610
| 141570 | 157329.77 |  | Труба ПШ | 11.65 | 12.9 | 0 |  |  | 0.2 |  |  |  | М94+499.96/М95-556.17 | 1 | Х70 (15.7) | 510 | 610
| 141580 | 157341.42 |  | Труба ПШ | 11.11 | 12.9 | 0 |  |  | 0.2 |  |  |  | М94+511.61/М95-544.51 | 1 | Х70 (15.7) | 510 | 610
| 141590 | 157352.53 |  | Труба ПШ | 11.26 | 12.9 | 0 |  |  | 0 |  |  |  | М94+522.72/М95-533.40 | 1 | Х70 (15.7) | 510 | 610
| 141600 | 157363.8 |  | Труба ПШ | 11.35 | 12.9 | 0 |  |  | 0.2 |  |  |  | М94+533.98/М95-522.14 | 1 | Х70 (15.7) | 510 | 610
| 141610 | 157375.14 |  | Труба ПШ | 11.13 | 12.9 | 0 |  |  | 0.2 |  |  |  | М94+545.33/М95-510.79 | 1 | Х70 (15.7) | 510 | 610
| 141620 | 157386.27 |  | Труба ПШ | 11.35 | 12.9 | 0 |  |  | 0.2 |  |  |  | М94+556.46/М95-499.66 | 1 | Х70 (15.7) | 510 | 610
| 141630 | 157397.62 |  | Труба ПШ | 11.5 | 12.9 | 0 |  |  | 0.2 |  |  |  | М94+567.81/М95-488.31 | 1 | Х70 (15.7) | 510 | 610
| 141640 | 157409.12 |  | Труба ПШ | 11.64 | 12.9 | 0 |  |  | 0.2 |  |  |  | М94+579.31/М95-476.81 | 1 | Х70 (15.7) | 510 | 610
| 141650 | 157420.76 |  | Труба ПШ | 10.89 | 12.9 | 0 |  |  | 0.2 |  |  |  | М94+590.95/М95-465.17 | 1 | Х70 (15.7) | 510 | 610
| 141660 | 157431.65 |  | Труба ПШ | 11.41 | 12.9 | 0 |  |  | 0.1 |  |  |  | М94+601.83/М95-454.29 | 1 | Х70 (15.7) | 510 | 610
| 141670 | 157443.05 |  | Труба ПШ | 11.67 | 12.9 | 0 |  |  | 0.1 |  |  |  | М94+613.24/М95-442.88 | 1 | Х70 (15.7) | 510 | 610
| 141680 | 157454.72 |  | Труба ПШ | 11.41 | 12.9 | 0 |  |  | 0.1 |  |  |  | М94+624.91/М95-431.21 | 1 | Х70 (15.7) | 510 | 610
| 141690 | 157466.14 |  | Труба ПШ | 11.15 | 12.9 | 0 |  |  | 0.2 |  |  |  | М94+636.33/М95-419.80 | 1 | Х70 (15.7) | 510 | 610
| 141700 | 157477.28 |  | Труба ПШ | 11.49 | 12.9 | 0 |  |  | 0 |  |  |  | М94+647.47/М95-408.65 | 1 | Х70 (15.7) | 510 | 610
| 141710 | 157488.77 |  | Труба ПШ | 11.33 | 12.9 | 0 |  |  | 0.1 |  |  |  | М94+658.96/М95-397.16 | 1 | Х70 (15.7) | 510 | 610
| 141720 | 157500.1 |  | Труба ПШ | 11.67 | 12.9 | 0 |  |  | 0.1 |  |  |  | М94+670.29/М95-385.83 | 1 | Х70 (15.7) | 510 | 610
| 141730 | 157511.77 |  | Труба ПШ | 11.66 | 12.9 | 0 |  |  | 0.2 |  |  |  | М94+681.96/М95-374.16 | 1 | Х70 (15.7) | 510 | 610
| 141740 | 157523.43 |  | Труба ПШ | 11.63 | 12.9 | 0 |  |  | 0.1 |  |  |  | М94+693.62/М95-362.50 | 1 | Х70 (15.7) | 510 | 610
| 141750 | 157535.06 |  | Труба ПШ | 11.67 | 12.9 | 0 |  |  | 0.1 |  |  |  | М94+705.25/М95-350.87 | 1 | Х70 (15.7) | 510 | 610
3612 | 141750 | 157536.1 | 1.04 / -10.63 | Коррозия | 11.67 | 12.9 | 18 | 16 | 18 | 5:16-5:20 |  | C | на фоне более слабой | М94+706.29/М95-349.83 | [5 empty] | 2.3
3613 | 141750 | 157541.54 | 6.48 / -5.20 | Кластер коррозии | 11.67 | 12.9 | 18 | 48 | 246 | 4:35-5:21 |  | C | зона коррозии | М94+711.73/М95-344.40 | [5 empty] | 2.3
| 141760 | 157546.73 |  | Труба ПШ | 11.3 | 12.9 | 0 |  |  | 0.2 |  |  |  | М94+716.92/М95-339.20 | 1 | Х70 (15.7) | 510 | 610
| 141770 | 157558.03 |  | Труба ПШ | 11.51 | 12.9 | 0 |  |  | 0.1 |  |  |  | М94+728.22/М95-327.90 | 1 | Х70 (15.7) | 510 | 610
| 141780 | 157569.54 |  | Труба ПШ | 11.52 | 12.9 | 0 |  |  | 0.2 |  |  |  | М94+739.73/М95-316.39 | 1 | Х70 (15.7) | 510 | 610
| 141790 | 157581.06 |  | Труба ПШ | 11.37 | 12.9 | 0 |  |  | 0.2 |  |  |  | М94+751.24/М95-304.88 | 1 | Х70 (15.7) | 510 | 610
| 141800 | 157592.42 |  | Труба ПШ | 11.21 | 12.9 | 0 |  |  | 0.1 |  |  |  | М94+762.61/М95-293.51 | 1 | Х70 (15.7) | 510 | 610
| 141810 | 157603.63 |  | Труба ПШ | 11.44 | 12.9 | 0 |  |  | 0.1 |  |  |  | М94+773.82/М95-282.30 | 1 | Х70 (15.7) | 510 | 610
| 141820 | 157615.07 |  | Труба ПШ | 10.81 | 12.9 | 0 |  |  | 0.1 |  |  |  | М94+785.26/М95-270.86 | 1 | Х70 (15.7) | 510 | 610
| 141830 | 157625.88 |  | Труба ПШ | 11.05 | 12.9 | 0 |  |  | 0.1 |  |  |  | М94+796.07/М95-260.06 | 1 | Х70 (15.7) | 510 | 610
| 141840 | 157636.92 |  | Труба ПШ | 11.21 | 12.9 | 0 |  |  | 0.1 |  |  |  | М94+807.11/М95-249.01 | 1 | Х70 (15.7) | 510 | 610
| 141850 | 157648.13 |  | Труба ПШ | 11.46 | 12.9 | 0 |  |  | 0.1 |  |  |  | М94+818.32/М95-237.81 | 1 | Х70 (15.7) | 510 | 610
| 141860 | 157659.59 |  | Труба ПШ | 11.53 | 12.9 | 0 |  |  | 0.1 |  |  |  | М94+829.77/М95-226.35 | 1 | Х70 (15.7) | 510 | 610
3615 | 141860 | 157659.59 | 0.00 / -11.53 | Аномалия кольцевого шва | 11.53 | 12.9 | 0 | 0 | 2401 | 9:25-4:56 |  | C |  | М94+829.77/М95-226.35 | [5 empty] | 0
| 141870 | 157671.11 |  | Труба ПШ | 11.34 | 12.9 | 0 |  |  | 0.1 |  |  |  | М94+841.30/М95-214.82 | 1 | Х70 (15.7) | 510 | 610
3617 | 141870 | 157671.11 | 0.00 / -11.34 | Аномалия кольцевого шва | 11.34 | 12.9 | 0 | 0 | 2000 | 10:57-5:13 |  | C |  | М94+841.30/М95-214.82 | [5 empty] | 0
| 141880 | 157682.46 |  | Труба ПШ | 11.26 | 12.9 | 0 |  |  | 0.1 |  |  |  | М94+852.64/М95-203.48 | 1 | Х70 (15.7) | 510 | 610
| 141890 | 157693.72 |  | Труба ПШ | 10.95 | 12.9 | 0 |  |  | 0.2 |  |  |  | М94+863.91/М95-192.22 | 1 | Х70 (15.7) | 510 | 610
| 141900 | 157704.67 |  | Труба ПШ | 11.36 | 12.9 | 0 |  |  | 0.2 |  |  |  | М94+874.86/М95-181.26 | 1 | Х70 (15.7) | 510 | 610
| 141910 | 157716.03 |  | Труба ПШ | 11.32 | 12.9 | 0 |  |  | 0.1 |  |  |  | М94+886.22/М95-169.90 | 1 | Х70 (15.7) | 510 | 610
| 141920 | 157727.35 |  | Труба ПШ | 11.27 | 12.9 | 0 |  |  | 0.2 |  |  |  | М94+897.54/М95-158.58 | 1 | Х70 (15.7) | 510 | 610
3619 | 141920 | 157727.35 | 0.00 / -11.27 | Аномалия кольцевого шва | 11.27 | 12.9 | 0 | 0 | 3830 | 0:00-11:59 |  | C |  | М94+897.54/М95-158.58 | [5 empty] | 0
| 141930 | 157738.61 |  | Труба ПШ | 11.62 | 12.9 | 0 |  |  | 0 |  |  |  | М94+908.80/М95-147.32 | 1 | Х70 (15.7) | 510 | 610
3621 | 141930 | 157738.61 | 0.00 / -11.62 | Аномалия кольцевого шва | 11.62 | 12.9 | 0 | 0 | 3830 | 0:00-11:59 |  | C |  | М94+908.80/М95-147.32 | [5 empty] | 0
| 141940 | 157750.23 |  | Труба ПШ | 11.46 | 12.9 | 0 |  |  | 0.1 |  |  |  | М94+920.42/М95-135.70 | 1 | Х70 (15.7) | 510 | 610
| 141950 | 157761.69 |  | Труба ПШ | 11.21 | 12.9 | 0 |  |  | 0.2 |  |  |  | М94+931.87/М95-124.25 | 1 | Х70 (15.7) | 510 | 610
| 141960 | 157772.9 |  | Труба ПШ | 11.3 | 12.9 | 0 |  |  | 0.1 |  |  |  | М94+943.09/М95-113.03 | 1 | Х70 (15.7) | 510 | 610
| 141970 | 157784.2 |  | Труба ПШ | 11.44 | 12.9 | 0 |  |  | 0.1 |  |  |  | М94+954.39/М95-101.74 | 1 | Х70 (15.7) | 510 | 610
| 141980 | 157795.64 |  | Труба ПШ | 11.1 | 12.9 | 0 |  |  | 0.1 |  |  |  | М94+965.83/М95-90.30 | 1 | Х70 (15.7) | 510 | 610
| 141990 | 157806.73 |  | Труба ПШ | 11.65 | 12.9 | 0 |  |  | 0.1 |  |  |  | М94+976.92/М95-79.20 | 1 | Х70 (15.7) | 510 | 610
| 142000 | 157818.38 |  | Труба ПШ | 11.39 | 12.9 | 0 |  |  | 0.1 |  |  |  | М94+988.57/М95-67.55 | 1 | Х70 (15.7) | 510 | 610
| 142010 | 157829.77 |  | Труба ПШ | 11.35 | 12.9 | 0 |  |  | 0.1 |  |  |  | М94+999.96/М95-56.16 | 1 | Х70 (15.7) | 510 | 610
| 142020 | 157841.12 |  | Труба ПШ | 11.27 | 12.9 | 0 |  |  | 0.2 |  |  |  | М94+1011.30/М95-44.82 | 1 | Х70 (15.7) | 510 | 610
| 142030 | 157852.38 |  | Труба ПШ | 11.27 | 12.9 | 0 |  |  | 0.1 |  |  |  | М94+1022.57/М95-33.55 | 1 | Х70 (15.7) | 510 | 610
| 142040 | 157863.66 |  | Труба ПШ | 11.63 | 12.9 | 0 |  |  | 0 |  |  |  | М94+1033.85/М95-22.27 | 1 | Х70 (15.7) | 510 | 610
| 142050 | 157875.28 |  | Труба ПШ | 11.54 | 12.9 | 0 |  |  | 0.1 |  |  | маркер | М94+1045.47/М95-10.65 | 1 | Х70 (15.7) | 510 | 610
| 142060 | 157886.83 |  | Труба ПШ | 11.28 | 12.9 | 0 |  |  | 0.3 |  |  |  | М95+0.90/М96-1604.65 | 1 | Х70 (15.7) | 510 | 610
| 142070 | 157898.11 |  | Труба ПШ | 11.5 | 12.9 | 0 |  |  | 0.2 |  |  |  | М95+12.18/М96-1593.37 | 1 | Х70 (15.7) | 510 | 610
| 142080 | 157909.61 |  | Труба ПШ | 11.4 | 12.9 | 0 |  |  | 0.1 |  |  |  | М95+23.68/М96-1581.87 | 1 | Х70 (15.7) | 510 | 610
| 142090 | 157921 |  | Труба ПШ | 11.56 | 12.9 | 0 |  |  | 0.1 |  |  |  | М95+35.07/М96-1570.48 | 1 | Х70 (15.7) | 510 | 610
| 142100 | 157932.57 |  | Труба ПШ | 11.29 | 12.9 | 0 |  |  | 0 |  |  |  | М95+46.64/М96-1558.91 | 1 | Х70 (15.7) | 510 | 610
| 142110 | 157943.86 |  | Труба ПШ | 11.48 | 12.9 | 0 |  |  | 0 |  |  |  | М95+57.93/М96-1547.62 | 1 | Х70 (15.7) | 510 | 610
| 142120 | 157955.34 |  | Труба ПШ | 11.19 | 12.9 | 0 |  |  | 0.1 |  |  |  | М95+69.40/М96-1536.14 | 1 | Х70 (15.7) | 510 | 610
| 142130 | 157966.53 |  | Труба ПШ | 11.29 | 12.9 | 0 |  |  | 0.2 |  |  |  | М95+80.60/М96-1524.95 | 1 | Х70 (15.7) | 510 | 610
| 142140 | 157977.82 |  | Труба ПШ | 11.48 | 12.9 | 0 |  |  | 0.2 |  |  |  | М95+91.89/М96-1513.66 | 1 | Х70 (15.7) | 510 | 610
| 142150 | 157989.3 |  | Труба ПШ | 11.25 | 12.9 | 0 |  |  | 0.1 |  |  |  | М95+103.36/М96-1502.18 | 1 | Х70 (15.7) | 510 | 610
| 142160 | 158000.54 |  | Труба ПШ | 11.47 | 12.9 | 0 |  |  | 0.1 |  |  |  | М95+114.61/М96-1490.94 | 1 | Х70 (15.7) | 510 | 610
| 142170 | 158012.01 |  | Труба ПШ | 11.48 | 12.9 | 0 |  |  | 0.1 |  |  |  | М95+126.08/М96-1479.47 | 1 | Х70 (15.7) | 510 | 610
| 142180 | 158023.49 |  | Труба ПШ | 11.5 | 12.9 | 0 |  |  | 0.3 |  |  |  | М95+137.56/М96-1467.99 | 1 | Х70 (15.7) | 510 | 610
| 142190 | 158034.99 |  | Труба ПШ | 11.48 | 12.9 | 0 |  |  | 0.1 |  |  |  | М95+149.06/М96-1456.49 | 1 | Х70 (15.7) | 510 | 610
| 142200 | 158046.47 |  | Труба ПШ | 11.66 | 12.9 | 0 |  |  | 0.1 |  |  |  | М95+160.53/М96-1445.01 | 1 | Х70 (15.7) | 510 | 610
| 142210 | 158058.12 |  | Труба ПШ | 11.65 | 12.9 | 0 |  |  | 0.1 |  |  |  | М95+172.19/М96-1433.36 | 1 | Х70 (15.7) | 510 | 610
| 142220 | 158069.77 |  | Труба ПШ | 11.26 | 12.9 | 0 |  |  | 0.1 |  |  |  | М95+183.83/М96-1421.71 | 1 | Х70 (15.7) | 510 | 610
| 142230 | 158081.03 |  | Труба ПШ | 11.48 | 12.9 | 0 |  |  | 0.1 |  |  |  | М95+195.10/М96-1410.45 | 1 | Х70 (15.7) | 510 | 610
| 142240 | 158092.51 |  | Труба ПШ | 11.34 | 12.9 | 0 |  |  | 0.1 |  |  |  | М95+206.57/М96-1398.97 | 1 | Х70 (15.7) | 510 | 610
| 142250 | 158103.85 |  | Труба ПШ | 11.07 | 12.9 | 0 |  |  | 0.2 |  |  |  | М95+217.91/М96-1387.63 | 1 | Х70 (15.7) | 510 | 610
| 142260 | 158114.91 |  | Труба ПШ | 11.51 | 12.9 | 0 |  |  | 0.1 |  |  |  | М95+228.98/М96-1376.57 | 1 | Х70 (15.7) | 510 | 610
| 142270 | 158126.42 |  | Труба ПШ | 11.17 | 12.9 | 0 |  |  | 0.1 |  |  |  | М95+240.49/М96-1365.06 | 1 | Х70 (15.7) | 510 | 610
| 142280 | 158137.59 |  | Труба ПШ | 11.59 | 12.9 | 0 |  |  | 0.1 |  |  |  | М95+251.66/М96-1353.89 | 1 | Х70 (15.7) | 510 | 610
| 142290 | 158149.18 |  | Труба ПШ | 11.65 | 12.9 | 0 |  |  | 0.1 |  |  |  | М95+263.25/М96-1342.30 | 1 | Х70 (15.7) | 510 | 610
| 142300 | 158160.83 |  | Труба ПШ | 11.65 | 12.9 | 0 |  |  | 0.1 |  |  |  | М95+274.90/М96-1330.65 | 1 | Х70 (15.7) | 510 | 610
| 142310 | 158172.48 |  | Труба ПШ | 11.42 | 12.9 | 0 |  |  | 0.2 |  |  |  | М95+286.55/М96-1319.00 | 1 | Х70 (15.7) | 510 | 610
| 142320 | 158183.9 |  | Труба ПШ | 11.31 | 12.9 | 0 |  |  | 0.1 |  |  |  | М95+297.97/М96-1307.58 | 1 | Х70 (15.7) | 510 | 610
| 142330 | 158195.21 |  | Труба ПШ | 11.56 | 12.9 | 0 |  |  | 0 |  |  |  | М95+309.28/М96-1296.27 | 1 | Х70 (15.7) | 510 | 610
| 142340 | 158206.77 |  | Труба ПШ | 11.36 | 12.9 | 0 |  |  | 0 |  |  |  | М95+320.84/М96-1284.71 | 1 | Х70 (15.7) | 510 | 610
| 142350 | 158218.13 |  | Труба ПШ | 11.36 | 12.9 | 0 |  |  | 0.2 |  |  |  | М95+332.20/М96-1273.35 | 1 | Х70 (15.7) | 510 | 610
| 142360 | 158229.5 |  | Труба ПШ | 11.38 | 12.9 | 0 |  |  | 0.1 |  |  |  | М95+343.56/М96-1261.98 | 1 | Х70 (15.7) | 510 | 610
| 142370 | 158240.88 |  | Труба ПШ | 11.42 | 12.9 | 0 |  |  | 0 |  |  |  | М95+354.94/М96-1250.60 | 1 | Х70 (15.7) | 510 | 610
| 142380 | 158252.3 |  | Труба ПШ | 11.65 | 12.9 | 0 |  |  | 0.2 |  |  |  | М95+366.36/М96-1239.18 | 1 | Х70 (15.7) | 510 | 610
| 142390 | 158263.95 |  | Труба ПШ | 11.52 | 12.9 | 0 |  |  | 0.1 |  |  |  | М95+378.02/М96-1227.53 | 1 | Х70 (15.7) | 510 | 610
| 142400 | 158275.47 |  | Труба ПШ | 11.26 | 12.9 | 0 |  |  | 0.1 |  |  |  | М95+389.54/М96-1216.01 | 1 | Х70 (15.7) | 510 | 610
| 142410 | 158286.74 |  | Труба ПШ | 11.67 | 12.9 | 0 |  |  | 0.2 |  |  |  | М95+400.80/М96-1204.74 | 1 | Х70 (15.7) | 510 | 610
| 142420 | 158298.4 |  | Труба ПШ | 11.3 | 12.9 | 0 |  |  | 0.2 |  |  |  | М95+412.47/М96-1193.08 | 1 | Х70 (15.7) | 510 | 610
| 142430 | 158309.71 |  | Труба ПШ | 11.65 | 12.9 | 0 |  |  | 0.1 |  |  |  | М95+423.78/М96-1181.77 | 1 | Х70 (15.7) | 510 | 610
| 142440 | 158321.36 |  | Труба ПШ | 11.66 | 12.9 | 0 |  |  | 0.1 |  |  |  | М95+435.43/М96-1170.12 | 1 | Х70 (15.7) | 510 | 610
| 142450 | 158333.02 |  | Труба ПШ | 11.36 | 12.9 | 0 |  |  | 0.2 |  |  |  | М95+447.08/М96-1158.46 | 1 | Х70 (15.7) | 510 | 610
| 142460 | 158344.38 |  | Труба ПШ | 11.1 | 12.9 | 0 |  |  | 0.1 |  |  |  | М95+458.45/М96-1147.10 | 1 | Х70 (15.7) | 510 | 610
| 142470 | 158355.48 |  | Труба ПШ | 11.53 | 12.9 | 0 |  |  | 0.1 |  |  |  | М95+469.55/М96-1136.00 | 1 | Х70 (15.7) | 510 | 610
| 142480 | 158367.01 |  | Труба ПШ | 11.39 | 12.9 | 0 |  |  | 0.1 |  |  |  | М95+481.08/М96-1124.47 | 1 | Х70 (15.7) | 510 | 610
| 142490 | 158378.4 |  | Труба ПШ | 11.36 | 12.9 | 0 |  |  | 0 |  |  |  | М95+492.47/М96-1113.08 | 1 | Х70 (15.7) | 510 | 610
| 142500 | 158389.76 |  | Труба ПШ | 11.5 | 12.9 | 0 |  |  | 0.2 |  |  |  | М95+503.83/М96-1101.72 | 1 | Х70 (15.7) | 510 | 610
| 142510 | 158401.26 |  | Труба ПШ | 11.54 | 12.9 | 0 |  |  | 0.1 |  |  |  | М95+515.33/М96-1090.22 | 1 | Х70 (15.7) | 510 | 610
| 142520 | 158412.8 |  | Труба ПШ | 11.46 | 12.9 | 0 |  |  | 0.1 |  |  |  | М95+526.86/М96-1078.68 | 1 | Х70 (15.7) | 510 | 610
| 142530 | 158424.25 |  | Труба ПШ | 11.55 | 12.9 | 0 |  |  | 0.1 |  |  |  | М95+538.32/М96-1067.23 | 1 | Х70 (15.7) | 510 | 610
| 142540 | 158435.8 |  | Труба ПШ | 11.28 | 12.9 | 0 |  |  | 0.1 |  |  |  | М95+549.87/М96-1055.68 | 1 | Х70 (15.7) | 510 | 610
| 142550 | 158447.08 |  | Труба ПШ | 11.42 | 12.9 | 0 |  |  | 0.1 |  |  |  | М95+561.15/М96-1044.40 | 1 | Х70 (15.7) | 510 | 610
| 142560 | 158458.5 |  | Труба ПШ | 11.29 | 12.9 | 0 |  |  | 0.1 |  |  |  | М95+572.57/М96-1032.98 | 1 | Х70 (15.7) | 510 | 610
| 142570 | 158469.79 |  | Труба ПШ | 11.14 | 12.9 | 0 |  |  | 0 |  |  |  | М95+583.86/М96-1021.69 | 1 | Х70 (15.7) | 510 | 610
| 142580 | 158480.93 |  | Труба ПШ | 11.52 | 12.9 | 0 |  |  | 0.1 |  |  |  | М95+595.00/М96-1010.55 | 1 | Х70 (15.7) | 510 | 610
| 142590 | 158492.46 |  | Труба ПШ | 11.66 | 12.9 | 0 |  |  | 0.2 |  |  |  | М95+606.53/М96-999.02 | 1 | Х70 (15.7) | 510 | 610
| 142600 | 158504.12 |  | Труба ПШ | 11.42 | 12.9 | 0 |  |  | 0.1 |  |  |  | М95+618.19/М96-987.36 | 1 | Х70 (15.7) | 510 | 610
| 142610 | 158515.53 |  | Труба ПШ | 11.35 | 12.9 | 0 |  |  | 0.1 |  |  |  | М95+629.60/М96-975.95 | 1 | Х70 (15.7) | 510 | 610
| 142620 | 158526.89 |  | Труба ПШ | 11.5 | 12.9 | 0 |  |  | 0.1 |  |  |  | М95+640.95/М96-964.59 | 1 | Х70 (15.7) | 510 | 610
| 142630 | 158538.39 |  | Труба ПШ | 11.65 | 12.9 | 0 |  |  | 0.2 |  |  |  | М95+652.46/М96-953.09 | 1 | Х70 (15.7) | 510 | 610
| 142640 | 158550.04 |  | Труба ПШ | 11.47 | 12.9 | 0 |  |  | 0 |  |  |  | М95+664.11/М96-941.44 | 1 | Х70 (15.7) | 510 | 610
| 142650 | 158561.51 |  | Труба ПШ | 11.66 | 12.9 | 0 |  |  | 0 |  |  |  | М95+675.58/М96-929.97 | 1 | Х70 (15.7) | 510 | 610
| 142660 | 158573.17 |  | Труба ПШ | 11.65 | 12.9 | 0 |  |  | 0.1 |  |  |  | М95+687.24/М96-918.31 | 1 | Х70 (15.7) | 510 | 610
| 142670 | 158584.82 |  | Труба ПШ | 11.62 | 12.9 | 0 |  |  | 0.2 |  |  |  | М95+698.89/М96-906.66 | 1 | Х70 (15.7) | 510 | 610
| 142680 | 158596.44 |  | Труба ПШ | 10.12 | 12.9 | 0 |  |  | 0.2 |  |  |  | М95+710.50/М96-895.04 | 1 | Х70 (15.7) | 510 | 610
| 142690 | 158606.55 |  | Труба ПШ | 11.52 | 12.9 | 0 |  |  | 2.5 |  |  |  | М95+720.62/М96-884.92 | 1 | Х70 (15.7) | 510 | 610
| 142700 | 158618.07 |  | Труба ПШ | 11.28 | 12.9 | 0 |  |  | 0.1 |  |  |  | М95+732.14/М96-873.41 | 1 | Х70 (15.7) | 510 | 610
| 142710 | 158629.35 |  | Труба ПШ | 11.39 | 12.9 | 0 |  |  | 0.2 |  |  | маркер | М95+743.42/М96-862.12 | 1 | Х70 (15.7) | 510 | 610
| 142720 | 158640.74 |  | Труба ПШ | 4.92 | 12.9 | 0 |  |  | 0.1 |  |  |  | М95+754.81/М96-850.74 | 1 | Х70 (15.7) | 510 | 610
| 142730 | 158645.67 |  | Труба ПШ | 11.5 | 12.9 | 0 |  |  | 0.4 |  |  |  | М95+759.73/М96-845.81 | 1 | Х70 (15.7) | 510 | 610
3623 | 142730 | 158651.45 | 5.79 / -5.71 | Коррозия | 11.5 | 12.9 | 13 | 20 | 84 | 5:21-5:36 |  | C |  | М95+765.52/М96-840.02 | [5 empty] | 1.7
| 142740 | 158657.17 |  | Труба ПШ | 11.43 | 12.9 | 0 |  |  | 0.1 |  |  |  | М95+771.24/М96-834.31 | 1 | Х70 (15.7) | 510 | 610
| 142750 | 158668.6 |  | Труба ПШ | 11.63 | 12.9 | 0 |  |  | 0.3 |  |  |  | М95+782.67/М96-822.88 | 1 | Х70 (15.7) | 510 | 610
| 142760 | 158680.23 |  | Труба ПШ | 11.67 | 12.9 | 0 |  |  | 0.2 |  |  |  | М95+794.30/М96-811.25 | 1 | Х70 (15.7) | 510 | 610
| 142770 | 158691.9 |  | Труба ПШ | 11.26 | 12.9 | 0 |  |  | 0.1 |  |  |  | М95+805.96/М96-799.58 | 1 | Х70 (15.7) | 510 | 610
| 142780 | 158703.16 |  | Труба ПШ | 11.38 | 12.9 | 0 |  |  | 0.1 |  |  |  | М95+817.22/М96-788.32 | 1 | Х70 (15.7) | 510 | 610
| 142790 | 158714.53 |  | Труба ПШ | 11.54 | 12.9 | 0 |  |  | 0.3 |  |  |  | М95+828.60/М96-776.95 | 1 | Х70 (15.7) | 510 | 610
| 142800 | 158726.07 |  | Труба ПШ | 11.63 | 15.4 | 0 |  |  | 0.2 |  |  |  | М95+840.14/М96-765.41 | 1 | Х70 (15.7) | 510 | 610
| 142810 | 158737.7 |  | Труба ПШ | 11.41 | 15.4 | 0 |  |  | 0.4 |  |  |  | М95+851.76/М96-753.78 | 1 | Х70 (15.7) | 510 | 610
3625 | 142810 | 158737.7 | 0.00 / -11.41 | Аномалия кольцевого шва | 11.41 | 15.4 | 0 | 0 | 3830 | 0:00-11:59 |  | C |  | М95+851.76/М96-753.78 | [5 empty] | 0
| 142820 | 158749.11 |  | Труба ПШ | 11.17 | 15.4 | 0 |  |  | 0.5 |  |  |  | М95+863.18/М96-742.37 | 1 | Х70 (15.7) | 510 | 610
| 142830 | 158760.28 |  | Труба ПШ | 11.15 | 15.4 | 0 |  |  | 0.1 |  |  |  | М95+874.35/М96-731.20 | 1 | Х70 (15.7) | 510 | 610
| 142840 | 158771.43 |  | Труба ПШ | 11.1 | 15.4 | 0 |  |  | 0.9 |  |  |  | М95+885.50/М96-720.05 | 1 | Х70 (15.7) | 510 | 610
| 142850 | 158782.53 |  | Труба ПШ | 11.23 | 15.4 | 0 |  |  | 0.2 |  |  |  | М95+896.59/М96-708.95 | 1 | Х70 (15.7) | 510 | 610
3627 | 142850 | 158782.53 | 0.00 / -11.23 | Аномалия кольцевого шва | 11.23 | 15.4 | 0 | 0 | 581 | 11:11-1:00 |  | C |  | М95+896.59/М96-708.95 | [5 empty] | 0
| 142860 | 158793.75 |  | Труба ПШ | 10.9 | 12.9 | 0 |  |  | 0.1 |  |  |  | М95+907.82/М96-697.73 | 1 | Х70 (15.7) | 510 | 610
| 142870 | 158804.65 |  | Труба ПШ | 10.67 | 12.9 | 0 |  |  | 0.2 |  |  |  | М95+918.72/М96-686.83 | 1 | Х70 (15.7) | 510 | 610
| 142880 | 158815.32 |  | Труба ПШ | 10.89 | 12.9 | 0 |  |  | 0 |  |  |  | М95+929.39/М96-676.16 | 1 | Х70 (15.7) | 510 | 610
| 142890 | 158826.21 |  | Труба ПШ | 6.31 | 12.9 | 0 |  |  | 0 |  |  |  | М95+940.28/М96-665.27 | 1 | Х70 (15.7) | 510 | 610
3629 | 142890 | 158831.34 | 5.13 / -1.19 | Кластер коррозии | 6.31 | 12.9 | 10 | 188 | 60 | 2:18-2:30 |  | C | зона коррозии | М95+945.40/М96-660.14 | [5 empty] | 1.3
3630 | 142890 | 158831.57 | 5.36 / -0.95 | Кластер коррозии | 6.31 | 12.9 | 10 | 238 | 90 | 2:23-2:40 |  | C | зона коррозии | М95+945.64/М96-659.91 | [5 empty] | 1.3
| 142900 | 158832.52 |  | Труба ПШ | 2.35 | 12.9 | 0 |  |  | 2.3 |  |  |  | М95+946.59/М96-658.96 | 1 | Х70 (15.7) | 510 | 610
| 142910 | 158834.87 |  | Труба ПШ | 2.55 | 12.9 | 0 |  |  | 0 |  |  |  | М95+948.94/М96-656.61 | 1 | Х70 (15.7) | 510 | 610
| 142920 | 158837.42 |  | Труба ПШ | 11.57 | 12.9 | 0 |  |  | 0.2 |  |  |  | М95+951.49/М96-654.06 | 1 | Х70 (15.7) | 510 | 610
| 142930 | 158848.99 |  | Труба ПШ | 11.06 | 12.9 | 0 |  |  | 0.2 |  |  |  | М95+963.06/М96-642.49 | 1 | Х70 (15.7) | 510 | 610
| 142940 | 158860.05 |  | Труба ПШ | 11.21 | 12.9 | 0 |  |  | 0.5 |  |  | маркер | М95+974.12/М96-631.43 | 1 | Х70 (15.7) | 510 | 610
| 142950 | 158871.26 |  | Труба ПШ | 11.64 | 12.9 | 0 |  |  | 0.2 |  |  |  | М95+985.32/М96-620.22 | 1 | Х70 (15.7) | 510 | 610
| 142960 | 158882.89 |  | Труба ПШ | 11.58 | 12.9 | 0 |  |  | 0.1 |  |  |  | М95+996.96/М96-608.59 | 1 | Х70 (15.7) | 510 | 610
| 142970 | 158894.48 |  | Труба ПШ | 10.75 | 12.9 | 0 |  |  | 0.2 |  |  |  | М95+1008.54/М96-597.00 | 1 | Х70 (15.7) | 510 | 610
| 142980а | 158905.23 |  | Труба ПШ | 1.6 | 12.9 | 0 |  |  | 0 |  |  |  | М95+1019.29/М96-586.25 | 1 | Х70 (15.7) | 510 | 610
| 142980б | 158906.83 |  | Труба ПШ | 4.6 | 12.9 | 0 |  |  | 0.2 |  |  |  | М95+1020.90/М96-584.65 | 1 | Х70 (15.7) | 510 | 610
| 142990 | 158911.43 |  | Труба ПШ | 11.55 | 12.9 | 0 |  |  | 0.2 |  |  |  | М95+1025.50/М96-580.05 | 1 | Х70 (15.7) | 510 | 610
| 143000 | 158922.98 |  | Труба ПШ | 11.14 | 12.9 | 0 |  |  | 0.1 |  |  |  | М95+1037.05/М96-568.50 | 1 | Х70 (15.7) | 510 | 610
| 143010 | 158934.12 |  | Труба ПШ | 11.46 | 12.9 | 0 |  |  | 0.3 |  |  |  | М95+1048.19/М96-557.36 | 1 | Х70 (15.7) | 510 | 610
| 143020 | 158945.58 |  | Труба ПШ | 11.24 | 12.9 | 0 |  |  | 0.1 |  |  |  | М95+1059.65/М96-545.90 | 1 | Х70 (15.7) | 510 | 610
| 143030 | 158956.82 |  | Труба ПШ | 11.14 | 13.5 | 0 |  |  | 0.2 |  |  |  | М95+1070.89/М96-534.66 | 1 | Х70 (15.7) | 510 | 610
| 143040 | 158967.96 |  | Труба ПШ | 11.21 | 13.5 | 0 |  |  | 0 |  |  |  | М95+1082.02/М96-523.52 | 1 | Х70 (15.7) | 510 | 610
| 143050 | 158979.16 |  | Труба ПШ | 11.22 | 12.9 | 0 |  |  | 0.2 |  |  |  | М95+1093.23/М96-512.31 | 1 | Х70 (15.7) | 510 | 610
| 143060 | 158990.39 |  | Труба ПШ | 11.64 | 12.9 | 0 |  |  | 0.1 |  |  |  | М95+1104.45/М96-501.09 | 1 | Х70 (15.7) | 510 | 610
| 143070 | 159002.02 |  | Труба ПШ | 11.43 | 12.9 | 0 |  |  | 0.1 |  |  |  | М95+1116.09/М96-489.46 | 1 | Х70 (15.7) | 510 | 610
| 143080 | 159013.45 |  | Труба ПШ | 11.52 | 12.9 | 0 |  |  | 0.2 |  |  |  | М95+1127.52/М96-478.03 | 1 | Х70 (15.7) | 510 | 610
| 143090 | 159024.97 |  | Труба ПШ | 11.46 | 12.9 | 0 |  |  | 0 |  |  |  | М95+1139.03/М96-466.51 | 1 | Х70 (15.7) | 510 | 610
| 143100 | 159036.43 |  | Труба ПШ | 11.56 | 12.9 | 0 |  |  | 0.1 |  |  |  | М95+1150.49/М96-455.05 | 1 | Х70 (15.7) | 510 | 610
| 143110 | 159047.98 |  | Труба ПШ | 11.32 | 12.9 | 0 |  |  | 0.1 |  |  |  | М95+1162.05/М96-443.50 | 1 | Х70 (15.7) | 510 | 610
| 143120 | 159059.31 |  | Труба ПШ | 11.27 | 12.9 | 0 |  |  | 0.1 |  |  |  | М95+1173.37/М96-432.17 | 1 | Х70 (15.7) | 510 | 610
| 143130 | 159070.57 |  | Труба ПШ | 11.64 | 12.9 | 0 |  |  | 0 |  |  |  | М95+1184.64/М96-420.91 | 1 | Х70 (15.7) | 510 | 610
| 143140 | 159082.22 |  | Труба ПШ | 11.48 | 12.9 | 0 |  |  | 0.2 |  |  |  | М95+1196.29/М96-409.26 | 1 | Х70 (15.7) | 510 | 610
| 143150 | 159093.69 |  | Труба ПШ | 11.58 | 12.9 | 0 |  |  | 0.1 |  |  |  | М95+1207.76/М96-397.79 | 1 | Х70 (15.7) | 510 | 610
| 143160 | 159105.27 |  | Труба ПШ | 11.47 | 12.9 | 0 |  |  | 0 |  |  |  | М95+1219.34/М96-386.21 | 1 | Х70 (15.7) | 510 | 610
| 143170 | 159116.74 |  | Труба ПШ | 11.65 | 12.9 | 0 |  |  | 0.1 |  |  |  | М95+1230.81/М96-374.74 | 1 | Х70 (15.7) | 510 | 610
| 143180 | 159128.39 |  | Труба ПШ | 11.43 | 12.9 | 0 |  |  | 0.1 |  |  |  | М95+1242.46/М96-363.09 | 1 | Х70 (15.7) | 510 | 610
| 143190 | 159139.82 |  | Труба ПШ | 11.05 | 12.9 | 0 |  |  | 0.1 |  |  |  | М95+1253.89/М96-351.65 | 1 | Х70 (15.7) | 510 | 610
| 143200 | 159150.87 |  | Труба ПШ | 11.39 | 12.9 | 0 |  |  | 0.1 |  |  |  | М95+1264.94/М96-340.61 | 1 | Х70 (15.7) | 510 | 610
| 143210 | 159162.26 |  | Труба ПШ | 11.4 | 12.9 | 0 |  |  | 0.2 |  |  |  | М95+1276.33/М96-329.22 | 1 | Х70 (15.7) | 510 | 610
| 143220 | 159173.66 |  | Труба ПШ | 11.27 | 12.9 | 0 |  |  | 0 |  |  |  | М95+1287.73/М96-317.82 | 1 | Х70 (15.7) | 510 | 610
| 143230 | 159184.93 |  | Труба ПШ | 11.29 | 12.9 | 0 |  |  | 0.1 |  |  |  | М95+1299.00/М96-306.55 | 1 | Х70 (15.7) | 510 | 610
| 143240 | 159196.22 |  | Труба ПШ | 11.41 | 12.9 | 0 |  |  | 0.1 |  |  |  | М95+1310.29/М96-295.26 | 1 | Х70 (15.7) | 510 | 610
| 143250 | 159207.63 |  | Труба ПШ | 11.41 | 12.9 | 0 |  |  | 0.2 |  |  |  | М95+1321.70/М96-283.85 | 1 | Х70 (15.7) | 510 | 610
| 143260 | 159219.04 |  | Труба ПШ | 11.47 | 12.9 | 0 |  |  | 0.2 |  |  |  | М95+1333.11/М96-272.44 | 1 | Х70 (15.7) | 510 | 610
| 143270 | 159230.51 |  | Труба ПШ | 11.54 | 12.9 | 0 |  |  | 0.1 |  |  |  | М95+1344.58/М96-260.97 | 1 | Х70 (15.7) | 510 | 610
| 143280 | 159242.05 |  | Труба ПШ | 11.41 | 12.9 | 0 |  |  | 0.1 |  |  |  | М95+1356.11/М96-249.43 | 1 | Х70 (15.7) | 510 | 610
| 143290 | 159253.45 |  | Труба ПШ | 11.31 | 12.9 | 0 |  |  | 0.2 |  |  |  | М95+1367.52/М96-238.02 | 1 | Х70 (15.7) | 510 | 610
| 143300 | 159264.77 |  | Труба ПШ | 11.62 | 12.9 | 0 |  |  | 0.2 |  |  |  | М95+1378.84/М96-226.71 | 1 | Х70 (15.7) | 510 | 610
| 143310 | 159276.39 |  | Труба ПШ | 11.43 | 12.9 | 0 |  |  | 0.2 |  |  |  | М95+1390.46/М96-215.09 | 1 | Х70 (15.7) | 510 | 610
| 143320 | 159287.82 |  | Труба ПШ | 11.44 | 12.9 | 0 |  |  | 0.4 |  |  |  | М95+1401.89/М96-203.66 | 1 | Х70 (15.7) | 510 | 610
| 143330 | 159299.26 |  | Труба ПШ | 11.23 | 12.9 | 0 |  |  | 0.1 |  |  |  | М95+1413.33/М96-192.22 | 1 | Х70 (15.7) | 510 | 610
| 143340 | 159310.49 |  | Труба ПШ | 11.66 | 12.9 | 0 |  |  | 0.1 |  |  |  | М95+1424.56/М96-180.99 | 1 | Х70 (15.7) | 510 | 610
| 143350 | 159322.14 |  | Труба ПШ | 11.5 | 12.9 | 0 |  |  | 0.1 |  |  |  | М95+1436.21/М96-169.34 | 1 | Х70 (15.7) | 510 | 610
| 143360 | 159333.64 |  | Труба ПШ | 11.66 | 12.9 | 0 |  |  | 0.1 |  |  |  | М95+1447.71/М96-157.84 | 1 | Х70 (15.7) | 510 | 610
| 143370 | 159345.3 |  | Труба ПШ | 11.36 | 12.9 | 0 |  |  | 0 |  |  |  | М95+1459.37/М96-146.18 | 1 | Х70 (15.7) | 510 | 610
| 143380 | 159356.65 |  | Труба ПШ | 11.46 | 12.9 | 0 |  |  | 0.1 |  |  |  | М95+1470.72/М96-134.82 | 1 | Х70 (15.7) | 510 | 610
| 143390 | 159368.11 |  | Труба ПШ | 11.48 | 12.9 | 0 |  |  | 0.1 |  |  |  | М95+1482.18/М96-123.36 | 1 | Х70 (15.7) | 510 | 610
| 143400 | 159379.59 |  | Труба ПШ | 11.65 | 12.9 | 0 |  |  | 0.1 |  |  |  | М95+1493.66/М96-111.89 | 1 | Х70 (15.7) | 510 | 610
| 143410 | 159391.24 |  | Труба ПШ | 11.44 | 12.9 | 0 |  |  | 0.3 |  |  |  | М95+1505.31/М96-100.24 | 1 | Х70 (15.7) | 510 | 610
| 143420 | 159402.67 |  | Труба ПШ | 11.54 | 12.9 | 0 |  |  | 0.3 |  |  |  | М95+1516.74/М96-88.80 | 1 | Х70 (15.7) | 510 | 610
| 143430 | 159414.21 |  | Труба ПШ | 11.51 | 12.9 | 0 |  |  | 0.3 |  |  |  | М95+1528.28/М96-77.27 | 1 | Х70 (15.7) | 510 | 610
| 143440 | 159425.72 |  | Труба ПШ | 11.52 | 12.9 | 0 |  |  | 0.3 |  |  |  | М95+1539.79/М96-65.76 | 1 | Х70 (15.7) | 510 | 610
| 143450 | 159437.24 |  | Труба ПШ | 11.47 | 12.9 | 0 |  |  | 0.1 |  |  |  | М95+1551.31/М96-54.24 | 1 | Х70 (15.7) | 510 | 610
| 143460 | 159448.71 |  | Труба ПШ | 11.52 | 12.9 | 0 |  |  | 0.1 |  |  |  | М95+1562.77/М96-42.77 | 1 | Х70 (15.7) | 510 | 610
| 143470 | 159460.22 |  | Труба ПШ | 11.46 | 12.9 | 0 |  |  | 0.2 |  |  |  | М95+1574.29/М96-31.26 | 1 | Х70 (15.7) | 510 | 610
| 143480 | 159471.68 |  | Труба ПШ | 11.34 | 12.9 | 0 |  |  | 0.1 |  |  |  | М95+1585.75/М96-19.80 | 1 | Х70 (15.7) | 510 | 610
| 143490 | 159483.02 |  | Труба ПШ | 11.28 | 12.9 | 0 |  |  | 0.2 |  |  | маркер | М95+1597.09/М96-8.46 | 1 | Х70 (15.7) | 510 | 610
| 143500 | 159494.3 |  | Труба ПШ | 11.21 | 12.9 | 0 |  |  | 0.3 |  |  |  | М96+2.82/М97-915.44 | 1 | Х70 (15.7) | 510 | 610
| 143510 | 159505.5 |  | Труба ПШ | 11.36 | 12.9 | 0 |  |  | 0.2 |  |  |  | М96+14.03/М97-904.23 | 1 | Х70 (15.7) | 510 | 610
| 143520 | 159516.86 |  | Труба ПШ | 11.29 | 12.9 | 0 |  |  | 0.2 |  |  |  | М96+25.39/М97-892.87 | 1 | Х70 (15.7) | 510 | 610
| 143530 | 159528.15 |  | Труба ПШ | 11.51 | 12.9 | 0 |  |  | 0.2 |  |  |  | М96+36.67/М97-881.59 | 1 | Х70 (15.7) | 510 | 610
| 143540 | 159539.66 |  | Труба ПШ | 11.47 | 12.9 | 0 |  |  | 0.2 |  |  |  | М96+48.18/М97-870.08 | 1 | Х70 (15.7) | 510 | 610
3632 | 143540 | 159547.02 | 7.36 / -4.11 | Аномалия продольного шва | 11.47 | 12.9 | 0 | 207 | 20 | 7:49-7:51 |  | C | нарушение формы продольного шва, в зоне вмятины | М96+55.54/М97-862.72 | [5 empty] | 0
| 143550 | 159551.13 |  | Труба ПШ | 11.53 | 12.9 | 0 |  |  | 0.1 |  |  |  | М96+59.65/М97-858.61 | 1 | Х70 (15.7) | 510 | 610
| 143560 | 159562.66 |  | Труба ПШ | 11.58 | 12.9 | 0 |  |  | 0.2 |  |  |  | М96+71.18/М97-847.08 | 1 | Х70 (15.7) | 510 | 610
| 143570 | 159574.24 |  | Труба ПШ | 11.38 | 12.9 | 0 |  |  | 0.1 |  |  |  | М96+82.76/М97-835.50 | 1 | Х70 (15.7) | 510 | 610
| 143580 | 159585.62 |  | Труба ПШ | 11.44 | 12.9 | 0 |  |  | 0.1 |  |  |  | М96+94.15/М97-824.11 | 1 | Х70 (15.7) | 510 | 610
| 143590 | 159597.06 |  | Труба ПШ | 11.41 | 12.9 | 0 |  |  | 0.1 |  |  |  | М96+105.59/М97-812.67 | 1 | Х70 (15.7) | 510 | 610
| 143600 | 159608.48 |  | Труба ПШ | 11.31 | 12.9 | 0 |  |  | 0.1 |  |  |  | М96+117.00/М97-801.26 | 1 | Х70 (15.7) | 510 | 610
| 143610 | 159619.78 |  | Труба ПШ | 11.46 | 12.9 | 0 |  |  | 0.1 |  |  |  | М96+128.31/М97-789.95 | 1 | Х70 (15.7) | 510 | 610
| 143620 | 159631.24 |  | Труба ПШ | 11.4 | 12.9 | 0 |  |  | 0.2 |  |  |  | М96+139.77/М97-778.49 | 1 | Х70 (15.7) | 510 | 610
| 143630 | 159642.64 |  | Труба ПШ | 11.65 | 12.9 | 0 |  |  | 0.1 |  |  |  | М96+151.17/М97-767.09 | 1 | Х70 (15.7) | 510 | 610
| 143640 | 159654.3 |  | Труба ПШ | 11.48 | 12.9 | 0 |  |  | 0.1 |  |  |  | М96+162.82/М97-755.44 | 1 | Х70 (15.7) | 510 | 610
| 143650 | 159665.77 |  | Труба ПШ | 11.65 | 12.9 | 0 |  |  | 0.2 |  |  |  | М96+174.29/М97-743.96 | 1 | Х70 (15.7) | 510 | 610
| 143660 | 159677.42 |  | Труба ПШ | 11.54 | 12.9 | 0 |  |  | 0 |  |  |  | М96+185.95/М97-732.31 | 1 | Х70 (15.7) | 510 | 610
| 143670 | 159688.96 |  | Труба ПШ | 11.52 | 12.9 | 0 |  |  | 0.1 |  |  |  | М96+197.49/М97-720.77 | 1 | Х70 (15.7) | 510 | 610
| 143680 | 159700.48 |  | Труба ПШ | 11.47 | 12.9 | 0 |  |  | 0.1 |  |  |  | М96+209.01/М97-709.25 | 1 | Х70 (15.7) | 510 | 610
| 143690 | 159711.96 |  | Труба ПШ | 11.5 | 12.9 | 0 |  |  | 0.2 |  |  |  | М96+220.48/М97-697.78 | 1 | Х70 (15.7) | 510 | 610
| 143700 | 159723.46 |  | Труба ПШ | 11.61 | 12.9 | 0 |  |  | 0.1 |  |  |  | М96+231.98/М97-686.28 | 1 | Х70 (15.7) | 510 | 610
| 143710 | 159735.07 |  | Труба ПШ | 11.48 | 12.9 | 0 |  |  | 0 |  |  |  | М96+243.59/М97-674.67 | 1 | Х70 (15.7) | 510 | 610
| 143720 | 159746.55 |  | Труба ПШ | 11.26 | 12.9 | 0 |  |  | 0.1 |  |  |  | М96+255.07/М97-663.19 | 1 | Х70 (15.7) | 510 | 610
| 143730 | 159757.82 |  | Труба ПШ | 11.42 | 12.9 | 0 |  |  | 0.1 |  |  |  | М96+266.34/М97-651.92 | 1 | Х70 (15.7) | 510 | 610
| 143740 | 159769.24 |  | Труба ПШ | 11.41 | 12.9 | 0 |  |  | 0.2 |  |  |  | М96+277.76/М97-640.50 | 1 | Х70 (15.7) | 510 | 610
| 143750 | 159780.65 |  | Труба ПШ | 10.67 | 12.9 | 0 |  |  | 0.1 |  |  |  | М96+289.17/М97-629.09 | 1 | Х70 (15.7) | 510 | 610
| 143760 | 159791.32 |  | Труба ПШ | 11.34 | 12.9 | 0 |  |  | 0.1 |  |  |  | М96+299.84/М97-618.42 | 1 | Х70 (15.7) | 510 | 610
| 143770 | 159802.66 |  | Труба ПШ | 11.42 | 12.9 | 0 |  |  | 0.1 |  |  |  | М96+311.18/М97-607.08 | 1 | Х70 (15.7) | 510 | 610
| 143780 | 159814.08 |  | Труба ПШ | 11.52 | 12.9 | 0 |  |  | 0.1 |  |  |  | М96+322.60/М97-595.66 | 1 | Х70 (15.7) | 510 | 610
| 143790 | 159825.6 |  | Труба ПШ | 11.28 | 12.9 | 0 |  |  | 0.1 |  |  |  | М96+334.12/М97-584.14 | 1 | Х70 (15.7) | 510 | 610
| 143800 | 159836.88 |  | Труба ПШ | 11.37 | 12.9 | 0 |  |  | 0.1 |  |  |  | М96+345.40/М97-572.86 | 1 | Х70 (15.7) | 510 | 610
| 143810 | 159848.25 |  | Труба ПШ | 10.83 | 12.9 | 0 |  |  | 0.2 |  |  |  | М96+356.77/М97-561.49 | 1 | Х70 (15.7) | 510 | 610
| 143820 | 159859.08 |  | Труба ПШ | 11.43 | 12.9 | 0 |  |  | 0 |  |  |  | М96+367.60/М97-550.66 | 1 | Х70 (15.7) | 510 | 610
| 143830 | 159870.5 |  | Труба ПШ | 10.37 | 12.9 | 0 |  |  | 0.2 |  |  |  | М96+379.03/М97-539.23 | 1 | Х70 (15.7) | 510 | 610
3634 | 143830 | 159870.5 | 0.00 / -10.37 | Аномалия кольцевого шва | 10.37 | 12.9 | 0 | 0 | 3830 | 0:00-11:59 |  | C |  | М96+379.03/М97-539.23 | [5 empty] | 0
| 143840 | 159880.87 |  | Труба ПШ | 11.53 | 12.9 | 0 |  |  | 0.2 |  |  |  | М96+389.39/М97-528.87 | 1 | Х70 (15.7) | 510 | 610
| 143850 | 159892.4 |  | Труба ПШ | 11.31 | 12.9 | 0 |  |  | 0 |  |  |  | М96+400.92/М97-517.34 | 1 | Х70 (15.7) | 510 | 610
| 143860 | 159903.71 |  | Труба ПШ | 11.24 | 12.9 | 0 |  |  | 0.4 |  |  |  | М96+412.24/М97-506.02 | 1 | Х70 (15.7) | 510 | 610
3636 | 143860 | 159903.71 | 0.00 / -11.24 | Аномалия кольцевого шва | 11.24 | 12.9 | 0 | 0 | 3830 | 0:00-11:59 |  | C |  | М96+412.24/М97-506.02 | [5 empty] | 0
| 143870 | 159914.95 |  | Труба ПШ | 11.49 | 12.9 | 0 |  |  | 0.2 |  |  |  | М96+423.47/М97-494.79 | 1 | Х70 (15.7) | 510 | 610
| 143880 | 159926.44 |  | Труба ПШ | 11.47 | 12.9 | 0 |  |  | 0.1 |  |  |  | М96+434.96/М97-483.30 | 1 | Х70 (15.7) | 510 | 610
| 143890 | 159937.91 |  | Труба ПШ | 11.39 | 12.9 | 0 |  |  | 0 |  |  |  | М96+446.43/М97-471.83 | 1 | Х70 (15.7) | 510 | 610
| 143900 | 159949.3 |  | Труба ПШ | 11.46 | 12.9 | 0 |  |  | 0.1 |  |  |  | М96+457.82/М97-460.43 | 1 | Х70 (15.7) | 510 | 610
| 143910 | 159960.77 |  | Труба ПШ | 11.5 | 12.9 | 0 |  |  | 0.1 |  |  |  | М96+469.29/М97-448.97 | 1 | Х70 (15.7) | 510 | 610
| 143920 | 159972.27 |  | Труба ПШ | 11.53 | 12.9 | 0 |  |  | 0.1 |  |  |  | М96+480.79/М97-437.47 | 1 | Х70 (15.7) | 510 | 610
| 143930 | 159983.8 |  | Труба ПШ | 10.99 | 12.9 | 0 |  |  | 0.1 |  |  |  | М96+492.32/М97-425.94 | 1 | Х70 (15.7) | 510 | 610
| 143940 | 159994.79 |  | Труба ПШ | 11.43 | 12.9 | 0 |  |  | 0.2 |  |  |  | М96+503.31/М97-414.95 | 1 | Х70 (15.7) | 510 | 610
| 143950 | 160006.22 |  | Труба ПШ | 11.57 | 12.9 | 0 |  |  | 0.1 |  |  |  | М96+514.74/М97-403.52 | 1 | Х70 (15.7) | 510 | 610
| 143960 | 160017.79 |  | Труба ПШ | 11.59 | 12.9 | 0 |  |  | 0.1 |  |  |  | М96+526.31/М97-391.95 | 1 | Х70 (15.7) | 510 | 610
| 143970 | 160029.38 |  | Труба ПШ | 11.51 | 12.9 | 0 |  |  | 0.2 |  |  |  | М96+537.90/М97-380.36 | 1 | Х70 (15.7) | 510 | 610
| 143980 | 160040.89 |  | Труба ПШ | 11.1 | 13.5 | 0 |  |  | 0.1 |  |  |  | М96+549.41/М97-368.85 | 1 | Х70 (15.7) | 510 | 610
| 143990 | 160051.99 |  | Труба ПШ | 11.12 | 13.5 | 0 |  |  | 0.4 |  |  |  | М96+560.51/М97-357.75 | 1 | Х70 (15.7) | 510 | 610
| 144000 | 160063.11 |  | Труба ПШ | 11.4 | 13.5 | 0 |  |  | 0.1 |  |  |  | М96+571.63/М97-346.62 | 1 | Х70 (15.7) | 510 | 610
3638 | 144000 | 160069.61 | 6.50 / -4.89 | Аномалия продольного шва | 11.4 | 13.5 | 0 | 106 | 20 | 3:14-3:16 |  | C | нарушение формы продольного шва | М96+578.14/М97-340.12 | [5 empty] | 0
| 144010 | 160074.51 |  | Труба ПШ | 11.35 | 12.9 | 0 |  |  | 0.1 |  |  |  | М96+583.03/М97-335.23 | 1 | Х70 (15.7) | 510 | 610
| 144020 | 160085.85 |  | Труба ПШ | 11.63 | 12.9 | 0 |  |  | 0 |  |  |  | М96+594.38/М97-323.88 | 1 | Х70 (15.7) | 510 | 610
| 144030 | 160097.48 |  | Труба ПШ | 11.38 | 12.9 | 0 |  |  | 0.2 |  |  |  | М96+606.01/М97-312.25 | 1 | Х70 (15.7) | 510 | 610
| 144040 | 160108.86 |  | Труба ПШ | 11.36 | 12.9 | 0 |  |  | 0 |  |  |  | М96+617.38/М97-300.88 | 1 | Х70 (15.7) | 510 | 610
| 144050 | 160120.23 |  | Труба ПШ | 11.59 | 12.9 | 0 |  |  | 0.1 |  |  |  | М96+628.75/М97-289.51 | 1 | Х70 (15.7) | 510 | 610
3640 | 144050 | 160124.25 | 4.03 / -7.57 | Механическое повреждение | 11.59 | 12.9 | 13 | 18 | 36 | 3:10-3:17 |  | C |  | М96+632.77/М97-285.48 | [5 empty] | 1.7
| 144060 | 160131.82 |  | Труба ПШ | 11.47 | 12.9 | 0 |  |  | 0.2 |  |  |  | М96+640.34/М97-277.92 | 1 | Х70 (15.7) | 510 | 610
| 144070 | 160143.29 |  | Труба ПШ | 11.46 | 13.5 | 0 |  |  | 0.1 |  |  |  | М96+651.81/М97-266.45 | 1 | Х70 (15.7) | 510 | 610
| 144080 | 160154.75 |  | Труба ПШ | 11.61 | 12.9 | 0 |  |  | 0.1 |  |  |  | М96+663.27/М97-254.99 | 1 | Х70 (15.7) | 510 | 610
| 144090 | 160166.36 |  | Труба ПШ | 10.39 | 13.5 | 0 |  |  | 0.2 |  |  |  | М96+674.88/М97-243.38 | 1 | Х70 (15.7) | 510 | 610
3642 | 144090 | 160166.36 | 0.00 / -10.39 | Аномалия кольцевого шва | 10.39 | 13.5 | 0 | 0 | 1120 | 7:25-10:56 |  | C |  | М96+674.88/М97-243.38 | [5 empty] | 0
| 144100 | 160176.75 |  | Труба ПШ | 11.62 | 12.9 | 0 |  |  | 0.1 |  |  |  | М96+685.27/М97-232.99 | 1 | Х70 (15.7) | 510 | 610
| 144110 | 160188.37 |  | Труба ПШ | 11.28 | 12.9 | 0 |  |  | 0.1 |  |  |  | М96+696.89/М97-221.37 | 1 | Х70 (15.7) | 510 | 610
| 144120 | 160199.65 |  | Труба ПШ | 11.51 | 12.9 | 0 |  |  | 0.1 |  |  |  | М96+708.17/М97-210.09 | 1 | Х70 (15.7) | 510 | 610
| 144130 | 160211.16 |  | Труба ПШ | 11.18 | 12.9 | 0 |  |  | 0 |  |  |  | М96+719.68/М97-198.58 | 1 | Х70 (15.7) | 510 | 610
| 144140 | 160222.34 |  | Труба ПШ | 11.38 | 12.9 | 0 |  |  | 0.2 |  |  |  | М96+730.86/М97-187.40 | 1 | Х70 (15.7) | 510 | 610
| 144150 | 160233.71 |  | Труба ПШ | 11.56 | 12.9 | 0 |  |  | 0.3 |  |  |  | М96+742.23/М97-176.03 | 1 | Х70 (15.7) | 510 | 610
| 144160 | 160245.27 |  | Труба ПШ | 11.19 | 12.9 | 0 |  |  | 0.2 |  |  |  | М96+753.79/М97-164.47 | 1 | Х70 (15.7) | 510 | 610
| 144170 | 160256.46 |  | Труба ПШ | 11.19 | 12.9 | 0 |  |  | 0.1 |  |  |  | М96+764.98/М97-153.28 | 1 | Х70 (15.7) | 510 | 610
| 144180 | 160267.65 |  | Труба ПШ | 11.33 | 12.9 | 0 |  |  | 0 |  |  |  | М96+776.17/М97-142.08 | 1 | Х70 (15.7) | 510 | 610
| 144190 | 160278.98 |  | Труба ПШ | 11.58 | 12.9 | 0 |  |  | 0.1 |  |  |  | М96+787.51/М97-130.75 | 1 | Х70 (15.7) | 510 | 610
| 144200 | 160290.57 |  | Труба ПШ | 11.26 | 12.9 | 0 |  |  | 0.1 |  |  |  | М96+799.09/М97-119.17 | 1 | Х70 (15.7) | 510 | 610
| 144210 | 160301.82 |  | Труба ПШ | 11.6 | 12.9 | 0 |  |  | 0.2 |  |  |  | М96+810.35/М97-107.91 | 1 | Х70 (15.7) | 510 | 610
| 144220 | 160313.43 |  | Труба ПШ | 11.63 | 12.9 | 0 |  |  | 0.2 |  |  |  | М96+821.95/М97-96.31 | 1 | Х70 (15.7) | 510 | 610
3644 | 144220 | 160313.43 | 0.00 / -11.63 | Аномалия кольцевого шва | 11.63 | 12.9 | 0 | 0 | 264 | 5:32-6:21 |  | C |  | М96+821.95/М97-96.31 | [5 empty] | 0
| 144230 | 160325.05 |  | Труба ПШ | 11.66 | 12.9 | 0 |  |  | 0.3 |  |  |  | М96+833.58/М97-84.68 | 1 | Х70 (15.7) | 510 | 610
| 144240 | 160336.71 |  | Труба ПШ | 11.09 | 12.9 | 0 |  |  | 0.2 |  |  |  | М96+845.23/М97-73.03 | 1 | Х70 (15.7) | 510 | 610
| 144250 | 160347.8 |  | Труба ПШ | 11.48 | 12.9 | 0 |  |  | 0.1 |  |  |  | М96+856.32/М97-61.94 | 1 | Х70 (15.7) | 510 | 610
| 144260 | 160359.27 |  | Труба ПШ | 11.25 | 12.9 | 0 |  |  | 0.1 |  |  |  | М96+867.80/М97-50.46 | 1 | Х70 (15.7) | 510 | 610
| 144270 | 160370.53 |  | Труба ПШ | 11.66 | 12.9 | 0 |  |  | 0.1 |  |  |  | М96+879.05/М97-39.21 | 1 | Х70 (15.7) | 510 | 610
| 144280 | 160382.19 |  | Труба ПШ | 11.35 | 12.9 | 0 |  |  | 0.4 |  |  |  | М96+890.71/М97-27.55 | 1 | Х70 (15.7) | 510 | 610
| 144290 | 160393.53 |  | Труба ПШ | 11.61 | 12.9 | 0 |  |  | 0.2 |  |  |  | М96+902.06/М97-16.20 | 1 | Х70 (15.7) | 510 | 610
| 144300 | 160405.14 |  | Труба ПШ | 11.32 | 12.9 | 0 |  |  | 0.1 |  |  | маркер | М96+913.66/М97-4.59 | 1 | Х70 (15.7) | 510 | 610
| 144310 | 160416.47 |  | Труба ПШ | 11.38 | 12.9 | 0 |  |  | 0.1 |  |  |  | М97+6.73/П19-886.41 | 1 | Х70 (15.7) | 510 | 610
| 144320 | 160427.85 |  | Труба ПШ | 11.03 | 12.9 | 0 |  |  | 0.1 |  |  |  | М97+18.11/П19-875.04 | 1 | Х70 (15.7) | 510 | 610
| 144330 | 160438.87 |  | Труба ПШ | 11.45 | 12.9 | 0 |  |  | 0.1 |  |  |  | М97+29.13/П19-864.01 | 1 | Х70 (15.7) | 510 | 610
| 144340 | 160450.32 |  | Труба ПШ | 11.27 | 12.9 | 0 |  |  | 0.1 |  |  |  | М97+40.58/П19-852.56 | 1 | Х70 (15.7) | 510 | 610
3646 | 144340 | 160450.32 | 0.00 / -11.27 | Аномалия кольцевого шва | 11.27 | 12.9 | 0 | 0 | 353 | 5:33-6:39 |  | C |  | М97+40.58/П19-852.56 | [5 empty] | 0
| 144350 | 160461.59 |  | Труба ПШ | 11.41 | 12.9 | 0 |  |  | 0.1 |  |  |  | М97+51.86/П19-841.29 | 1 | Х70 (15.7) | 510 | 610
| 144360 | 160473 |  | Труба ПШ | 11.45 | 12.9 | 0 |  |  | 0.2 |  |  |  | М97+63.27/П19-829.88 | 1 | Х70 (15.7) | 510 | 610
| 144370 | 160484.45 |  | Труба ПШ | 11.27 | 12.9 | 0 |  |  | 0.1 |  |  |  | М97+74.71/П19-818.43 | 1 | Х70 (15.7) | 510 | 610
| 144380 | 160495.72 |  | Труба ПШ | 11.24 | 12.9 | 0 |  |  | 0.1 |  |  |  | М97+85.99/П19-807.16 | 1 | Х70 (15.7) | 510 | 610
| 144390 | 160506.96 |  | Труба ПШ | 11.55 | 12.9 | 0 |  |  | 0.1 |  |  |  | М97+97.23/П19-795.92 | 1 | Х70 (15.7) | 510 | 610
| 144400 | 160518.51 |  | Труба ПШ | 11.4 | 12.9 | 0 |  |  | 0.3 |  |  |  | М97+108.77/П19-784.37 | 1 | Х70 (15.7) | 510 | 610
| 144410 | 160529.91 |  | Труба ПШ | 11.25 | 12.9 | 0 |  |  | 0.1 |  |  |  | М97+120.17/П19-772.97 | 1 | Х70 (15.7) | 510 | 610
| 144420 | 160541.16 |  | Труба ПШ | 11.5 | 12.9 | 0 |  |  | 0.2 |  |  |  | М97+131.43/П19-761.72 | 1 | Х70 (15.7) | 510 | 610
| 144430 | 160552.66 |  | Труба ПШ | 11.35 | 12.9 | 0 |  |  | 0.3 |  |  |  | М97+142.93/П19-750.22 | 1 | Х70 (15.7) | 510 | 610
| 144440 | 160564.01 |  | Труба ПШ | 11.61 | 12.9 | 0 |  |  | 0.1 |  |  |  | М97+154.27/П19-738.87 | 1 | Х70 (15.7) | 510 | 610
| 144450 | 160575.62 |  | Труба ПШ | 11.4 | 12.9 | 0 |  |  | 0.1 |  |  |  | М97+165.88/П19-727.26 | 1 | Х70 (15.7) | 510 | 610
| 144460 | 160587.01 |  | Труба ПШ | 11.1 | 12.9 | 0 |  |  | 0.1 |  |  |  | М97+177.28/П19-715.87 | 1 | Х70 (15.7) | 510 | 610
| 144470 | 160598.11 |  | Труба ПШ | 11.5 | 12.9 | 0 |  |  | 0.2 |  |  |  | М97+188.37/П19-704.77 | 1 | Х70 (15.7) | 510 | 610
| 144480 | 160609.61 |  | Труба ПШ | 11.59 | 12.9 | 0 |  |  | 0.1 |  |  |  | М97+199.87/П19-693.28 | 1 | Х70 (15.7) | 510 | 610
| 144490 | 160621.2 |  | Труба ПШ | 11.16 | 12.9 | 0 |  |  | 0.1 |  |  |  | М97+211.46/П19-681.69 | 1 | Х70 (15.7) | 510 | 610
| 144500 | 160632.35 |  | Труба ПШ | 11.61 | 12.9 | 0 |  |  | 0.1 |  |  |  | М97+222.62/П19-670.53 | 1 | Х70 (15.7) | 510 | 610
| 144510 | 160643.97 |  | Труба ПШ | 10.85 | 12.9 | 0 |  |  | 0.1 |  |  |  | М97+234.23/П19-658.92 | 1 | Х70 (15.7) | 510 | 610
| 144520 | 160654.81 |  | Труба ПШ | 11.49 | 12.9 | 0 |  |  | 0.1 |  |  |  | М97+245.08/П19-648.07 | 1 | Х70 (15.7) | 510 | 610
| 144530 | 160666.3 |  | Труба ПШ | 11.39 | 12.9 | 0 |  |  | 0.3 |  |  |  | М97+256.56/П19-636.58 | 1 | Х70 (15.7) | 510 | 610
| 144540 | 160677.69 |  | Труба ПШ | 11.55 | 12.9 | 0 |  |  | 0.3 |  |  |  | М97+267.95/П19-625.19 | 1 | Х70 (15.7) | 510 | 610
| 144550 | 160689.24 |  | Труба ПШ | 11.51 | 12.9 | 0 |  |  | 0.1 |  |  |  | М97+279.51/П19-613.64 | 1 | Х70 (15.7) | 510 | 610
3648 | 144550 | 160697.25 | 8.00 / -3.51 | Аномалия продольного шва | 11.51 | 12.9 | 0 | 407 | 20 | 8:10-8:12 |  | C | нарушение формы продольного шва, в зоне вмятины | М97+287.51/П19-605.63 | [5 empty] | 0
| 144560 | 160700.75 |  | Труба ПШ | 11.36 | 12.9 | 0 |  |  | 0.1 |  |  |  | М97+291.02/П19-602.13 | 1 | Х70 (15.7) | 510 | 610
| 144570 | 160712.11 |  | Труба ПШ | 11.63 | 12.9 | 0 |  |  | 0.1 |  |  |  | М97+302.38/П19-590.77 | 1 | Х70 (15.7) | 510 | 610
3650 | 144570 | 160715.95 | 3.83 / -7.80 | Аномалия продольного шва | 11.63 | 12.9 | 0 | 247 | 20 | 1:57-1:59 |  | C | нарушение формы продольного шва, в зоне вмятины | М97+306.21/П19-586.94 | [5 empty] | 0
3651 | 144570 | 160720.53 | 8.41 / -3.22 | Аномалия продольного шва | 11.63 | 12.9 | 0 | 197 | 20 | 1:57-1:59 |  | C | нарушение формы продольного шва, в зоне вмятины | М97+310.79/П19-582.35 | [5 empty] | 0
| 144580 | 160723.74 |  | Труба ПШ | 11.28 | 12.9 | 0 |  |  | 0 |  |  |  | М97+314.01/П19-579.14 | 1 | Х70 (15.7) | 510 | 610
| 144590 | 160735.02 |  | Труба ПШ | 11 | 12.9 | 0 |  |  | 0.1 |  |  |  | М97+325.29/П19-567.86 | 1 | Х70 (15.7) | 510 | 610
| 144600 | 160746.02 |  | Труба ПШ | 11.35 | 12.9 | 0 |  |  | 0.1 |  |  |  | М97+336.28/П19-556.86 | 1 | Х70 (15.7) | 510 | 610
| 144610 | 160757.37 |  | Труба ПШ | 11.26 | 12.9 | 0 |  |  | 0.1 |  |  |  | М97+347.64/П19-545.51 | 1 | Х70 (15.7) | 510 | 610
| 144620 | 160768.63 |  | Труба ПШ | 11.22 | 12.9 | 0 |  |  | 0.1 |  |  |  | М97+358.90/П19-534.25 | 1 | Х70 (15.7) | 510 | 610
| 144630 | 160779.86 |  | Труба ПШ | 11.26 | 12.9 | 0 |  |  | 0 |  |  |  | М97+370.12/П19-523.03 | 1 | Х70 (15.7) | 510 | 610
| 144640 | 160791.11 |  | Труба ПШ | 11.52 | 12.9 | 0 |  |  | 0 |  |  |  | М97+381.38/П19-511.77 | 1 | Х70 (15.7) | 510 | 610
| 144650 | 160802.63 |  | Труба ПШ | 11.33 | 12.9 | 0 |  |  | 0.1 |  |  |  | М97+392.89/П19-500.25 | 1 | Х70 (15.7) | 510 | 610
| 144660 | 160813.95 |  | Труба ПШ | 11.52 | 12.9 | 0 |  |  | 0 |  |  |  | М97+404.22/П19-488.93 | 1 | Х70 (15.7) | 510 | 610
| 144670 | 160825.48 |  | Труба ПШ | 11.5 | 12.9 | 0 |  |  | 0.1 |  |  |  | М97+415.74/П19-477.40 | 1 | Х70 (15.7) | 510 | 610
| 144680 | 160836.98 |  | Труба ПШ | 11.27 | 12.9 | 0 |  |  | 0 |  |  |  | М97+427.24/П19-465.90 | 1 | Х70 (15.7) | 510 | 610
| 144690 | 160848.25 |  | Труба ПШ | 11.58 | 12.9 | 0 |  |  | 0.1 |  |  |  | М97+438.51/П19-454.63 | 1 | Х70 (15.7) | 510 | 610
| 144700 | 160859.82 |  | Труба ПШ | 11.44 | 12.9 | 0 |  |  | 0.2 |  |  |  | М97+450.09/П19-443.06 | 1 | Х70 (15.7) | 510 | 610
| 144710 | 160871.26 |  | Труба ПШ | 11.64 | 12.9 | 0 |  |  | 0.2 |  |  |  | М97+461.53/П19-431.62 | 1 | Х70 (15.7) | 510 | 610
| 144720 | 160882.91 |  | Труба ПШ | 11.6 | 12.9 | 0 |  |  | 0.1 |  |  |  | М97+473.17/П19-419.98 | 1 | Х70 (15.7) | 510 | 610
| 144730 | 160894.5 |  | Труба ПШ | 10.93 | 12.9 | 0 |  |  | 0.2 |  |  |  | М97+484.77/П19-408.38 | 1 | Х70 (15.7) | 510 | 610
| 144740 | 160905.44 |  | Труба ПШ | 11.34 | 12.9 | 0 |  |  | 0.2 |  |  |  | М97+495.70/П19-397.44 | 1 | Х70 (15.7) | 510 | 610
| 144750 | 160916.78 |  | Труба ПШ | 11.49 | 12.9 | 0 |  |  | 0.1 |  |  |  | М97+507.04/П19-386.10 | 1 | Х70 (15.7) | 510 | 610
| 144760 | 160928.26 |  | Труба ПШ | 11.53 | 12.9 | 0 |  |  | 0.2 |  |  |  | М97+518.53/П19-374.62 | 1 | Х70 (15.7) | 510 | 610
| 144770 | 160939.79 |  | Труба ПШ | 11.45 | 12.9 | 0 |  |  | 0.1 |  |  |  | М97+530.05/П19-363.09 | 1 | Х70 (15.7) | 510 | 610
| 144780 | 160951.24 |  | Труба ПШ | 11.41 | 12.9 | 0 |  |  | 0.1 |  |  |  | М97+541.50/П19-351.64 | 1 | Х70 (15.7) | 510 | 610
| 144790 | 160962.65 |  | Труба ПШ | 11.33 | 12.9 | 0 |  |  | 0.3 |  |  |  | М97+552.91/П19-340.23 | 1 | Х70 (15.7) | 510 | 610
| 144800 | 160973.98 |  | Труба ПШ | 11.63 | 12.9 | 0 |  |  | 0 |  |  |  | М97+564.24/П19-328.90 | 1 | Х70 (15.7) | 510 | 610
| 144810 | 160985.61 |  | Труба ПШ | 11.59 | 12.9 | 0 |  |  | 0.1 |  |  |  | М97+575.87/П19-317.27 | 1 | Х70 (15.7) | 510 | 610
| 144820 | 160997.2 |  | Труба ПШ | 11.37 | 12.9 | 0 |  |  | 0.1 |  |  |  | М97+587.46/П19-305.68 | 1 | Х70 (15.7) | 510 | 610
| 144830 | 161008.57 |  | Труба ПШ | 11.47 | 12.9 | 0 |  |  | 0.1 |  |  |  | М97+598.83/П19-294.31 | 1 | Х70 (15.7) | 510 | 610
| 144840 | 161020.04 |  | Труба ПШ | 11.62 | 12.9 | 0 |  |  | 0 |  |  |  | М97+610.30/П19-282.84 | 1 | Х70 (15.7) | 510 | 610
3653 | 144840 | 161020.04 | 0.00 / -11.62 | Аномалия кольцевого шва | 11.62 | 12.9 | 0 | 0 | 180 | 3:06-3:39 |  | C |  | М97+610.30/П19-282.84 | [5 empty] | 0
| 144850 | 161031.65 |  | Труба ПШ | 11.49 | 12.9 | 0 |  |  | 0.1 |  |  |  | М97+621.92/П19-271.23 | 1 | Х70 (15.7) | 510 | 610
| 144860 | 161043.15 |  | Труба ПШ | 11.46 | 12.9 | 0 |  |  | 0 |  |  |  | М97+633.41/П19-259.74 | 1 | Х70 (15.7) | 510 | 610
| 144870 | 161054.61 |  | Труба ПШ | 11.64 | 12.9 | 0 |  |  | 0 |  |  |  | М97+644.87/П19-248.27 | 1 | Х70 (15.7) | 510 | 610
| 144880 | 161066.25 |  | Труба ПШ | 11.61 | 12.9 | 0 |  |  | 0.1 |  |  |  | М97+656.51/П19-236.63 | 1 | Х70 (15.7) | 510 | 610
| 144890 | 161077.85 |  | Труба ПШ | 10.83 | 12.9 | 0 |  |  | 0.1 |  |  |  | М97+668.12/П19-225.03 | 1 | Х70 (15.7) | 510 | 610
| 144900 | 161088.68 |  | Труба ПШ | 11.25 | 12.9 | 0 |  |  | 0.3 |  |  |  | М97+678.95/П19-214.20 | 1 | Х70 (15.7) | 510 | 610
| 144910 | 161099.93 |  | Труба ПШ | 11.37 | 12.9 | 0 |  |  | 0.1 |  |  |  | М97+690.20/П19-202.95 | 1 | Х70 (15.7) | 510 | 610
| 144920 | 161111.31 |  | Труба ПШ | 11.43 | 12.9 | 0 |  |  | 0.1 |  |  |  | М97+701.57/П19-191.58 | 1 | Х70 (15.7) | 510 | 610
| 144930 | 161122.74 |  | Труба ПШ | 11.38 | 12.9 | 0 |  |  | 0.2 |  |  |  | М97+713.00/П19-180.14 | 1 | Х70 (15.7) | 510 | 610
| 144940 | 161134.12 |  | Труба ПШ | 11.48 | 12.9 | 0 |  |  | 0.1 |  |  |  | М97+724.38/П19-168.76 | 1 | Х70 (15.7) | 510 | 610
| 144950 | 161145.59 |  | Труба ПШ | 11.6 | 12.9 | 0 |  |  | 0.1 |  |  |  | М97+735.86/П19-157.29 | 1 | Х70 (15.7) | 510 | 610
| 144960 | 161157.19 |  | Труба ПШ | 11.59 | 12.9 | 0 |  |  | 0.1 |  |  |  | М97+747.46/П19-145.69 | 1 | Х70 (15.7) | 510 | 610
| 144970 | 161168.78 |  | Труба ПШ | 11.32 | 12.9 | 0 |  |  | 0.2 |  |  |  | М97+759.05/П19-134.10 | 1 | Х70 (15.7) | 510 | 610
3655 | 144970 | 161168.78 | 0.00 / -11.32 | Аномалия кольцевого шва | 11.32 | 12.9 | 0 | 0 | 54 | 5:57-6:07 |  | C |  | М97+759.05/П19-134.10 | [5 empty] | 0
| 144980 | 161180.1 |  | Труба ПШ | 11.61 | 12.9 | 0 |  |  | 0.1 |  |  |  | М97+770.36/П19-122.78 | 1 | Х70 (15.7) | 510 | 610
| 144990 | 161191.71 |  | Труба ПШ | 7.85 | 12.9 | 0 |  |  | 0.1 |  |  |  | М97+781.98/П19-111.17 | 1 | Х70 (15.7) | 510 | 610
| 145000 | 161199.56 |  | Труба ПШ | 8 | 12.9 | 0 |  |  | 2.3 |  |  |  | М97+789.83/П19-103.32 | 1 | Х70 (15.7) | 510 | 610
3657 | 145000 | 161205.85 | 6.29 / -1.71 | Коррозия | 8 | 12.9 | 20 | 15 | 24 | 5:30-5:34 |  | C |  | М97+796.11/П19-97.03 | [5 empty] | 2.6
3658 | 145000 | 161205.94 | 6.38 / -1.63 | Коррозия | 8 | 12.9 | 16 | 16 | 24 | 5:32-5:36 |  | C |  | М97+796.20/П19-96.94 | [5 empty] | 2.1
3659 | 145000 | 161206.28 | 6.71 / -1.29 | Коррозия | 8 | 12.9 | 16 | 23 | 24 | 5:13-5:17 |  | C |  | М97+796.54/П19-96.61 | [5 empty] | 2.1
| 145010 | 161207.56 |  | Труба ПШ | 11.31 | 12.9 | 0 |  |  | 2.7 |  |  |  | М97+797.83/П19-95.32 | 1 | Х70 (15.7) | 510 | 610
3661 | 145010 | 161208.18 | 0.62 / -10.70 | Коррозия | 11.31 | 12.9 | 20 | 19 | 24 | 5:30-5:34 |  | C | на фоне более слабой | М97+798.44/П19-94.70 | [5 empty] | 2.6
3662 | 145010 | 161209.13 | 1.57 / -9.75 | Коррозия | 11.31 | 12.9 | 22 | 19 | 24 | 4:52-4:57 |  | C | на фоне более слабой | М97+799.39/П19-93.75 | [5 empty] | 2.8
3663 | 145010 | 161209.49 | 1.93 / -9.38 | Кластер коррозии | 11.31 | 12.9 | 10 | 42 | 30 | 5:08-5:14 |  | C | зона коррозии | М97+799.76/П19-93.39 | [5 empty] | 1.3
3664 | 145010 | 161213.16 | 5.60 / -5.72 | Коррозия | 11.31 | 12.9 | 18 | 18 | 24 | 5:15-5:20 |  | C | на фоне более слабой | М97+803.42/П19-89.72 | [5 empty] | 2.3
3665 | 145010 | 161213.24 | 5.67 / -5.64 | Коррозия | 11.31 | 12.9 | 18 | 28 | 36 | 5:17-5:24 |  | C | на фоне более слабой | М97+803.50/П19-89.65 | [5 empty] | 2.3
3666 | 145010 | 161213.67 | 6.11 / -5.20 | Коррозия | 11.31 | 12.9 | 12 | 22 | 24 | 5:18-5:23 |  | C | на фоне более слабой | М97+803.93/П19-89.21 | [5 empty] | 1.6
3667 | 145010 | 161213.83 | 6.26 / -5.05 | Коррозия | 11.31 | 12.9 | 11 | 20 | 24 | 5:20-5:24 |  | C | на фоне более слабой | М97+804.09/П19-89.05 | [5 empty] | 1.4
3668 | 145010 | 161214.5 | 6.93 / -4.38 | Коррозия | 11.31 | 12.9 | 17 | 22 | 30 | 5:18-5:24 |  | C | на фоне более слабой | М97+804.76/П19-88.38 | [5 empty] | 2.2
3669 | 145010 | 161214.56 | 7.00 / -4.31 | Коррозия | 11.31 | 12.9 | 16 | 21 | 24 | 5:18-5:23 |  | C | на фоне более слабой | М97+804.83/П19-88.32 | [5 empty] | 2.1
3670 | 145010 | 161214.69 | 7.12 / -4.19 | Коррозия | 11.31 | 12.9 | 17 | 16 | 66 | 5:06-5:18 |  | C | на фоне более слабой | М97+804.95/П19-88.20 | [5 empty] | 2.2
3671 | 145010 | 161214.79 | 7.23 / -4.08 | Коррозия | 11.31 | 12.9 | 13 | 23 | 24 | 5:15-5:20 |  | C | на фоне более слабой | М97+805.06/П19-88.09 | [5 empty] | 1.7
3672 | 145010 | 161215.06 | 7.50 / -3.81 | Коррозия | 11.31 | 12.9 | 13 | 22 | 24 | 5:03-5:07 |  | C | на фоне более слабой | М97+805.32/П19-87.82 | [5 empty] | 1.7
3673 | 145010 | 161215.24 | 7.68 / -3.63 | Кластер коррозии | 11.31 | 12.9 | 10 | 105 | 60 | 5:14-5:25 |  | C | зона коррозии | М97+805.50/П19-87.64 | [5 empty] | 1.3
3674 | 145010 | 161215.78 | 8.21 / -3.10 | Коррозия | 11.31 | 12.9 | 21 | 19 | 30 | 5:06-5:12 |  | C | на фоне более слабой | М97+806.04/П19-87.11 | [5 empty] | 2.7
3675 | 145010 | 161215.9 | 8.34 / -2.97 | Коррозия | 11.31 | 12.9 | 19 | 21 | 24 | 5:16-5:21 |  | C | на фоне более слабой | М97+806.17/П19-86.98 | [5 empty] | 2.4
3676 | 145010 | 161216.1 | 8.54 / -2.77 | Кластер коррозии | 11.31 | 12.9 | 16 | 113 | 162 | 5:08-5:39 |  | C | зона коррозии | М97+806.37/П19-86.78 | [5 empty] | 2.1
3677 | 145010 | 161216.39 | 8.83 / -2.49 | Кластер коррозии | 11.31 | 12.9 | 15 | 95 | 174 | 5:06-5:39 |  | C | зона коррозии | М97+806.65/П19-86.49 | [5 empty] | 1.9
3678 | 145010 | 161216.6 | 9.04 / -2.27 | Кластер коррозии | 11.31 | 12.9 | 21 | 31 | 126 | 4:54-5:17 |  | C | зона коррозии | М97+806.86/П19-86.28 | [5 empty] | 2.7
3679 | 145010 | 161216.83 | 9.27 / -2.05 | Кластер коррозии | 11.31 | 12.9 | 10 | 109 | 210 | 4:51-5:31 |  | C | зона коррозии | М97+807.09/П19-86.05 | [5 empty] | 1.3
3680 | 145010 | 161217.11 | 9.54 / -1.77 | Кластер коррозии | 11.31 | 12.9 | 15 | 279 | 138 | 5:09-5:35 |  | C | зона коррозии | М97+807.37/П19-85.77 | [5 empty] | 1.9
3681 | 145010 | 161218.41 | 10.84 / -0.47 | Кластер коррозии | 11.31 | 12.9 | 10 | 78 | 162 | 5:09-5:40 |  | C | зона коррозии | М97+808.67/П19-84.47 | [5 empty] | 1.3
3682 | 145010 | 161218.59 | 11.03 / -0.28 | Коррозия | 11.31 | 12.9 | 13 | 35 | 18 | 5:24-5:27 |  | C | на фоне более слабой | М97+808.86/П19-84.29 | [5 empty] | 1.7
| 145020 | 161218.87 |  | Труба ПШ | 8.47 | 12.9 | 0 |  |  | 2.8 |  |  |  | М97+809.14/П19-84.01 | 1 | Х70 (15.7) | 510 | 610
3684 | 145020 | 161218.96 | 0.08 / -8.38 | Кластер коррозии | 8.47 | 12.9 | 10 | 151 | 90 | 5:06-5:23 |  | C | зона коррозии | М97+809.22/П19-83.92 | [5 empty] | 1.3
3685 | 145020 | 161224.23 | 5.36 / -3.11 | Коррозия | 8.47 | 12.9 | 18 | 20 | 24 | 5:09-5:14 |  | C | на фоне более слабой | М97+814.50/П19-78.65 | [5 empty] | 2.3
| 145030 | 161227.34 |  | Труба ПШ | 11.69 | 12.9 | 0 |  |  | 2 |  |  |  | М97+817.61/П19-75.54 | 1 | Х70 (15.7) | 510 | 610
3687 | 145030 | 161228.4 | 1.06 / -10.63 | Кластер коррозии | 11.69 | 12.9 | 12 | 60 | 126 | 3:12-3:36 |  | C | зона коррозии | М97+818.66/П19-74.48 | [5 empty] | 1.6
3688 | 145030 | 161228.63 | 1.29 / -10.40 | Кластер коррозии | 11.69 | 12.9 | 15 | 194 | 126 | 2:29-2:52 |  | C | зона коррозии | М97+818.90/П19-74.25 | [5 empty] | 1.9
3689 | 145030 | 161228.86 | 1.52 / -10.18 | Коррозия | 11.69 | 12.9 | 12 | 26 | 24 | 3:10-3:15 |  | C | на фоне более слабой | М97+819.12/П19-74.02 | [5 empty] | 1.6
3690 | 145030 | 161228.9 | 1.56 / -10.13 | Кластер коррозии | 11.69 | 12.9 | 16 | 43 | 114 | 2:40-3:01 |  | C | зона коррозии | М97+819.16/П19-73.98 | [5 empty] | 2.1
3691 | 145030 | 161228.94 | 1.60 / -10.09 | Коррозия | 11.69 | 12.9 | 17 | 18 | 18 | 2:23-2:26 |  | C | на фоне более слабой | М97+819.20/П19-73.94 | [5 empty] | 2.2
3692 | 145030 | 161229.01 | 1.67 / -10.02 | Коррозия | 11.69 | 12.9 | 13 | 17 | 24 | 3:14-3:18 |  | C |  | М97+819.27/П19-73.87 | [5 empty] | 1.7
3693 | 145030 | 161229.07 | 1.73 / -9.96 | Коррозия | 11.69 | 12.9 | 14 | 18 | 24 | 2:57-3:01 |  | C | на фоне более слабой | М97+819.33/П19-73.81 | [5 empty] | 1.8
3694 | 145030 | 161229.1 | 1.76 / -9.93 | Коррозия | 11.69 | 12.9 | 16 | 22 | 24 | 3:24-3:28 |  | C | на фоне более слабой | М97+819.37/П19-73.78 | [5 empty] | 2.1
3695 | 145030 | 161229.13 | 1.79 / -9.90 | Кластер коррозии | 11.69 | 12.9 | 17 | 22 | 108 | 4:56-5:16 |  | C | зона коррозии | М97+819.40/П19-73.75 | [5 empty] | 2.2
3696 | 145030 | 161229.31 | 1.97 / -9.72 | Коррозия | 11.69 | 12.9 | 15 | 19 | 24 | 3:42-3:46 |  | C | на фоне более слабой | М97+819.58/П19-73.57 | [5 empty] | 1.9
3697 | 145030 | 161229.35 | 2.01 / -9.68 | Кластер коррозии | 11.69 | 12.9 | 25 | 45 | 120 | 3:44-4:06 |  | C | зона коррозии | М97+819.62/П19-73.53 | [5 empty] | 3.2
3698 | 145030 | 161229.38 | 2.04 / -9.65 | Кластер коррозии | 11.69 | 12.9 | 14 | 162 | 138 | 5:03-5:28 |  | C | зона коррозии | М97+819.64/П19-73.50 | [5 empty] | 1.8
3699 | 145030 | 161229.43 | 2.08 / -9.61 | Коррозия | 11.69 | 12.9 | 17 | 31 | 42 | 4:23-4:31 |  | C | на фоне более слабой | М97+819.69/П19-73.46 | [5 empty] | 2.2
3700 | 145030 | 161229.53 | 2.19 / -9.50 | Коррозия | 11.69 | 12.9 | 14 | 25 | 24 | 4:33-4:38 |  | C | на фоне более слабой | М97+819.79/П19-73.35 | [5 empty] | 1.8
3701 | 145030 | 161229.6 | 2.26 / -9.43 | Коррозия | 11.69 | 12.9 | 21 | 24 | 36 | 3:54-4:01 |  | C | на фоне более слабой | М97+819.87/П19-73.28 | [5 empty] | 2.7
3702 | 145030 | 161230.32 | 2.98 / -8.71 | Коррозия | 11.69 | 12.9 | 22 | 18 | 18 | 3:46-3:50 |  | C | на фоне более слабой | М97+820.59/П19-72.56 | [5 empty] | 2.8
3703 | 145030 | 161230.34 | 3.00 / -8.69 | Коррозия | 11.69 | 12.9 | 15 | 24 | 30 | 3:28-3:34 |  | C | на фоне более слабой | М97+820.60/П19-72.54 | [5 empty] | 1.9
3704 | 145030 | 161230.37 | 3.03 / -8.66 | Коррозия | 11.69 | 12.9 | 15 | 22 | 24 | 3:06-3:10 |  | C | на фоне более слабой | М97+820.64/П19-72.51 | [5 empty] | 1.9
3705 | 145030 | 161230.77 | 3.43 / -8.26 | Кластер коррозии | 11.69 | 12.9 | 13 | 46 | 216 | 3:33-4:13 |  | C | зона коррозии | М97+821.04/П19-72.11 | [5 empty] | 1.7
3706 | 145030 | 161230.9 | 3.56 / -8.13 | Кластер коррозии | 11.69 | 12.9 | 13 | 38 | 144 | 3:16-3:43 |  | C | зона коррозии | М97+821.17/П19-71.98 | [5 empty] | 1.7
3707 | 145030 | 161231 | 3.66 / -8.03 | Коррозия | 11.69 | 12.9 | 15 | 17 | 18 | 3:01-3:05 |  | C | на фоне более слабой | М97+821.27/П19-71.88 | [5 empty] | 1.9
3708 | 145030 | 161232.54 | 5.20 / -6.49 | Кластер коррозии | 11.69 | 12.9 | 22 | 89 | 126 | 4:18-4:41 |  | C | зона коррозии | М97+822.80/П19-70.34 | [5 empty] | 2.8
3709 | 145030 | 161232.83 | 5.49 / -6.20 | Коррозия | 11.69 | 12.9 | 13 | 49 | 24 | 4:21-4:25 |  | C | на фоне более слабой | М97+823.09/П19-70.05 | [5 empty] | 1.7
3710 | 145030 | 161232.92 | 5.58 / -6.12 | Кластер коррозии | 11.69 | 12.9 | 15 | 55 | 126 | 4:55-5:18 |  | C | зона коррозии | М97+823.18/П19-69.96 | [5 empty] | 1.9
3711 | 145030 | 161233.06 | 5.72 / -5.98 | Коррозия | 11.69 | 12.9 | 11 | 22 | 24 | 5:23-5:27 |  | C | на фоне более слабой | М97+823.32/П19-69.82 | [5 empty] | 1.4
3712 | 145030 | 161233.15 | 5.81 / -5.88 | Кластер коррозии | 11.69 | 12.9 | 18 | 48 | 126 | 5:04-5:27 |  | C | зона коррозии | М97+823.42/П19-69.73 | [5 empty] | 2.3
| 145040 | 161239.03 |  | Труба ПШ | 11.53 | 12.9 | 0 |  |  | 0.3 |  |  |  | М97+829.30/П19-63.85 | 1 | Х70 (15.7) | 510 | 610
3714 | 145040 | 161247.7 | 8.67 / -2.86 | Коррозия | 11.53 | 12.9 | 10 | 13 | 24 | 5:04-5:08 |  | C | на фоне более слабой | М97+837.96/П19-55.18 | [5 empty] | 1.3
| 145050 | 161250.56 |  | Труба ПШ | 10.25 | 15.4 | 0 |  |  | 0.2 |  |  |  | М97+840.82/П19-52.32 | 1 | Х70 (15.7) | 510 | 610
| 145060 | 161260.81 |  | Труба ПШ | 11.31 | 15.4 | 0 |  |  | 0.1 |  |  | патрон начало | М97+851.07/П19-42.07 | 1 | Х70 (15.7) | 510 | 610
3716 | 145060 | 161267.2 | 6.39 / -4.92 | Технологический дефект | 11.31 | 15.4 | 0 | 23 | 18 | 11:09-11:13 |  | C | приварка | М97+857.46/П19-35.68 | [5 empty] | 0
| 145070 | 161272.12 |  | Труба ПШ | 10.55 | 15.4 | 0 |  |  | 0.2 |  |  |  | М97+862.38/П19-30.76 | 1 | Х70 (15.7) | 510 | 610
| 145080 | 161282.67 |  | Труба ПШ | 10.21 | 15.4 | 0 |  |  | 0.2 |  |  |  | М97+872.93/П19-20.21 | 1 | Х70 (15.7) | 510 | 610
| 145090 | 161292.87 |  | Труба ПШ | 10.98 | 15.4 | 0 |  |  | 0.1 |  |  | патрон конец | М97+883.14/П19-10.01 | 1 | Х70 (15.7) | 510 | 610
| 145100 | 161303.85 |  | Труба ПШ | 10.88 | 15.4 | 0 |  |  | 0.2 |  |  |  | П19+0.97/М98-181.51 | 1 | Х70 (15.7) | 510 | 610
| 145110 | 161314.73 |  | Труба ПШ | 10.78 | 15.4 | 0 |  |  | 0.1 |  |  |  | П19+11.85/М98-170.64 | 1 | Х70 (15.7) | 510 | 610
3718 | 145110 | 161314.73 | 0.00 / -10.78 | Аномалия кольцевого шва | 10.78 | 15.4 | 0 | 0 | 1425 | 0:11-4:39 |  | C |  | П19+11.85/М98-170.64 | [5 empty] | 0
| 145120 | 161325.51 |  | Труба ПШ | 9.64 | 12.9 | 0 |  |  | 0.2 |  |  |  | П19+22.63/М98-159.85 | 1 | Х70 (15.7) | 510 | 610
| 145130 | 161335.16 |  | Труба ПШ | 11.06 | 12.9 | 0 |  |  | 1.6 |  |  |  | П19+32.28/М98-150.21 | 1 | Х70 (15.7) | 510 | 610
| 145140 | 161346.22 |  | Труба ПШ | 11.55 | 12.9 | 0 |  |  | 0.5 |  |  |  | П19+43.34/М98-139.15 | 1 | Х70 (15.7) | 510 | 610
3720 | 145140 | 161346.22 | 0.00 / -11.55 | Аномалия кольцевого шва | 11.55 | 12.9 | 0 | 0 | 1521 | 3:34-8:19 |  | C |  | П19+43.34/М98-139.15 | [5 empty] | 0
| 145150 | 161357.77 |  | Труба ПШ | 11.48 | 12.9 | 0 |  |  | 0.2 |  |  |  | П19+54.89/М98-127.60 | 1 | Х70 (15.7) | 510 | 610
3722 | 145150 | 161357.77 | 0.00 / -11.48 | Аномалия кольцевого шва | 11.48 | 12.9 | 0 | 0 | 299 | 4:58-5:54 |  | C |  | П19+54.89/М98-127.60 | [5 empty] | 0
| 145160 | 161369.25 |  | Труба ПШ | 11.53 | 12.9 | 0 |  |  | 0.7 |  |  |  | П19+66.37/М98-116.12 | 1 | Х70 (15.7) | 510 | 610
| 145170 | 161380.78 |  | Труба ПШ | 8.31 | 12.9 | 0 |  |  | 0.9 |  |  |  | П19+77.90/М98-104.59 | 1 | Х70 (15.7) | 510 | 610
| 145180 | 161389.09 |  | Труба ПШ | 11.54 | 12.9 | 0 |  |  | 0.6 |  |  |  | П19+86.21/М98-96.28 | 1 | Х70 (15.7) | 510 | 610
3724 | 145180 | 161399.03 | 9.94 / -1.60 | Кластер коррозии | 11.54 | 12.9 | 10 | 104 | 114 | 8:15-8:36 |  | C | зона коррозии | П19+96.15/М98-86.34 | [5 empty] | 1.3
3725 | 145180 | 161399.22 | 10.13 / -1.41 | Коррозия | 11.54 | 12.9 | 13 | 19 | 18 | 8:36-8:40 |  | C | на фоне более слабой | П19+96.34/М98-86.15 | [5 empty] | 1.7
3726 | 145180 | 161399.31 | 10.22 / -1.32 | Кластер коррозии | 11.54 | 12.9 | 15 | 76 | 162 | 8:16-8:47 |  | C | зона коррозии | П19+96.43/М98-86.06 | [5 empty] | 1.9
3727 | 145180 | 161399.88 | 10.79 / -0.75 | Коррозия | 11.54 | 12.9 | 23 | 20 | 30 | 8:23-8:28 |  | C | на фоне более слабой | П19+97.00/М98-85.49 | [5 empty] | 3
3728 | 145180 | 161400.01 | 10.92 / -0.62 | Кластер коррозии | 11.54 | 12.9 | 15 | 99 | 126 | 8:11-8:34 |  | C | зона коррозии | П19+97.13/М98-85.36 | [5 empty] | 1.9
3729 | 145180 | 161400.3 | 11.20 / -0.33 | Кластер коррозии | 11.54 | 12.9 | 13 | 187 | 162 | 8:15-8:45 |  | C | зона коррозии | П19+97.42/М98-85.07 | [5 empty] | 1.7
| 145190 | 161400.63 |  | Труба ПШ | 11.38 | 12.9 | 0 |  |  | 0.3 |  |  |  | П19+97.75/М98-84.74 | 1 | Х70 (15.7) | 510 | 610
3731 | 145190 | 161403.57 | 2.94 / -8.44 | Коррозия | 11.38 | 12.9 | 20 | 17 | 24 | 8:21-8:25 |  | C |  | П19+100.69/М98-81.80 | [5 empty] | 2.6
3732 | 145190 | 161406.91 | 6.28 / -5.10 | Коррозия | 11.38 | 12.9 | 10 | 17 | 24 | 7:17-7:21 |  | C | на фоне более слабой | П19+104.03/М98-78.46 | [5 empty] | 1.3
| 145200 | 161412.01 |  | Труба ПШ | 11.44 | 12.9 | 0 |  |  | 0.8 |  |  |  | П19+109.13/М98-73.36 | 1 | Х70 (15.7) | 510 | 610
3734 | 145200 | 161416.98 | 4.97 / -6.47 | Кластер коррозии | 11.44 | 12.9 | 15 | 79 | 60 | 5:25-5:36 |  | C | зона коррозии | П19+114.10/М98-68.39 | [5 empty] | 1.9
3735 | 145200 | 161419.69 | 7.68 / -3.77 | Коррозия | 11.44 | 12.9 | 15 | 41 | 24 | 5:51-5:55 |  | C | на фоне более слабой | П19+116.81/М98-65.68 | [5 empty] | 1.9
| 145210 | 161423.45 |  | Труба ПШ | 11.27 | 12.9 | 0 |  |  | 0.4 |  |  |  | П19+120.57/М98-61.92 | 1 | Х70 (15.7) | 510 | 610
3737 | 145210 | 161423.51 | 0.06 / -11.21 | Кластер коррозии | 11.27 | 12.9 | 21 | 231 | 258 | 6:44-7:32 |  | C | зона коррозии | П19+120.63/М98-61.86 | [5 empty] | 2.7
3738 | 145210 | 161426.09 | 2.64 / -8.64 | Коррозия | 11.27 | 12.9 | 10 | 40 | 18 | 6:33-6:36 |  | C | на фоне более слабой | П19+123.21/М98-59.28 | [5 empty] | 1.3
3739 | 145210 | 161430.58 | 7.12 / -4.15 | Коррозия | 11.27 | 12.9 | 10 | 23 | 24 | 7:33-7:38 |  | C | на фоне более слабой | П19+127.70/М98-54.79 | [5 empty] | 1.3
3740 | 145210 | 161431.63 | 8.17 / -3.10 | Коррозия | 11.27 | 12.9 | 13 | 18 | 24 | 7:38-7:42 |  | C | на фоне более слабой | П19+128.75/М98-53.74 | [5 empty] | 1.7
3741 | 145210 | 161431.74 | 8.29 / -2.99 | Коррозия | 11.27 | 12.9 | 15 | 22 | 30 | 7:38-7:43 |  | C | на фоне более слабой | П19+128.86/М98-53.63 | [5 empty] | 1.9
3742 | 145210 | 161431.75 | 8.30 / -2.97 | Кластер коррозии | 11.27 | 12.9 | 17 | 211 | 228 | 8:16-8:59 |  | C | зона коррозии | П19+128.87/М98-53.62 | [5 empty] | 2.2
3743 | 145210 | 161432.06 | 8.61 / -2.66 | Коррозия | 11.27 | 12.9 | 17 | 32 | 36 | 8:04-8:11 |  | C | на фоне более слабой | П19+129.18/М98-53.31 | [5 empty] | 2.2
3744 | 145210 | 161432.19 | 8.74 / -2.53 | Коррозия | 11.27 | 12.9 | 18 | 23 | 18 | 7:41-7:45 |  | C | на фоне более слабой | П19+129.31/М98-53.18 | [5 empty] | 2.3
3745 | 145210 | 161432.23 | 8.78 / -2.49 | Коррозия | 11.27 | 12.9 | 14 | 24 | 30 | 7:29-7:35 |  | C | на фоне более слабой | П19+129.35/М98-53.14 | [5 empty] | 1.8
3746 | 145210 | 161432.68 | 9.22 / -2.05 | Кластер коррозии | 11.27 | 12.9 | 12 | 32 | 222 | 7:17-7:58 |  | C | зона коррозии | П19+129.80/М98-52.69 | [5 empty] | 1.6
| 145220 | 161434.72 |  | Труба ПШ | 11.43 | 12.9 | 0 |  |  | 0.7 |  |  |  | П19+131.84/М98-50.65 | 1 | Х70 (15.7) | 510 | 610
3748 | 145220 | 161436.84 | 2.11 / -9.32 | Коррозия | 11.43 | 12.9 | 12 | 24 | 30 | 8:40-8:45 |  | C | на фоне более слабой | П19+133.96/М98-48.53 | [5 empty] | 1.6
3749 | 145220 | 161436.96 | 2.24 / -9.19 | Коррозия | 11.43 | 12.9 | 10 | 20 | 18 | 8:35-8:39 |  | C | на фоне более слабой | П19+134.08/М98-48.41 | [5 empty] | 1.3
| 145230 | 161446.15 |  | Труба ПШ | 11.15 | 12.9 | 0 |  |  | 0.4 |  |  |  | П19+143.27/М98-39.22 | 1 | Х70 (15.7) | 510 | 610
3751 | 145230 | 161453.65 | 7.50 / -3.65 | Кластер коррозии | 11.15 | 12.9 | 10 | 198 | 174 | 7:29-8:02 |  | C | зона коррозии | П19+150.77/М98-31.72 | [5 empty] | 1.3
3752 | 145230 | 161453.95 | 7.80 / -3.36 | Коррозия | 11.15 | 12.9 | 11 | 23 | 36 | 7:54-8:00 |  | C | на фоне более слабой | П19+151.07/М98-31.42 | [5 empty] | 1.4
| 145240 | 161457.3 |  | Труба ПШ | 10.38 | 12.9 | 0 |  |  | 0.6 |  |  |  | П19+154.42/М98-28.07 | 1 | Х70 (15.7) | 510 | 610
| 145250 | 161467.68 |  | Труба ПШ | 11.57 | 12.9 | 0 |  |  | 0.4 |  |  |  | П19+164.80/М98-17.69 | 1 | Х70 (15.7) | 510 | 610
| 145260 | 161479.25 |  | Труба ПШ | 10.38 | 12.9 | 0 |  |  | 0.1 |  |  | маркер | П19+176.37/М98-6.12 | 1 | Х70 (15.7) | 510 | 610
| 145270 | 161489.64 |  | Труба ПШ | 10.99 | 12.9 | 0 |  |  | 4 |  |  |  | М98+4.27/Т5-2403.50 | 1 | Х70 (15.7) | 510 | 610
| 145280 | 161500.62 |  | Труба ПШ | 11.57 | 12.9 | 0 |  |  | 2.4 |  |  |  | М98+15.25/Т5-2392.52 | 1 | Х70 (15.7) | 510 | 610
3754 | 145280 | 161501.85 | 1.22 / -10.35 | Технологический дефект | 11.57 | 12.9 | 0 | 38 | 30 | 11:52-11:58 |  | C | приварка | М98+16.48/Т5-2391.29 | [5 empty] | 0
3755 | 145280 | 161502.52 | 1.90 / -9.67 | Технологический дефект | 11.57 | 12.9 | 0 | 32 | 36 | 11:59-0:06 |  | C | приварка | М98+17.15/Т5-2390.62 | [5 empty] | 0
3756 | 145280 | 161504.05 | 3.43 / -8.15 | Металл снаружи | 11.57 | 12.9 | 0 | 789 | 293 | 3:11-4:06 |  | C |  | М98+18.68/Т5-2389.09 | [5 empty] | 0
| 145290 | 161512.19 |  | Труба ПШ | 11.66 | 12.9 | 0 |  |  | 0.1 |  |  |  | М98+26.82/Т5-2380.95 | 1 | Х70 (15.7) | 510 | 610
| 145300 | 161523.85 |  | Труба ПШ | 11.65 | 12.9 | 0 |  |  | 0.3 |  |  |  | М98+38.48/Т5-2369.29 | 1 | Х70 (15.7) | 510 | 610
3758 | 145300 | 161533.2 | 9.35 / -2.30 | Коррозия | 11.65 | 12.9 | 16 | 17 | 12 | 7:41-7:43 |  | C |  | М98+47.83/Т5-2359.94 | [5 empty] | 2.1
| 145310 | 161535.5 |  | Труба ПШ | 11.16 | 12.9 | 0 |  |  | 0.1 |  |  |  | М98+50.14/Т5-2357.63 | 1 | Х70 (15.7) | 510 | 610
| 145320 | 161546.66 |  | Труба ПШ | 11.57 | 12.9 | 0 |  |  | 0.2 |  |  |  | М98+61.30/Т5-2346.47 | 1 | Х70 (15.7) | 510 | 610
3760 | 145320 | 161556.06 | 9.40 / -2.17 | Коррозия | 11.57 | 12.9 | 21 | 20 | 30 | 3:55-4:01 |  | C | на фоне более слабой | М98+70.70/Т5-2337.07 | [5 empty] | 2.7
| 145330 | 161558.23 |  | Труба ПШ | 11.51 | 12.9 | 0 |  |  | 0.6 |  |  |  | М98+72.87/Т5-2334.90 | 1 | Х70 (15.7) | 510 | 610
3762 | 145330 | 161559.75 | 1.51 / -9.99 | Коррозия | 11.51 | 12.9 | 16 | 30 | 36 | 4:49-4:56 |  | C |  | М98+74.38/Т5-2333.39 | [5 empty] | 2.1
3763 | 145330 | 161560.28 | 2.05 / -9.46 | Коррозия | 11.51 | 12.9 | 20 | 30 | 54 | 4:10-4:20 |  | C |  | М98+74.92/Т5-2332.85 | [5 empty] | 2.6
3764 | 145330 | 161560.52 | 2.28 / -9.22 | Коррозия | 11.51 | 12.9 | 22 | 20 | 48 | 3:53-4:02 |  | C | на фоне более слабой | М98+75.15/Т5-2332.62 | [5 empty] | 2.8
3765 | 145330 | 161562.08 | 3.85 / -7.66 | Кластер коррозии | 11.51 | 12.9 | 17 | 65 | 72 | 4:58-5:12 |  | C | зона коррозии | М98+76.71/Т5-2331.06 | [5 empty] | 2.2
3766 | 145330 | 161562.33 | 4.10 / -7.41 | Кластер коррозии | 11.51 | 12.9 | 20 | 133 | 222 | 4:48-5:30 |  | C | зона коррозии | М98+76.96/Т5-2330.81 | [5 empty] | 2.6
3767 | 145330 | 161562.69 | 4.46 / -7.05 | Коррозия | 11.51 | 12.9 | 18 | 25 | 36 | 4:17-4:23 |  | C | на фоне более слабой | М98+77.32/Т5-2330.45 | [5 empty] | 2.3
3768 | 145330 | 161562.85 | 4.62 / -6.89 | Кластер коррозии | 11.51 | 12.9 | 17 | 173 | 287 | 4:40-5:34 |  | C | зона коррозии | М98+77.48/Т5-2330.29 | [5 empty] | 2.2
3769 | 145330 | 161563.09 | 4.86 / -6.65 | Кластер коррозии | 11.51 | 12.9 | 21 | 348 | 252 | 4:54-5:41 |  | C | зона коррозии | М98+77.73/Т5-2330.04 | [5 empty] | 2.7
3770 | 145330 | 161563.46 | 5.23 / -6.28 | Кластер коррозии | 11.51 | 12.9 | 10 | 107 | 293 | 4:41-5:36 |  | C | зона коррозии | М98+78.09/Т5-2329.68 | [5 empty] | 1.3
3771 | 145330 | 161563.54 | 5.30 / -6.20 | Коррозия | 11.51 | 12.9 | 13 | 23 | 36 | 4:14-4:21 |  | C | на фоне более слабой | М98+78.17/Т5-2329.60 | [5 empty] | 1.7
| 145340 | 161569.74 |  | Труба ПШ | 6.09 | 12.9 | 0 |  |  | 0.5 |  |  |  | М98+84.37/Т5-2323.40 | 1 | Х70 (15.7) | 510 | 610
| 145350 | 161575.82 |  | Труба ПШ | 11.46 | 12.9 | 0 |  |  | 0.1 |  |  |  | М98+90.46/Т5-2317.31 | 1 | Х70 (15.7) | 510 | 610
| 145360 | 161587.28 |  | Труба ПШ | 11.65 | 12.9 | 0 |  |  | 0.1 |  |  |  | М98+101.91/Т5-2305.86 | 1 | Х70 (15.7) | 510 | 610
| 145370 | 161598.93 |  | Труба ПШ | 11.31 | 12.9 | 0 |  |  | 0.3 |  |  |  | М98+113.56/Т5-2294.21 | 1 | Х70 (15.7) | 510 | 610
| 145380 | 161610.24 |  | Труба ПШ | 11.24 | 12.9 | 0 |  |  | 0.1 |  |  |  | М98+124.87/Т5-2282.90 | 1 | Х70 (15.7) | 510 | 610
| 145390 | 161621.48 |  | Труба ПШ | 11.63 | 12.9 | 0 |  |  | 0.2 |  |  |  | М98+136.11/Т5-2271.66 | 1 | Х70 (15.7) | 510 | 610
| 145400 | 161633.12 |  | Труба ПШ | 11.21 | 12.9 | 0 |  |  | 0.2 |  |  |  | М98+147.75/Т5-2260.02 | 1 | Х70 (15.7) | 510 | 610
3773 | 145400 | 161643.82 | 10.70 / -0.51 | Аномалия продольного шва | 11.21 | 12.9 | 10 | 29 | 20 | 5:44-5:46 |  | C |  | М98+158.45/Т5-2249.32 | [5 empty] | 1.3
| 145410 | 161644.33 |  | Труба ПШ | 11.37 | 12.9 | 0 |  |  | 0.1 |  |  |  | М98+158.96/Т5-2248.81 | 1 | Х70 (15.7) | 510 | 610
| 145420 | 161655.69 |  | Труба ПШ | 2.22 | 12.9 | 0 |  |  | 0 |  |  |  | М98+170.32/Т5-2237.45 | 1 | Х70 (15.7) | 510 | 610
| 145430а | 161657.91 |  | Труба ПШ | 1.89 | 12.9 | 0 |  |  | 0 |  |  |  | М98+172.54/Т5-2235.23 | 1 | Х70 (15.7) | 510 | 610
| 145430б | 161659.8 |  | Труба ПШ | 8.39 | 12.9 | 0 |  |  | 0.1 |  |  |  | М98+174.43/Т5-2233.34 | 1 | Х70 (15.7) | 510 | 610
| 145440 | 161668.19 |  | Труба ПШ | 11.45 | 12.9 | 0 |  |  | 0.1 |  |  |  | М98+182.82/Т5-2224.95 | 1 | Х70 (15.7) | 510 | 610
| 145450 | 161679.65 |  | Труба ПШ | 11.45 | 12.9 | 0 |  |  | 0.2 |  |  |  | М98+194.28/Т5-2213.49 | 1 | Х70 (15.7) | 510 | 610
| 145460 | 161691.1 |  | Труба ПШ | 11.56 | 12.9 | 0 |  |  | 0.1 |  |  |  | М98+205.73/Т5-2202.04 | 1 | Х70 (15.7) | 510 | 610
| 145470 | 161702.66 |  | Труба ПШ | 11.29 | 12.9 | 0 |  |  | 0 |  |  |  | М98+217.29/Т5-2190.48 | 1 | Х70 (15.7) | 510 | 610
| 145480 | 161713.95 |  | Труба ПШ | 11.68 | 12.9 | 0 |  |  | 0.2 |  |  |  | М98+228.58/Т5-2179.19 | 1 | Х70 (15.7) | 510 | 610
| 145490 | 161725.63 |  | Труба ПШ | 11.63 | 12.9 | 0 |  |  | 0 |  |  |  | М98+240.27/Т5-2167.50 | 1 | Х70 (15.7) | 510 | 610
| 145500 | 161737.27 |  | Труба ПШ | 11.65 | 12.9 | 0 |  |  | 0.2 |  |  |  | М98+251.90/Т5-2155.87 | 1 | Х70 (15.7) | 510 | 610
| 145510 | 161748.92 |  | Труба ПШ | 11.16 | 12.9 | 0 |  |  | 0.1 |  |  |  | М98+263.55/Т5-2144.22 | 1 | Х70 (15.7) | 510 | 610
| 145520 | 161760.08 |  | Труба ПШ | 11.64 | 12.9 | 0 |  |  | 0.1 |  |  |  | М98+274.71/Т5-2133.06 | 1 | Х70 (15.7) | 510 | 610
| 145530 | 161771.72 |  | Труба ПШ | 9.34 | 12.9 | 0 |  |  | 0.1 |  |  |  | М98+286.35/Т5-2121.42 | 1 | Х70 (15.7) | 510 | 610
| 145540 | 161781.06 |  | Труба ПШ | 11.66 | 12.9 | 0 |  |  | 0.1 |  |  |  | М98+295.69/Т5-2112.08 | 1 | Х70 (15.7) | 510 | 610
| 145550 | 161792.72 |  | Труба ПШ | 9.76 | 12.9 | 0 |  |  | 0.3 |  |  |  | М98+307.35/Т5-2100.42 | 1 | Х70 (15.7) | 510 | 610
| 145560 | 161802.48 |  | Труба ПШ | 11.63 | 12.9 | 0 |  |  | 0.1 |  |  |  | М98+317.11/Т5-2090.66 | 1 | Х70 (15.7) | 510 | 610
| 145570 | 161814.1 |  | Труба ПШ | 11.64 | 12.9 | 0 |  |  | 0.3 |  |  |  | М98+328.73/Т5-2079.04 | 1 | Х70 (15.7) | 510 | 610
3775 | 145570 | 161817.97 | 3.87 / -7.77 | Аномалия продольного шва | 11.64 | 12.9 | 0 | 457 | 20 | 2:41-2:43 |  | C | нарушение формы продольного шва, в зоне вмятины | М98+332.61/Т5-2075.16 | [5 empty] | 0
| 145580 | 161825.74 |  | Труба ПШ | 11.35 | 12.9 | 0 |  |  | 0.4 |  |  |  | М98+340.37/Т5-2067.40 | 1 | Х70 (15.7) | 510 | 610
| 145590 | 161837.09 |  | Труба ПШ | 11.59 | 12.9 | 0 |  |  | 0.2 |  |  |  | М98+351.72/Т5-2056.05 | 1 | Х70 (15.7) | 510 | 610
| 145600 | 161848.68 |  | Труба ПШ | 11.6 | 12.9 | 0 |  |  | 0.1 |  |  |  | М98+363.31/Т5-2044.46 | 1 | Х70 (15.7) | 510 | 610
| 145610 | 161860.28 |  | Труба ПШ | 11.11 | 12.9 | 0 |  |  | 0.1 |  |  |  | М98+374.91/Т5-2032.86 | 1 | Х70 (15.7) | 510 | 610
| 145620 | 161871.39 |  | Труба ПШ | 11.65 | 12.9 | 0 |  |  | 0.2 |  |  |  | М98+386.02/Т5-2021.75 | 1 | Х70 (15.7) | 510 | 610
| 145630 | 161883.04 |  | Труба ПШ | 11.65 | 12.9 | 0 |  |  | 0.1 |  |  |  | М98+397.67/Т5-2010.10 | 1 | Х70 (15.7) | 510 | 610
| 145640 | 161894.69 |  | Труба ПШ | 11.31 | 12.9 | 0 |  |  | 0.2 |  |  |  | М98+409.32/Т5-1998.45 | 1 | Х70 (15.7) | 510 | 610
| 145650 | 161906 |  | Труба ПШ | 11.59 | 12.9 | 0 |  |  | 0 |  |  |  | М98+420.63/Т5-1987.14 | 1 | Х70 (15.7) | 510 | 610
| 145660 | 161917.59 |  | Труба ПШ | 11.65 | 12.9 | 0 |  |  | 0.1 |  |  |  | М98+432.22/Т5-1975.55 | 1 | Х70 (15.7) | 510 | 610
| 145670 | 161929.24 |  | Труба ПШ | 11.63 | 12.9 | 0 |  |  | 0.2 |  |  |  | М98+443.87/Т5-1963.90 | 1 | Х70 (15.7) | 510 | 610
| 145680 | 161940.86 |  | Труба ПШ | 11.62 | 12.9 | 0 |  |  | 0.2 |  |  |  | М98+455.50/Т5-1952.27 | 1 | Х70 (15.7) | 510 | 610
| 145690 | 161952.48 |  | Труба ПШ | 11.67 | 12.9 | 0 |  |  | 0.1 |  |  |  | М98+467.11/Т5-1940.66 | 1 | Х70 (15.7) | 510 | 610
| 145700 | 161964.15 |  | Труба ПШ | 11.63 | 12.9 | 0 |  |  | 0.4 |  |  |  | М98+478.78/Т5-1928.99 | 1 | Х70 (15.7) | 510 | 610
| 145710 | 161975.78 |  | Труба ПШ | 11.48 | 12.9 | 0 |  |  | 0.1 |  |  |  | М98+490.41/Т5-1917.36 | 1 | Х70 (15.7) | 510 | 610
| 145720 | 161987.26 |  | Труба ПШ | 11.68 | 12.9 | 0 |  |  | 0.1 |  |  |  | М98+501.89/Т5-1905.88 | 1 | Х70 (15.7) | 510 | 610
| 145730 | 161998.94 |  | Труба ПШ | 11.63 | 12.9 | 0 |  |  | 0.1 |  |  |  | М98+513.57/Т5-1894.20 | 1 | Х70 (15.7) | 510 | 610
3777 | 145730 | 161998.94 | 0.00 / -11.63 | Аномалия кольцевого шва | 11.63 | 12.9 | 0 | 0 | 54 | 5:45-5:55 |  | B | эквивалент потери металл 29% | М98+513.57/Т5-1894.20 | [5 empty] | 0
| 145740 | 162010.57 |  | Труба ПШ | 11.32 | 12.9 | 0 |  |  | 0.2 |  |  |  | М98+525.20/Т5-1882.57 | 1 | Х70 (15.7) | 510 | 610
| 145750 | 162021.89 |  | Труба ПШ | 11.65 | 12.9 | 0 |  |  | 0.1 |  |  |  | М98+536.52/Т5-1871.25 | 1 | Х70 (15.7) | 510 | 610
| 145760 | 162033.54 |  | Труба ПШ | 11.67 | 12.9 | 0 |  |  | 0.1 |  |  |  | М98+548.18/Т5-1859.59 | 1 | Х70 (15.7) | 510 | 610
3779 | 145760 | 162033.54 | 0.00 / -11.67 | Аномалия кольцевого шва | 11.67 | 12.9 | 0 | 0 | 102 | 6:21-6:40 |  | C |  | М98+548.18/Т5-1859.59 | [5 empty] | 0
| 145770 | 162045.22 |  | Труба ПШ | 11.02 | 12.9 | 0 |  |  | 0 |  |  |  | М98+559.85/Т5-1847.92 | 1 | Х70 (15.7) | 510 | 610
| 145780 | 162056.24 |  | Труба ПШ | 11.4 | 12.9 | 0 |  |  | 0.2 |  |  |  | М98+570.87/Т5-1836.90 | 1 | Х70 (15.7) | 510 | 610
| 145790 | 162067.63 |  | Труба ПШ | 11.61 | 12.9 | 0 |  |  | 0.1 |  |  |  | М98+582.27/Т5-1825.50 | 1 | Х70 (15.7) | 510 | 610
| 145800 | 162079.25 |  | Труба ПШ | 11.51 | 12.9 | 0 |  |  | 0.1 |  |  |  | М98+593.88/Т5-1813.89 | 1 | Х70 (15.7) | 510 | 610
| 145810 | 162090.76 |  | Труба ПШ | 11.44 | 12.9 | 0 |  |  | 0.1 |  |  |  | М98+605.39/Т5-1802.38 | 1 | Х70 (15.7) | 510 | 610
| 145820 | 162102.2 |  | Труба ПШ | 11.63 | 12.9 | 0 |  |  | 0.1 |  |  |  | М98+616.84/Т5-1790.93 | 1 | Х70 (15.7) | 510 | 610
| 145830 | 162113.84 |  | Труба ПШ | 11.62 | 12.9 | 0 |  |  | 0.1 |  |  |  | М98+628.47/Т5-1779.30 | 1 | Х70 (15.7) | 510 | 610
3781 | 145830 | 162116.16 | 2.33 / -9.29 | Аномалия продольного шва | 11.62 | 12.9 | 0 | 159 | 20 | 3:09-3:11 |  | C | нарушение формы продольного шва | М98+630.80/Т5-1776.97 | [5 empty] | 0
| 145840 | 162125.45 |  | Труба ПШ | 11.64 | 12.9 | 0 |  |  | 0.1 |  |  |  | М98+640.09/Т5-1767.68 | 1 | Х70 (15.7) | 510 | 610
| 145850 | 162137.09 |  | Труба ПШ | 11.53 | 12.9 | 0 |  |  | 0.1 |  |  |  | М98+651.72/Т5-1756.05 | 1 | Х70 (15.7) | 510 | 610
| 145860 | 162148.62 |  | Труба ПШ | 11.68 | 12.9 | 0 |  |  | 0.3 |  |  |  | М98+663.25/Т5-1744.52 | 1 | Х70 (15.7) | 510 | 610
| 145870 | 162160.3 |  | Труба ПШ | 11.52 | 12.9 | 0 |  |  | 0.2 |  |  |  | М98+674.93/Т5-1732.84 | 1 | Х70 (15.7) | 510 | 610
| 145880 | 162171.82 |  | Труба ПШ | 11.61 | 12.9 | 0 |  |  | 0.2 |  |  |  | М98+686.46/Т5-1721.31 | 1 | Х70 (15.7) | 510 | 610
| 145890 | 162183.43 |  | Труба ПШ | 11.65 | 12.9 | 0 |  |  | 0 |  |  |  | М98+698.07/Т5-1709.70 | 1 | Х70 (15.7) | 510 | 610
| 145900 | 162195.08 |  | Труба ПШ | 11.56 | 12.9 | 0 |  |  | 0 |  |  |  | М98+709.71/Т5-1698.06 | 1 | Х70 (15.7) | 510 | 610
| 145910 | 162206.64 |  | Труба ПШ | 11.59 | 12.9 | 0 |  |  | 0.2 |  |  |  | М98+721.27/Т5-1686.50 | 1 | Х70 (15.7) | 510 | 610
3783 | 145910 | 162206.64 | 0.00 / -11.59 | Аномалия кольцевого шва | 11.59 | 12.9 | 0 | 0 | 78 | 6:03-6:18 |  | C |  | М98+721.27/Т5-1686.50 | [5 empty] | 0
| 145920 | 162218.23 |  | Труба ПШ | 11.54 | 12.9 | 0 |  |  | 0.1 |  |  |  | М98+732.86/Т5-1674.91 | 1 | Х70 (15.7) | 510 | 610
| 145930 | 162229.77 |  | Труба ПШ | 11.66 | 12.9 | 0 |  |  | 0.1 |  |  |  | М98+744.40/Т5-1663.37 | 1 | Х70 (15.7) | 510 | 610
| 145940 | 162241.42 |  | Труба ПШ | 11.16 | 12.9 | 0 |  |  | 0.2 |  |  |  | М98+756.06/Т5-1651.71 | 1 | Х70 (15.7) | 510 | 610
| 145950 | 162252.58 |  | Труба ПШ | 11.5 | 12.9 | 0 |  |  | 0.2 |  |  |  | М98+767.21/Т5-1640.56 | 1 | Х70 (15.7) | 510 | 610
| 145960 | 162264.08 |  | Труба ПШ | 11.65 | 12.9 | 0 |  |  | 0.2 |  |  |  | М98+778.71/Т5-1629.06 | 1 | Х70 (15.7) | 510 | 610
| 145970 | 162275.73 |  | Труба ПШ | 11.68 | 12.9 | 0 |  |  | 0.2 |  |  |  | М98+790.36/Т5-1617.41 | 1 | Х70 (15.7) | 510 | 610
| 145980 | 162287.4 |  | Труба ПШ | 11.61 | 12.9 | 0 |  |  | 0.1 |  |  |  | М98+802.03/Т5-1605.74 | 1 | Х70 (15.7) | 510 | 610
| 145990 | 162299.01 |  | Труба ПШ | 11.52 | 12.9 | 0 |  |  | 0.1 |  |  |  | М98+813.64/Т5-1594.13 | 1 | Х70 (15.7) | 510 | 610
| 146000 | 162310.53 |  | Труба ПШ | 11.57 | 12.9 | 0 |  |  | 0.2 |  |  |  | М98+825.17/Т5-1582.60 | 1 | Х70 (15.7) | 510 | 610
3785 | 146000 | 162310.53 | 0.00 / -11.57 | Аномалия кольцевого шва | 11.57 | 12.9 | 0 | 0 | 150 | 6:54-7:22 |  | C |  | М98+825.17/Т5-1582.60 | [5 empty] | 0
| 146010 | 162322.11 |  | Труба ПШ | 11.26 | 12.9 | 0 |  |  | 0.1 |  |  |  | М98+836.74/Т5-1571.03 | 1 | Х70 (15.7) | 510 | 610
| 146020 | 162333.37 |  | Труба ПШ | 11.49 | 12.9 | 0 |  |  | 0.1 |  |  |  | М98+848.00/Т5-1559.77 | 1 | Х70 (15.7) | 510 | 610
| 146030 | 162344.86 |  | Труба ПШ | 11.61 | 12.9 | 0 |  |  | 0.3 |  |  |  | М98+859.49/Т5-1548.28 | 1 | Х70 (15.7) | 510 | 610
| 146040 | 162356.47 |  | Труба ПШ | 11.64 | 12.9 | 0 |  |  | 0.2 |  |  |  | М98+871.10/Т5-1536.67 | 1 | Х70 (15.7) | 510 | 610
| 146050 | 162368.11 |  | Труба ПШ | 11.47 | 12.9 | 0 |  |  | 0.1 |  |  |  | М98+882.75/Т5-1525.02 | 1 | Х70 (15.7) | 510 | 610
| 146060 | 162379.59 |  | Труба ПШ | 11.62 | 12.9 | 0 |  |  | 0.1 |  |  |  | М98+894.22/Т5-1513.55 | 1 | Х70 (15.7) | 510 | 610
3787 | 146060 | 162379.59 | 0.00 / -11.62 | Аномалия кольцевого шва | 11.62 | 12.9 | 0 | 0 | 844 | 3:57-6:36 |  | C |  | М98+894.22/Т5-1513.55 | [5 empty] | 0
| 146070 | 162391.21 |  | Труба ПШ | 11.45 | 12.9 | 0 |  |  | 0.2 |  |  |  | М98+905.84/Т5-1501.93 | 1 | Х70 (15.7) | 510 | 610
3789 | 146070 | 162400.88 | 9.67 / -1.78 | Металл снаружи | 11.45 | 12.9 | 0 | 135 | 234 | 1:06-1:50 |  | C |  | М98+915.51/Т5-1492.26 | [5 empty] | 0
| 146080 | 162402.66 |  | Труба ПШ | 11.63 | 12.9 | 0 |  |  | 0.1 |  |  |  | М98+917.29/Т5-1490.48 | 1 | Х70 (15.7) | 510 | 610
| 146090 | 162414.29 |  | Труба ПШ | 11.22 | 12.9 | 0 |  |  | 0.3 |  |  |  | М98+928.92/Т5-1478.85 | 1 | Х70 (15.7) | 510 | 610
| 146100 | 162425.51 |  | Труба ПШ | 11.24 | 12.9 | 0 |  |  | 0.2 |  |  |  | М98+940.14/Т5-1467.63 | 1 | Х70 (15.7) | 510 | 610
| 146110 | 162436.75 |  | Труба ПШ | 11.19 | 12.9 | 0 |  |  | 0.1 |  |  |  | М98+951.38/Т5-1456.39 | 1 | Х70 (15.7) | 510 | 610
| 146120 | 162447.94 |  | Труба ПШ | 11.32 | 12.9 | 0 |  |  | 0.5 |  |  |  | М98+962.57/Т5-1445.20 | 1 | Х70 (15.7) | 510 | 610
| 146130 | 162459.25 |  | Труба ПШ | 11.33 | 12.9 | 0 |  |  | 0.1 |  |  |  | М98+973.88/Т5-1433.89 | 1 | Х70 (15.7) | 510 | 610
| 146140 | 162470.58 |  | Труба ПШ | 11.66 | 12.9 | 0 |  |  | 0.2 |  |  |  | М98+985.21/Т5-1422.56 | 1 | Х70 (15.7) | 510 | 610
| 146150 | 162482.24 |  | Труба ПШ | 11.15 | 12.9 | 0 |  |  | 0.2 |  |  |  | М98+996.87/Т5-1410.90 | 1 | Х70 (15.7) | 510 | 610
3791 | 146150 | 162482.24 | 0.00 / -11.15 | Аномалия кольцевого шва | 11.15 | 12.9 | 0 | 0 | 144 | 5:42-6:09 |  | C |  | М98+996.87/Т5-1410.90 | [5 empty] | 0
| 146160 | 162493.38 |  | Труба ПШ | 9.2 | 12.9 | 0 |  |  | 0.1 |  |  |  | М98+1008.02/Т5-1399.75 | 1 | Х70 (15.7) | 510 | 610
| 146170 | 162502.59 |  | Труба ПШ | 11.65 | 12.9 | 0 |  |  | 0.2 |  |  |  | М98+1017.22/Т5-1390.55 | 1 | Х70 (15.7) | 510 | 610
| 146180 | 162514.23 |  | Труба ПШ | 11.62 | 12.9 | 0 |  |  | 0.2 |  |  |  | М98+1028.86/Т5-1378.91 | 1 | Х70 (15.7) | 510 | 610
| 146190 | 162525.85 |  | Труба ПШ | 11.3 | 12.9 | 0 |  |  | 0.1 |  |  |  | М98+1040.48/Т5-1367.29 | 1 | Х70 (15.7) | 510 | 610
| 146200 | 162537.15 |  | Труба ПШ | 9.82 | 12.9 | 0 |  |  | 0.1 |  |  |  | М98+1051.78/Т5-1355.99 | 1 | Х70 (15.7) | 510 | 610
| 146210 | 162546.97 |  | Труба ПШ | 11.65 | 12.9 | 0 |  |  | 0.2 |  |  |  | М98+1061.60/Т5-1346.17 | 1 | Х70 (15.7) | 510 | 610
| 146220 | 162558.62 |  | Труба ПШ | 11.61 | 12.9 | 0 |  |  | 0 |  |  |  | М98+1073.25/Т5-1334.52 | 1 | Х70 (15.7) | 510 | 610
| 146230 | 162570.22 |  | Труба ПШ | 10.55 | 12.9 | 0 |  |  | 0.3 |  |  |  | М98+1084.85/Т5-1322.92 | 1 | Х70 (15.7) | 510 | 610
| 146240 | 162580.77 |  | Труба ПШ | 11.38 | 12.9 | 0 |  |  | 0.1 |  |  |  | М98+1095.40/Т5-1312.37 | 1 | Х70 (15.7) | 510 | 610
| 146250 | 162592.15 |  | Труба ПШ | 11.39 | 12.9 | 0 |  |  | 0 |  |  |  | М98+1106.79/Т5-1300.98 | 1 | Х70 (15.7) | 510 | 610
| 146260 | 162603.54 |  | Труба ПШ | 11.39 | 12.9 | 0 |  |  | 0.1 |  |  |  | М98+1118.17/Т5-1289.60 | 1 | Х70 (15.7) | 510 | 610
| 146270 | 162614.93 |  | Труба ПШ | 11.66 | 12.9 | 0 |  |  | 0.2 |  |  |  | М98+1129.56/Т5-1278.21 | 1 | Х70 (15.7) | 510 | 610
| 146280 | 162626.59 |  | Труба ПШ | 11.57 | 12.9 | 0 |  |  | 0.2 |  |  |  | М98+1141.22/Т5-1266.55 | 1 | Х70 (15.7) | 510 | 610
| 146290 | 162638.17 |  | Труба ПШ | 11.62 | 12.9 | 0 |  |  | 0.1 |  |  |  | М98+1152.80/Т5-1254.97 | 1 | Х70 (15.7) | 510 | 610
| 146300 | 162649.79 |  | Труба ПШ | 11.48 | 12.9 | 0 |  |  | 0.1 |  |  |  | М98+1164.42/Т5-1243.35 | 1 | Х70 (15.7) | 510 | 610
| 146310 | 162661.26 |  | Труба ПШ | 11.64 | 12.9 | 0 |  |  | 0.1 |  |  |  | М98+1175.90/Т5-1231.87 | 1 | Х70 (15.7) | 510 | 610
| 146320 | 162672.91 |  | Труба ПШ | 11.46 | 12.9 | 0 |  |  | 0.1 |  |  |  | М98+1187.54/Т5-1220.23 | 1 | Х70 (15.7) | 510 | 610
3793 | 146320 | 162676.55 | 3.65 / -7.81 | Аномалия продольного шва | 11.46 | 12.9 | 0 | 438 | 20 | 4:49-4:51 |  | C | нарушение формы продольного шва, в зоне вмятины | М98+1191.19/Т5-1216.58 | [5 empty] | 0
| 146330 | 162684.37 |  | Труба ПШ | 11.61 | 12.9 | 0 |  |  | 0.1 |  |  |  | М98+1199.00/Т5-1208.77 | 1 | Х70 (15.7) | 510 | 610
| 146340 | 162695.97 |  | Труба ПШ | 11.66 | 12.9 | 0 |  |  | 0.1 |  |  |  | М98+1210.60/Т5-1197.17 | 1 | Х70 (15.7) | 510 | 610
| 146350 | 162707.63 |  | Труба ПШ | 11.41 | 12.9 | 0 |  |  | 0.2 |  |  |  | М98+1222.27/Т5-1185.50 | 1 | Х70 (15.7) | 510 | 610
| 146360 | 162719.05 |  | Труба ПШ | 11.66 | 12.9 | 0 |  |  | 0.1 |  |  |  | М98+1233.68/Т5-1174.09 | 1 | Х70 (15.7) | 510 | 610
| 146370 | 162730.71 |  | Труба ПШ | 11.57 | 12.9 | 0 |  |  | 0.3 |  |  |  | М98+1245.34/Т5-1162.43 | 1 | Х70 (15.7) | 510 | 610
3795 | 146370 | 162730.71 | 0.00 / -11.57 | Аномалия кольцевого шва | 11.57 | 12.9 | 0 | 0 | 246 | 4:57-5:43 |  | C |  | М98+1245.34/Т5-1162.43 | [5 empty] | 0
| 146380 | 162742.28 |  | Труба ПШ | 11.69 | 12.9 | 0 |  |  | 0.1 |  |  |  | М98+1256.91/Т5-1150.86 | 1 | Х70 (15.7) | 510 | 610
| 146390 | 162753.97 |  | Труба ПШ | 11.66 | 12.9 | 0 |  |  | 0 |  |  |  | М98+1268.60/Т5-1139.17 | 1 | Х70 (15.7) | 510 | 610
| 146400 | 162765.62 |  | Труба ПШ | 10.69 | 12.9 | 0 |  |  | 0.1 |  |  |  | М98+1280.26/Т5-1127.51 | 1 | Х70 (15.7) | 510 | 610
| 146410 | 162776.31 |  | Труба ПШ | 11.57 | 12.9 | 0 |  |  | 0.1 |  |  |  | М98+1290.95/Т5-1116.82 | 1 | Х70 (15.7) | 510 | 610
| 146420 | 162787.89 |  | Труба ПШ | 11.62 | 12.9 | 0 |  |  | 0.1 |  |  |  | М98+1302.52/Т5-1105.25 | 1 | Х70 (15.7) | 510 | 610
| 146430 | 162799.51 |  | Труба ПШ | 11.64 | 12.9 | 0 |  |  | 0.2 |  |  |  | М98+1314.14/Т5-1093.63 | 1 | Х70 (15.7) | 510 | 610
| 146440 | 162811.15 |  | Труба ПШ | 11.58 | 12.9 | 0 |  |  | 0.1 |  |  |  | М98+1325.78/Т5-1081.99 | 1 | Х70 (15.7) | 510 | 610
| 146450 | 162822.73 |  | Труба ПШ | 11.67 | 12.9 | 0 |  |  | 0.3 |  |  |  | М98+1337.36/Т5-1070.41 | 1 | Х70 (15.7) | 510 | 610
3797 | 146450 | 162822.73 | 0.00 / -11.67 | Аномалия кольцевого шва | 11.67 | 12.9 | 0 | 0 | 1258 | 8:56-0:52 |  | C |  | М98+1337.36/Т5-1070.41 | [5 empty] | 0
| 146460 | 162834.4 |  | Труба ПШ | 11.25 | 12.9 | 0 |  |  | 0.2 |  |  |  | М98+1349.03/Т5-1058.74 | 1 | Х70 (15.7) | 510 | 610
| 146470 | 162845.65 |  | Труба ПШ | 11.63 | 12.9 | 0 |  |  | 0.1 |  |  |  | М98+1360.28/Т5-1047.49 | 1 | Х70 (15.7) | 510 | 610
| 146480 | 162857.28 |  | Труба ПШ | 11.19 | 12.9 | 0 |  |  | 0.4 |  |  |  | М98+1371.91/Т5-1035.86 | 1 | Х70 (15.7) | 510 | 610
| 146490 | 162868.47 |  | Труба ПШ | 11.47 | 12.9 | 0 |  |  | 0.1 |  |  |  | М98+1383.10/Т5-1024.67 | 1 | Х70 (15.7) | 510 | 610
| 146500 | 162879.93 |  | Труба ПШ | 11.47 | 12.9 | 0 |  |  | 0.1 |  |  |  | М98+1394.57/Т5-1013.20 | 1 | Х70 (15.7) | 510 | 610
| 146510 | 162891.41 |  | Труба ПШ | 11.33 | 12.9 | 0 |  |  | 0 |  |  |  | М98+1406.04/Т5-1001.73 | 1 | Х70 (15.7) | 510 | 610
| 146520 | 162902.74 |  | Труба ПШ | 11.58 | 12.9 | 0 |  |  | 0.4 |  |  |  | М98+1417.37/Т5-990.40 | 1 | Х70 (15.7) | 510 | 610
| 146530 | 162914.32 |  | Труба ПШ | 11.44 | 12.9 | 0 |  |  | 0 |  |  |  | М98+1428.95/Т5-978.82 | 1 | Х70 (15.7) | 510 | 610
| 146540 | 162925.76 |  | Труба ПШ | 11.23 | 12.9 | 0 |  |  | 0.3 |  |  |  | М98+1440.39/Т5-967.38 | 1 | Х70 (15.7) | 510 | 610
| 146550 | 162936.99 |  | Труба ПШ | 11.62 | 12.9 | 0 |  |  | 0.2 |  |  |  | М98+1451.62/Т5-956.15 | 1 | Х70 (15.7) | 510 | 610
| 146560 | 162948.61 |  | Труба ПШ | 11.66 | 12.9 | 0 |  |  | 0 |  |  |  | М98+1463.24/Т5-944.53 | 1 | Х70 (15.7) | 510 | 610
| 146570 | 162960.27 |  | Труба ПШ | 11.66 | 12.9 | 0 |  |  | 0.1 |  |  |  | М98+1474.90/Т5-932.87 | 1 | Х70 (15.7) | 510 | 610
| 146580 | 162971.93 |  | Труба ПШ | 11.43 | 12.9 | 0 |  |  | 0.2 |  |  |  | М98+1486.56/Т5-921.21 | 1 | Х70 (15.7) | 510 | 610
3799 | 146580 | 162971.93 | 0.00 / -11.43 | Аномалия кольцевого шва | 11.43 | 12.9 | 0 | 0 | 287 | 3:20-4:14 |  | C |  | М98+1486.56/Т5-921.21 | [5 empty] | 0
3800 | 146580 | 162976.82 | 4.89 / -6.54 | Коррозия | 11.43 | 12.9 | 17 | 19 | 18 | 5:06-5:09 |  | C | на фоне более слабой | М98+1491.45/Т5-916.32 | [5 empty] | 2.2
3801 | 146580 | 162977.14 | 5.21 / -6.22 | Коррозия | 11.43 | 12.9 | 13 | 16 | 24 | 3:07-3:11 |  | C | на фоне более слабой | М98+1491.77/Т5-916.00 | [5 empty] | 1.7
3802 | 146580 | 162977.16 | 5.23 / -6.20 | Кластер коррозии | 11.43 | 12.9 | 15 | 68 | 216 | 4:02-4:42 |  | C | зона коррозии | М98+1491.79/Т5-915.98 | [5 empty] | 1.9
| 146590 | 162983.36 |  | Труба ПШ | 11.53 | 12.9 | 0 |  |  | 0.1 |  |  |  | М98+1497.99/Т5-909.78 | 1 | Х70 (15.7) | 510 | 610
| 146600 | 162994.89 |  | Труба ПШ | 11.66 | 12.9 | 0 |  |  | 0.1 |  |  |  | М98+1509.52/Т5-898.25 | 1 | Х70 (15.7) | 510 | 610
| 146610 | 163006.54 |  | Труба ПШ | 11.64 | 12.9 | 0 |  |  | 0.2 |  |  |  | М98+1521.18/Т5-886.59 | 1 | Х70 (15.7) | 510 | 610
| 146620 | 163018.18 |  | Труба ПШ | 11.47 | 12.9 | 0 |  |  | 0.2 |  |  |  | М98+1532.82/Т5-874.95 | 1 | Х70 (15.7) | 510 | 610
| 146630 | 163029.65 |  | Труба ПШ | 11.43 | 12.9 | 0 |  |  | 0.2 |  |  |  | М98+1544.28/Т5-863.49 | 1 | Х70 (15.7) | 510 | 610
| 146640 | 163041.08 |  | Труба ПШ | 11.67 | 12.9 | 0 |  |  | 0.1 |  |  |  | М98+1555.71/Т5-852.06 | 1 | Х70 (15.7) | 510 | 610
| 146650 | 163052.74 |  | Труба ПШ | 11.66 | 12.9 | 0 |  |  | 0.2 |  |  |  | М98+1567.37/Т5-840.40 | 1 | Х70 (15.7) | 510 | 610
| 146660 | 163064.4 |  | Труба ПШ | 11.58 | 12.9 | 0 |  |  | 0.2 |  |  |  | М98+1579.04/Т5-828.73 | 1 | Х70 (15.7) | 510 | 610
| 146670 | 163075.98 |  | Труба ПШ | 10.48 | 12.9 | 0 |  |  | 0.2 |  |  |  | М98+1590.61/Т5-817.16 | 1 | Х70 (15.7) | 510 | 610
| 146680 | 163086.46 |  | Труба ПШ | 11.44 | 12.9 | 0 |  |  | 0.2 |  |  |  | М98+1601.09/Т5-806.68 | 1 | Х70 (15.7) | 510 | 610
| 146690 | 163097.9 |  | Труба ПШ | 11.63 | 12.9 | 0 |  |  | 0.1 |  |  |  | М98+1612.53/Т5-795.24 | 1 | Х70 (15.7) | 510 | 610
| 146700 | 163109.53 |  | Труба ПШ | 11.62 | 12.9 | 0 |  |  | 0.2 |  |  |  | М98+1624.16/Т5-783.61 | 1 | Х70 (15.7) | 510 | 610
| 146710 | 163121.15 |  | Труба ПШ | 11.48 | 12.9 | 0 |  |  | 0.2 |  |  |  | М98+1635.78/Т5-771.99 | 1 | Х70 (15.7) | 510 | 610
| 146720 | 163132.63 |  | Труба ПШ | 11.39 | 12.9 | 0 |  |  | 0.1 |  |  |  | М98+1647.26/Т5-760.51 | 1 | Х70 (15.7) | 510 | 610
| 146730 | 163144.02 |  | Труба ПШ | 10.86 | 12.9 | 0 |  |  | 0.1 |  |  |  | М98+1658.65/Т5-749.12 | 1 | Х70 (15.7) | 510 | 610
| 146740 | 163154.87 |  | Труба ПШ | 11.43 | 12.9 | 0 |  |  | 0 |  |  |  | М98+1669.51/Т5-738.26 | 1 | Х70 (15.7) | 510 | 610
| 146750 | 163166.31 |  | Труба ПШ | 11.1 | 12.9 | 0 |  |  | 0.1 |  |  |  | М98+1680.94/Т5-726.83 | 1 | Х70 (15.7) | 510 | 610
| 146760 | 163177.41 |  | Труба ПШ | 11.47 | 12.9 | 0 |  |  | 0 |  |  |  | М98+1692.04/Т5-715.73 | 1 | Х70 (15.7) | 510 | 610
3804 | 146760 | 163180.7 | 3.29 / -8.17 | Аномалия продольного шва | 11.47 | 12.9 | 10 | 44 | 20 | 4:40-4:42 |  | C |  | М98+1695.33/Т5-712.44 | [5 empty] | 1.3
| 146770 | 163188.87 |  | Труба ПШ | 11.58 | 12.9 | 0 |  |  | 0.1 |  |  |  | М98+1703.50/Т5-704.27 | 1 | Х70 (15.7) | 510 | 610
| 146780 | 163200.45 |  | Труба ПШ | 11.59 | 12.9 | 0 |  |  | 0 |  |  |  | М98+1715.09/Т5-692.68 | 1 | Х70 (15.7) | 510 | 610
3806 | 146780 | 163206.56 | 6.10 / -5.49 | Кластер коррозии | 11.59 | 12.9 | 10 | 81 | 168 | 4:49-5:21 |  | C | зона коррозии | М98+1721.19/Т5-686.58 | [5 empty] | 1.3
3807 | 146780 | 163206.91 | 6.45 / -5.14 | Кластер коррозии | 11.59 | 12.9 | 10 | 85 | 252 | 4:32-5:20 |  | C | зона коррозии | М98+1721.54/Т5-686.23 | [5 empty] | 1.3
| 146790 | 163212.04 |  | Труба ПШ | 11.63 | 12.9 | 0 |  |  | 0.1 |  |  |  | М98+1726.68/Т5-681.09 | 1 | Х70 (15.7) | 510 | 610
| 146800 | 163223.67 |  | Труба ПШ | 11.65 | 12.9 | 0 |  |  | 0.1 |  |  |  | М98+1738.31/Т5-669.46 | 1 | Х70 (15.7) | 510 | 610
| 146810 | 163235.32 |  | Труба ПШ | 11.33 | 12.9 | 0 |  |  | 0.1 |  |  |  | М98+1749.96/Т5-657.81 | 1 | Х70 (15.7) | 510 | 610
3809 | 146810 | 163235.32 | 0.00 / -11.33 | Аномалия кольцевого шва | 11.33 | 12.9 | 0 | 0 | 156 | 5:35-6:05 |  | C |  | М98+1749.96/Т5-657.81 | [5 empty] | 0
| 146820 | 163246.65 |  | Труба ПШ | 11.31 | 12.9 | 0 |  |  | 0 |  |  |  | М98+1761.28/Т5-646.49 | 1 | Х70 (15.7) | 510 | 610
| 146830 | 163257.96 |  | Труба ПШ | 11.59 | 12.9 | 0 |  |  | 0.2 |  |  |  | М98+1772.59/Т5-635.18 | 1 | Х70 (15.7) | 510 | 610
| 146840 | 163269.55 |  | Труба ПШ | 11.39 | 12.9 | 0 |  |  | 0.1 |  |  |  | М98+1784.18/Т5-623.59 | 1 | Х70 (15.7) | 510 | 610
| 146850 | 163280.94 |  | Труба ПШ | 11.17 | 12.9 | 0 |  |  | 0.1 |  |  |  | М98+1795.57/Т5-612.20 | 1 | Х70 (15.7) | 510 | 610
| 146860 | 163292.12 |  | Труба ПШ | 9.66 | 12.9 | 0 |  |  | 0.1 |  |  |  | М98+1806.75/Т5-601.02 | 1 | Х70 (15.7) | 510 | 610
| 146870 | 163301.78 |  | Труба ПШ | 11.44 | 12.9 | 0 |  |  | 0.2 |  |  |  | М98+1816.41/Т5-591.36 | 1 | Х70 (15.7) | 510 | 610
3811 | 146870 | 163301.78 | 0.00 / -11.44 | Аномалия кольцевого шва | 11.44 | 12.9 | 0 | 0 | 192 | 5:48-6:24 |  | C |  | М98+1816.41/Т5-591.36 | [5 empty] | 0
| 146880 | 163313.22 |  | Труба ПШ | 11.59 | 12.9 | 0 |  |  | 0.2 |  |  |  | М98+1827.85/Т5-579.92 | 1 | Х70 (15.7) | 510 | 610
| 146890 | 163324.81 |  | Труба ПШ | 11.42 | 12.9 | 0 |  |  | 0.1 |  |  |  | М98+1839.44/Т5-568.33 | 1 | Х70 (15.7) | 510 | 610
| 146900 | 163336.23 |  | Труба ПШ | 11.41 | 12.9 | 0 |  |  | 0.1 |  |  |  | М98+1850.86/Т5-556.91 | 1 | Х70 (15.7) | 510 | 610
3813 | 146900 | 163342.26 | 6.03 / -5.38 | Заводской дефект | 11.41 | 12.9 | 10 | 22 | 24 | 8:32-8:36 |  | C |  | М98+1856.89/Т5-550.88 | [5 empty] | 1.3
| 146910 | 163347.64 |  | Труба ПШ | 10.19 | 12.9 | 0 |  |  | 0.2 |  |  |  | М98+1862.27/Т5-545.50 | 1 | Х70 (15.7) | 510 | 610
| 146920 | 163357.83 |  | Труба ПШ | 11.63 | 12.9 | 0 |  |  | 0.1 |  |  |  | М98+1872.47/Т5-535.30 | 1 | Х70 (15.7) | 510 | 610
| 146930 | 163369.46 |  | Труба ПШ | 10.68 | 12.9 | 0 |  |  | 0.1 |  |  |  | М98+1884.10/Т5-523.67 | 1 | Х70 (15.7) | 510 | 610
| 146940 | 163380.14 |  | Труба ПШ | 11.6 | 12.9 | 0 |  |  | 0.2 |  |  |  | М98+1894.77/Т5-513.00 | 1 | Х70 (15.7) | 510 | 610
| 146950 | 163391.74 |  | Труба ПШ | 11.62 | 12.9 | 0 |  |  | 0.2 |  |  |  | М98+1906.37/Т5-501.40 | 1 | Х70 (15.7) | 510 | 610
| 146960 | 163403.36 |  | Труба ПШ | 11.36 | 12.9 | 0 |  |  | 0.1 |  |  |  | М98+1917.99/Т5-489.78 | 1 | Х70 (15.7) | 510 | 610
3815 | 146960 | 163403.36 | 0.00 / -11.36 | Аномалия кольцевого шва | 11.36 | 12.9 | 0 | 0 | 60 | 7:05-7:17 |  | C |  | М98+1917.99/Т5-489.78 | [5 empty] | 0
| 146970 | 163414.72 |  | Труба ПШ | 11.44 | 12.9 | 0 |  |  | 0.1 |  |  |  | М98+1929.36/Т5-478.41 | 1 | Х70 (15.7) | 510 | 610
| 146980 | 163426.16 |  | Труба ПШ | 11.53 | 12.9 | 0 |  |  | 0 |  |  |  | М98+1940.80/Т5-466.97 | 1 | Х70 (15.7) | 510 | 610
| 146990 | 163437.69 |  | Труба ПШ | 11.5 | 12.9 | 0 |  |  | 0.1 |  |  |  | М98+1952.33/Т5-455.44 | 1 | Х70 (15.7) | 510 | 610
| 147000 | 163449.19 |  | Труба ПШ | 11.43 | 12.9 | 0 |  |  | 0.1 |  |  |  | М98+1963.82/Т5-443.95 | 1 | Х70 (15.7) | 510 | 610
| 147010 | 163460.62 |  | Труба ПШ | 11.54 | 12.9 | 0 |  |  | 0.1 |  |  |  | М98+1975.25/Т5-432.52 | 1 | Х70 (15.7) | 510 | 610
| 147020 | 163472.16 |  | Труба ПШ | 11.66 | 12.9 | 0 |  |  | 0.1 |  |  |  | М98+1986.79/Т5-420.98 | 1 | Х70 (15.7) | 510 | 610
3817 | 147020 | 163472.16 | 0.00 / -11.66 | Аномалия кольцевого шва | 11.66 | 12.9 | 0 | 0 | 347 | 3:47-4:52 |  | C |  | М98+1986.79/Т5-420.98 | [5 empty] | 0
| 147030 | 163483.82 |  | Труба ПШ | 11.24 | 12.9 | 0 |  |  | 0.1 |  |  |  | М98+1998.45/Т5-409.32 | 1 | Х70 (15.7) | 510 | 610
| 147040 | 163495.05 |  | Труба ПШ | 11.67 | 12.9 | 0 |  |  | 0.2 |  |  |  | М98+2009.69/Т5-398.08 | 1 | Х70 (15.7) | 510 | 610
| 147050 | 163506.72 |  | Труба ПШ | 11.59 | 12.9 | 0 |  |  | 0.2 |  |  |  | М98+2021.36/Т5-386.41 | 1 | Х70 (15.7) | 510 | 610
| 147060 | 163518.32 |  | Труба ПШ | 11.65 | 12.9 | 0 |  |  | 0.2 |  |  |  | М98+2032.95/Т5-374.82 | 1 | Х70 (15.7) | 510 | 610
| 147070 | 163529.97 |  | Труба ПШ | 11.16 | 12.9 | 0 |  |  | 0 |  |  |  | М98+2044.60/Т5-363.17 | 1 | Х70 (15.7) | 510 | 610
| 147080 | 163541.13 |  | Труба ПШ | 11.51 | 12.9 | 0 |  |  | 0.2 |  |  |  | М98+2055.77/Т5-352.00 | 1 | Х70 (15.7) | 510 | 610
| 147090 | 163552.65 |  | Труба ПШ | 11.62 | 12.9 | 0 |  |  | 0.3 |  |  |  | М98+2067.28/Т5-340.49 | 1 | Х70 (15.7) | 510 | 610
| 147100 | 163564.27 |  | Труба ПШ | 11.47 | 12.9 | 0 |  |  | 0.3 |  |  |  | М98+2078.90/Т5-328.87 | 1 | Х70 (15.7) | 510 | 610
| 147110 | 163575.74 |  | Труба ПШ | 11.12 | 12.9 | 0 |  |  | 0.1 |  |  |  | М98+2090.37/Т5-317.40 | 1 | Х70 (15.7) | 510 | 610
3819 | 147110 | 163575.74 | 0.00 / -11.12 | Аномалия кольцевого шва | 11.12 | 12.9 | 0 | 0 | 114 | 5:09-5:31 |  | C |  | М98+2090.37/Т5-317.40 | [5 empty] | 0
| 147120 | 163586.86 |  | Труба ПШ | 11.66 | 12.9 | 0 |  |  | 0.1 |  |  |  | М98+2101.49/Т5-306.28 | 1 | Х70 (15.7) | 510 | 610
| 147130 | 163598.52 |  | Труба ПШ | 10.4 | 12.9 | 0 |  |  | 0.1 |  |  |  | М98+2113.15/Т5-294.62 | 1 | Х70 (15.7) | 510 | 610
| 147140 | 163608.92 |  | Труба ПШ | 11.54 | 12.9 | 0 |  |  | 0.1 |  |  |  | М98+2123.56/Т5-284.21 | 1 | Х70 (15.7) | 510 | 610
3821 | 147140 | 163608.92 | 0.00 / -11.54 | Аномалия кольцевого шва | 11.54 | 12.9 | 0 | 0 | 96 | 3:31-3:50 |  | C |  | М98+2123.56/Т5-284.21 | [5 empty] | 0
3822 | 147140 | 163608.93 | 0.00 / -11.54 | Аномалия кольцевого шва | 11.54 | 12.9 | 0 | 0 | 66 | 5:27-5:40 |  | C |  | М98+2123.56/Т5-284.21 | [5 empty] | 0
| 147150 | 163620.47 |  | Труба ПШ | 11.61 | 12.9 | 0 |  |  | 0.1 |  |  |  | М98+2135.10/Т5-272.67 | 1 | Х70 (15.7) | 510 | 610
| 147160 | 163632.08 |  | Труба ПШ | 11.62 | 12.9 | 0 |  |  | 0.4 |  |  |  | М98+2146.71/Т5-261.06 | 1 | Х70 (15.7) | 510 | 610
| 147170 | 163643.69 |  | Труба ПШ | 11.63 | 12.9 | 0 |  |  | 0.2 |  |  |  | М98+2158.33/Т5-249.44 | 1 | Х70 (15.7) | 510 | 610
| 147180 | 163655.32 |  | Труба ПШ | 11.61 | 12.9 | 0 |  |  | 0.3 |  |  |  | М98+2169.96/Т5-237.81 | 1 | Х70 (15.7) | 510 | 610
| 147190 | 163666.93 |  | Труба ПШ | 9.23 | 12.9 | 0 |  |  | 0.1 |  |  | маркер | М98+2181.56/Т5-226.21 | 1 | Х70 (15.7) | 510 | 610
| 147200 | 163676.16 |  | Труба ПШ | 11.58 | 12.9 | 0 |  |  | 0.3 |  |  |  | М98+2190.79/Т5-216.98 | 1 | Х70 (15.7) | 510 | 610
| 147210 | 163687.74 |  | Труба ПШ | 11.27 | 12.9 | 0 |  |  | 0.1 |  |  |  | М98+2202.37/Т5-205.40 | 1 | Х70 (15.7) | 510 | 610
3824 | 147210 | 163692.72 | 4.98 / -6.29 | Коррозия | 11.27 | 12.9 | 12 | 18 | 24 | 8:12-8:16 |  | C | на фоне более слабой | М98+2207.35/Т5-200.42 | [5 empty] | 1.6
3825 | 147210 | 163693.41 | 5.67 / -5.60 | Коррозия | 11.27 | 12.9 | 20 | 15 | 30 | 8:07-8:13 |  | C | на фоне более слабой | М98+2208.04/Т5-199.73 | [5 empty] | 2.6
| 147220 | 163699.01 |  | Труба ПШ | 11.07 | 12.9 | 0 |  |  | 0.1 |  |  |  | М98+2213.64/Т5-194.13 | 1 | Х70 (15.7) | 510 | 610
| 147230 | 163710.07 |  | Труба ПШ | 11.18 | 12.9 | 0 |  |  | 0.2 |  |  |  | М98+2224.71/Т5-183.06 | 1 | Х70 (15.7) | 510 | 610
| 147240 | 163721.25 |  | Труба ПШ | 11.25 | 12.9 | 0 |  |  | 0.1 |  |  |  | М98+2235.88/Т5-171.89 | 1 | Х70 (15.7) | 510 | 610
| 147250 | 163732.5 |  | Труба ПШ | 10.83 | 12.9 | 0 |  |  | 0.1 |  |  |  | М98+2247.13/Т5-160.64 | 1 | Х70 (15.7) | 510 | 610
| 147260 | 163743.33 |  | Труба ПШ | 11.54 | 12.9 | 0 |  |  | 0.1 |  |  |  | М98+2257.97/Т5-149.80 | 1 | Х70 (15.7) | 510 | 610
| 147270 | 163754.87 |  | Труба ПШ | 11.46 | 12.9 | 0 |  |  | 0.1 |  |  |  | М98+2269.50/Т5-138.27 | 1 | Х70 (15.7) | 510 | 610
| 147280 | 163766.33 |  | Труба ПШ | 11.06 | 12.9 | 0 |  |  | 0.2 |  |  |  | М98+2280.96/Т5-126.81 | 1 | Х70 (15.7) | 510 | 610
| 147290 | 163777.39 |  | Труба ПШ | 11.37 | 12.9 | 0 |  |  | 0.1 |  |  |  | М98+2292.02/Т5-115.75 | 1 | Х70 (15.7) | 510 | 610
3827 | 147290 | 163777.39 | 0.00 / -11.37 | Аномалия кольцевого шва | 11.37 | 12.9 | 0 | 0 | 785 | 4:08-6:35 |  | C |  | М98+2292.02/Т5-115.75 | [5 empty] | 0
| 147300 | 163788.77 |  | Труба ПШ | 11.62 | 12.9 | 0 |  |  | 0.1 |  |  |  | М98+2303.40/Т5-104.37 | 1 | Х70 (15.7) | 510 | 610
| 147310 | 163800.38 |  | Труба ПШ | 11.43 | 12.9 | 0 |  |  | 0.1 |  |  |  | М98+2315.02/Т5-92.75 | 1 | Х70 (15.7) | 510 | 610
| 147320 | 163811.82 |  | Труба ПШ | 11.6 | 12.9 | 0 |  |  | 0.3 |  |  |  | М98+2326.45/Т5-81.32 | 1 | Х70 (15.7) | 510 | 610
| 147330 | 163823.42 |  | Труба ПШ | 11.26 | 12.9 | 0 |  |  | 0.2 |  |  |  | М98+2338.05/Т5-69.72 | 1 | Х70 (15.7) | 510 | 610
| 147340 | 163834.68 |  | Труба ПШ | 11.41 | 12.9 | 0 |  |  | 0.2 |  |  |  | М98+2349.31/Т5-58.46 | 1 | Х70 (15.7) | 510 | 610
| 147350 | 163846.09 |  | Труба ПШ | 11.33 | 12.9 | 0 |  |  | 0 |  |  |  | М98+2360.72/Т5-47.05 | 1 | Х70 (15.7) | 510 | 610
| 147360 | 163857.42 |  | Труба ПШ | 11.33 | 12.9 | 0 |  |  | 0.3 |  |  |  | М98+2372.05/Т5-35.72 | 1 | Х70 (15.7) | 510 | 610
| 147370 | 163868.75 |  | Труба ПШ | 10.96 | 12.9 | 0 |  |  | 0.1 |  |  |  | М98+2383.38/Т5-24.39 | 1 | Х70 (15.7) | 510 | 610
| 147380 | 163879.71 |  | Труба ПШ | 6.45 | 12.9 | 0 |  |  | 0.1 |  |  |  | М98+2394.34/Т5-13.43 | 1 | Х70 (15.7) | 510 | 610
| 147390 | 163886.15 |  | Труба ПШ | 1.5 | 12.9 | 0 |  |  | 0 |  |  |  | М98+2400.78/Т5-6.99 | 1 | Х70 (15.7) | 510 | 610
| 147400 | 163887.66 |  | Труба ПШ | 11.11 | 15.4 | 0 |  |  | 0 |  |  | отвод-врезка | М98+2402.29/Т5-5.48 | 1 | Х70 (15.7) | 510 | 610
| 147410 | 163898.76 |  | Труба ПШ | 4.23 | 12.9 | 0 |  |  | 0.3 |  |  |  | Т5+5.62/М99-588.08 | 1 | Х70 (15.7) | 510 | 610
| 147420 | 163903 |  | Труба ПШ | 10.93 | 12.9 | 0 |  |  | 0.2 |  |  |  | Т5+9.86/М99-583.85 | 1 | Х70 (15.7) | 510 | 610
| 147430 | 163913.92 |  | Труба ПШ | 11.35 | 12.9 | 0 |  |  | 0.2 |  |  |  | Т5+20.78/М99-572.92 | 1 | Х70 (15.7) | 510 | 610
| 147440 | 163925.27 |  | Труба ПШ | 11.67 | 12.9 | 0 |  |  | 0.1 |  |  |  | Т5+32.14/М99-561.57 | 1 | Х70 (15.7) | 510 | 610
| 147450 | 163936.94 |  | Труба ПШ | 11.44 | 12.9 | 0 |  |  | 0.2 |  |  |  | Т5+43.80/М99-549.91 | 1 | Х70 (15.7) | 510 | 610
| 147460 | 163948.38 |  | Труба ПШ | 11.45 | 12.9 | 0 |  |  | 0.2 |  |  |  | Т5+55.24/М99-538.47 | 1 | Х70 (15.7) | 510 | 610
| 147470 | 163959.83 |  | Труба ПШ | 11.07 | 12.9 | 0 |  |  | 0.1 |  |  |  | Т5+66.69/М99-527.02 | 1 | Х70 (15.7) | 510 | 610
| 147480 | 163970.9 |  | Труба ПШ | 11.64 | 12.9 | 0 |  |  | 0.1 |  |  |  | Т5+77.76/М99-515.95 | 1 | Х70 (15.7) | 510 | 610
| 147490 | 163982.53 |  | Труба ПШ | 11.66 | 12.9 | 0 |  |  | 0.2 |  |  |  | Т5+89.40/М99-504.31 | 1 | Х70 (15.7) | 510 | 610
3829 | 147490 | 163982.53 | 0.00 / -11.66 | Аномалия кольцевого шва | 11.66 | 12.9 | 0 | 0 | 1689 | 2:03-7:20 |  | C |  | Т5+89.40/М99-504.31 | [5 empty] | 0
| 147500 | 163994.2 |  | Труба ПШ | 11.66 | 12.9 | 0 |  |  | 0.2 |  |  |  | Т5+101.06/М99-492.65 | 1 | Х70 (15.7) | 510 | 610
| 147510 | 164005.86 |  | Труба ПШ | 11.61 | 12.9 | 0 |  |  | 0.1 |  |  |  | Т5+112.72/М99-480.98 | 1 | Х70 (15.7) | 510 | 610
| 147520 | 164017.47 |  | Труба ПШ | 11.58 | 12.9 | 0 |  |  | 0.1 |  |  |  | Т5+124.33/М99-469.38 | 1 | Х70 (15.7) | 510 | 610
| 147530 | 164029.04 |  | Труба ПШ | 11.63 | 12.9 | 0 |  |  | 0.1 |  |  |  | Т5+135.91/М99-457.80 | 1 | Х70 (15.7) | 510 | 610
| 147540 | 164040.67 |  | Труба ПШ | 11.47 | 12.9 | 0 |  |  | 0 |  |  |  | Т5+147.53/М99-446.17 | 1 | Х70 (15.7) | 510 | 610
| 147550 | 164052.14 |  | Труба ПШ | 11.53 | 12.9 | 0 |  |  | 0.1 |  |  |  | Т5+159.01/М99-434.70 | 1 | Х70 (15.7) | 510 | 610
3831 | 147550 | 164052.14 | 0.00 / -11.53 | Аномалия кольцевого шва | 11.53 | 12.9 | 0 | 0 | 246 | 5:15-6:01 |  | C |  | Т5+159.01/М99-434.70 | [5 empty] | 0
| 147560 | 164063.67 |  | Труба ПШ | 11.38 | 12.9 | 0 |  |  | 0 |  |  |  | Т5+170.53/М99-423.17 | 1 | Х70 (15.7) | 510 | 610
| 147570 | 164075.05 |  | Труба ПШ | 11.57 | 12.9 | 0 |  |  | 0.1 |  |  |  | Т5+181.91/М99-411.79 | 1 | Х70 (15.7) | 510 | 610
| 147580 | 164086.63 |  | Труба ПШ | 11.66 | 12.9 | 0 |  |  | 0.1 |  |  |  | Т5+193.49/М99-400.22 | 1 | Х70 (15.7) | 510 | 610
| 147590 | 164098.29 |  | Труба ПШ | 11.36 | 12.9 | 0 |  |  | 0.1 |  |  |  | Т5+205.15/М99-388.56 | 1 | Х70 (15.7) | 510 | 610
| 147600 | 164109.65 |  | Труба ПШ | 11.28 | 12.9 | 0 |  |  | 0.2 |  |  |  | Т5+216.51/М99-377.19 | 1 | Х70 (15.7) | 510 | 610
| 147610 | 164120.93 |  | Труба ПШ | 11.47 | 12.9 | 0 |  |  | 0 |  |  |  | Т5+227.80/М99-365.91 | 1 | Х70 (15.7) | 510 | 610
3833 | 147610 | 164120.93 | 0.00 / -11.47 | Аномалия кольцевого шва | 11.47 | 12.9 | 0 | 0 | 497 | 4:57-6:30 |  | C |  | Т5+227.80/М99-365.91 | [5 empty] | 0
| 147620 | 164132.4 |  | Труба ПШ | 11.67 | 12.9 | 0 |  |  | 0.2 |  |  |  | Т5+239.26/М99-354.45 | 1 | Х70 (15.7) | 510 | 610
3835 | 147620 | 164139.82 | 7.42 / -4.25 | Аномалия продольного шва | 11.67 | 12.9 | 0 | 350 | 20 | 11:26-11:28 |  | C | нарушение формы продольного шва, в зоне вмятины | Т5+246.68/М99-347.03 | [5 empty] | 0
| 147630 | 164144.06 |  | Труба ПШ | 11.45 | 12.9 | 0 |  |  | 0.4 |  |  |  | Т5+250.93/М99-342.78 | 1 | Х70 (15.7) | 510 | 610
| 147640 | 164155.52 |  | Труба ПШ | 11.61 | 12.9 | 0 |  |  | 0.2 |  |  |  | Т5+262.38/М99-331.33 | 1 | Х70 (15.7) | 510 | 610
| 147650 | 164167.13 |  | Труба ПШ | 11.57 | 12.9 | 0 |  |  | 0.2 |  |  |  | Т5+273.99/М99-319.72 | 1 | Х70 (15.7) | 510 | 610
| 147660 | 164178.7 |  | Труба ПШ | 11.63 | 12.9 | 0 |  |  | 0.3 |  |  |  | Т5+285.57/М99-308.14 | 1 | Х70 (15.7) | 510 | 610
| 147670 | 164190.33 |  | Труба ПШ | 11.28 | 12.9 | 0 |  |  | 0.1 |  |  |  | Т5+297.20/М99-296.51 | 1 | Х70 (15.7) | 510 | 610
| 147680 | 164201.62 |  | Труба ПШ | 11.36 | 12.9 | 0 |  |  | 0.1 |  |  |  | Т5+308.48/М99-285.23 | 1 | Х70 (15.7) | 510 | 610
| 147690 | 164212.97 |  | Труба ПШ | 11.55 | 12.9 | 0 |  |  | 0.2 |  |  |  | Т5+319.84/М99-273.87 | 1 | Х70 (15.7) | 510 | 610
3837 | 147690 | 164217.28 | 4.30 / -7.25 | Коррозия | 11.55 | 12.9 | 13 | 28 | 48 | 4:55-5:04 |  | C | на фоне более слабой | Т5+324.14/М99-269.57 | [5 empty] | 1.7
| 147700 | 164224.53 |  | Труба ПШ | 11.49 | 12.9 | 0 |  |  | 0.1 |  |  |  | Т5+331.39/М99-262.32 | 1 | Х70 (15.7) | 510 | 610
| 147710 | 164236.01 |  | Труба ПШ | 11.49 | 12.9 | 0 |  |  | 0.1 |  |  |  | Т5+342.88/М99-250.83 | 1 | Х70 (15.7) | 510 | 610
| 147720 | 164247.5 |  | Труба ПШ | 11.67 | 12.9 | 0 |  |  | 0.1 |  |  |  | Т5+354.36/М99-239.34 | 1 | Х70 (15.7) | 510 | 610
| 147730 | 164259.17 |  | Труба ПШ | 11.62 | 12.9 | 0 |  |  | 0 |  |  |  | Т5+366.03/М99-227.68 | 1 | Х70 (15.7) | 510 | 610
| 147740 | 164270.78 |  | Труба ПШ | 11.65 | 12.9 | 0 |  |  | 0.2 |  |  |  | Т5+377.64/М99-216.06 | 1 | Х70 (15.7) | 510 | 610
| 147750 | 164282.43 |  | Труба ПШ | 11.35 | 12.9 | 0 |  |  | 0.1 |  |  |  | Т5+389.29/М99-204.41 | 1 | Х70 (15.7) | 510 | 610
| 147760 | 164293.78 |  | Труба ПШ | 11.35 | 12.9 | 0 |  |  | 0.2 |  |  |  | Т5+400.64/М99-193.07 | 1 | Х70 (15.7) | 510 | 610
| 147770 | 164305.13 |  | Труба ПШ | 11.31 | 12.9 | 0 |  |  | 0.3 |  |  |  | Т5+411.99/М99-181.72 | 1 | Х70 (15.7) | 510 | 610
| 147780 | 164316.44 |  | Труба ПШ | 11.48 | 12.9 | 0 |  |  | 0.1 |  |  |  | Т5+423.30/М99-170.40 | 1 | Х70 (15.7) | 510 | 610
| 147790 | 164327.92 |  | Труба ПШ | 11.68 | 12.9 | 0 |  |  | 0.1 |  |  |  | Т5+434.79/М99-158.92 | 1 | Х70 (15.7) | 510 | 610
| 147800 | 164339.6 |  | Труба ПШ | 11.4 | 12.9 | 0 |  |  | 0.1 |  |  |  | Т5+446.47/М99-147.24 | 1 | Х70 (15.7) | 510 | 610
| 147810 | 164351 |  | Труба ПШ | 11.67 | 12.9 | 0 |  |  | 0.1 |  |  |  | Т5+457.87/М99-135.84 | 1 | Х70 (15.7) | 510 | 610
| 147820 | 164362.68 |  | Труба ПШ | 11.36 | 12.9 | 0 |  |  | 0.1 |  |  |  | Т5+469.54/М99-124.17 | 1 | Х70 (15.7) | 510 | 610
| 147830 | 164374.03 |  | Труба ПШ | 11.28 | 12.9 | 0 |  |  | 0.2 |  |  |  | Т5+480.90/М99-112.81 | 1 | Х70 (15.7) | 510 | 610
| 147840 | 164385.31 |  | Труба ПШ | 11.35 | 12.9 | 0 |  |  | 0.1 |  |  |  | Т5+492.18/М99-101.53 | 1 | Х70 (15.7) | 510 | 610
| 147850 | 164396.66 |  | Труба ПШ | 11.14 | 12.9 | 0 |  |  | 0.1 |  |  |  | Т5+503.52/М99-90.19 | 1 | Х70 (15.7) | 510 | 610
| 147860 | 164407.8 |  | Труба ПШ | 11.29 | 12.9 | 0 |  |  | 0.2 |  |  |  | Т5+514.66/М99-79.05 | 1 | Х70 (15.7) | 510 | 610
| 147870 | 164419.09 |  | Труба ПШ | 11.65 | 12.9 | 0 |  |  | 0.1 |  |  |  | Т5+525.95/М99-67.76 | 1 | Х70 (15.7) | 510 | 610
| 147880 | 164430.74 |  | Труба ПШ | 11.37 | 12.9 | 0 |  |  | 0.1 |  |  |  | Т5+537.60/М99-56.11 | 1 | Х70 (15.7) | 510 | 610
| 147890 | 164442.1 |  | Труба ПШ | 11.64 | 12.9 | 0 |  |  | 0.2 |  |  |  | Т5+548.97/М99-44.74 | 1 | Х70 (15.7) | 510 | 610
| 147900 | 164453.75 |  | Труба ПШ | 11.68 | 12.9 | 0 |  |  | 0.1 |  |  |  | Т5+560.61/М99-33.10 | 1 | Х70 (15.7) | 510 | 610
| 147910 | 164465.42 |  | Труба ПШ | 11.32 | 12.9 | 0 |  |  | 0.1 |  |  |  | Т5+572.29/М99-21.42 | 1 | Х70 (15.7) | 510 | 610
| 147920 | 164476.75 |  | Труба ПШ | 9.89 | 12.9 | 0 |  |  | 0.1 |  |  |  | Т5+583.61/М99-10.10 | 1 | Х70 (15.7) | 510 | 610
3839 | 147920 | 164483.77 | 7.02 / -2.87 | Технологический дефект | 9.89 | 12.9 | 0 | 14 | 24 | 0:00-0:04 |  | C | приварка | Т5+590.63/М99-3.07 | [5 empty] | 0
| 147930 | 164486.64 |  | Труба ПШ | 11.64 | 12.9 | 0 |  |  | 0.2 |  |  | маркер | Т5+593.50/М99-0.21 | 1 | Х70 (15.7) | 510 | 610
| 147940 | 164498.28 |  | Труба ПШ | 10.89 | 12.9 | 0 |  |  | 0.2 |  |  |  | М99+11.44/М100-1122.35 | 1 | Х70 (15.7) | 510 | 610
| 147950 | 164509.17 |  | Труба ПШ | 11.17 | 12.9 | 0 |  |  | 0.1 |  |  |  | М99+22.33/М100-1111.46 | 1 | Х70 (15.7) | 510 | 610
| 147960 | 164520.34 |  | Труба ПШ | 11.02 | 12.9 | 0 |  |  | 0.1 |  |  |  | М99+33.50/М100-1100.29 | 1 | Х70 (15.7) | 510 | 610
| 147970 | 164531.36 |  | Труба ПШ | 11.47 | 12.9 | 0 |  |  | 0.1 |  |  |  | М99+44.52/М100-1089.27 | 1 | Х70 (15.7) | 510 | 610
| 147980 | 164542.82 |  | Труба ПШ | 11.51 | 12.9 | 0 |  |  | 0.1 |  |  |  | М99+55.98/М100-1077.80 | 1 | Х70 (15.7) | 510 | 610
| 147990 | 164554.33 |  | Труба ПШ | 11.61 | 12.9 | 0 |  |  | 0.2 |  |  |  | М99+67.49/М100-1066.29 | 1 | Х70 (15.7) | 510 | 610
| 148000 | 164565.94 |  | Труба ПШ | 11.67 | 12.9 | 0 |  |  | 0.2 |  |  |  | М99+79.10/М100-1054.68 | 1 | Х70 (15.7) | 510 | 610
| 148010 | 164577.61 |  | Труба ПШ | 11.43 | 12.9 | 0 |  |  | 0.2 |  |  |  | М99+90.77/М100-1043.01 | 1 | Х70 (15.7) | 510 | 610
| 148020 | 164589.04 |  | Труба ПШ | 11.45 | 12.9 | 0 |  |  | 0.2 |  |  |  | М99+102.20/М100-1031.59 | 1 | Х70 (15.7) | 510 | 610
3841 | 148020 | 164594.67 | 5.63 / -5.82 | Коррозия | 11.45 | 12.9 | 12 | 21 | 24 | 4:31-4:36 |  | C | на фоне более слабой | М99+107.83/М100-1025.96 | [5 empty] | 1.6
3842 | 148020 | 164594.87 | 5.83 / -5.62 | Коррозия | 11.45 | 12.9 | 15 | 29 | 36 | 4:35-4:41 |  | C | на фоне более слабой | М99+108.03/М100-1025.75 | [5 empty] | 1.9
3843 | 148020 | 164594.93 | 5.89 / -5.56 | Коррозия | 11.45 | 12.9 | 17 | 23 | 24 | 4:31-4:36 |  | C | на фоне более слабой | М99+108.09/М100-1025.70 | [5 empty] | 2.2
3844 | 148020 | 164595.02 | 5.98 / -5.47 | Коррозия | 11.45 | 12.9 | 13 | 25 | 24 | 4:36-4:40 |  | C | на фоне более слабой | М99+108.17/М100-1025.61 | [5 empty] | 1.7
| 148030 | 164600.49 |  | Труба ПШ | 11.44 | 12.9 | 0 |  |  | 0.2 |  |  |  | М99+113.65/М100-1020.14 | 1 | Х70 (15.7) | 510 | 610
| 148040 | 164611.92 |  | Труба ПШ | 11.56 | 12.9 | 0 |  |  | 0.2 |  |  |  | М99+125.08/М100-1008.70 | 1 | Х70 (15.7) | 510 | 610
3846 | 148040 | 164611.92 | 0.00 / -11.56 | Аномалия кольцевого шва | 11.56 | 12.9 | 0 | 0 | 120 | 4:36-4:58 |  | C |  | М99+125.08/М100-1008.70 | [5 empty] | 0
| 148050 | 164623.49 |  | Труба ПШ | 11.64 | 12.9 | 0 |  |  | 0.2 |  |  |  | М99+136.64/М100-997.14 | 1 | Х70 (15.7) | 510 | 610
3848 | 148050 | 164623.49 | 0.00 / -11.64 | Аномалия кольцевого шва | 11.64 | 12.9 | 0 | 0 | 874 | 0:52-3:36 |  | C |  | М99+136.64/М100-997.14 | [5 empty] | 0
| 148060 | 164635.13 |  | Труба ПШ | 11.53 | 12.9 | 0 |  |  | 0.1 |  |  |  | М99+148.28/М100-985.50 | 1 | Х70 (15.7) | 510 | 610
| 148070 | 164646.65 |  | Труба ПШ | 11.2 | 12.9 | 0 |  |  | 0.1 |  |  |  | М99+159.81/М100-973.98 | 1 | Х70 (15.7) | 510 | 610
| 148080 | 164657.85 |  | Труба ПШ | 11.58 | 12.9 | 0 |  |  | 0.2 |  |  |  | М99+171.01/М100-962.77 | 1 | Х70 (15.7) | 510 | 610
| 148090 | 164669.43 |  | Труба ПШ | 11.64 | 12.9 | 0 |  |  | 0.1 |  |  |  | М99+182.59/М100-951.19 | 1 | Х70 (15.7) | 510 | 610
| 148100 | 164681.07 |  | Труба ПШ | 11.63 | 12.9 | 0 |  |  | 0.1 |  |  |  | М99+194.23/М100-939.55 | 1 | Х70 (15.7) | 510 | 610
| 148110 | 164692.7 |  | Труба ПШ | 10.75 | 12.9 | 0 |  |  | 0.3 |  |  |  | М99+205.85/М100-927.93 | 1 | Х70 (15.7) | 510 | 610
| 148120 | 164703.45 |  | Труба ПШ | 11.33 | 12.9 | 0 |  |  | 0.1 |  |  |  | М99+216.61/М100-917.18 | 1 | Х70 (15.7) | 510 | 610
| 148130 | 164714.78 |  | Труба ПШ | 11.59 | 12.9 | 0 |  |  | 0.1 |  |  |  | М99+227.94/М100-905.84 | 1 | Х70 (15.7) | 510 | 610
| 148140 | 164726.38 |  | Труба ПШ | 11.45 | 12.9 | 0 |  |  | 0 |  |  |  | М99+239.53/М100-894.25 | 1 | Х70 (15.7) | 510 | 610
3850 | 148140 | 164726.38 | 0.00 / -11.45 | Аномалия кольцевого шва | 11.45 | 12.9 | 0 | 0 | 168 | 7:50-8:22 |  | C |  | М99+239.53/М100-894.25 | [5 empty] | 0
3851 | 148140 | 164737.74 | 11.36 / -0.09 | Кластер коррозии | 11.45 | 12.9 | 10 | 51 | 174 | 3:27-4:00 |  | C | зона коррозии | М99+250.89/М100-882.89 | [5 empty] | 1.3
| 148150 | 164737.83 |  | Труба ПШ | 11.39 | 12.9 | 0 |  |  | 0.2 |  |  |  | М99+250.98/М100-882.80 | 1 | Х70 (15.7) | 510 | 610
3853 | 148150 | 164737.86 | 0.03 / -11.36 | Кластер коррозии | 11.39 | 12.9 | 10 | 41 | 114 | 3:12-3:34 |  | C | зона коррозии | М99+251.02/М100-882.77 | [5 empty] | 1.3
3854 | 148150 | 164737.9 | 0.07 / -11.33 | Кластер коррозии | 11.39 | 12.9 | 10 | 26 | 120 | 3:50-4:12 |  | C | зона коррозии | М99+251.05/М100-882.73 | [5 empty] | 1.3
3855 | 148150 | 164739.01 | 1.18 / -10.22 | Коррозия | 11.39 | 12.9 | 10 | 16 | 48 | 4:29-4:38 |  | C | на фоне более слабой | М99+252.16/М100-881.62 | [5 empty] | 1.3
| 148160 | 164749.22 |  | Труба ПШ | 11.1 | 12.9 | 0 |  |  | 0.1 |  |  |  | М99+262.38/М100-871.41 | 1 | Х70 (15.7) | 510 | 610
| 148170 | 164760.32 |  | Труба ПШ | 11.13 | 12.9 | 0 |  |  | 0.2 |  |  |  | М99+273.48/М100-860.31 | 1 | Х70 (15.7) | 510 | 610
| 148180 | 164771.45 |  | Труба ПШ | 11.41 | 12.9 | 0 |  |  | 0.2 |  |  |  | М99+284.61/М100-849.17 | 1 | Х70 (15.7) | 510 | 610
| 148190 | 164782.87 |  | Труба ПШ | 11.47 | 12.9 | 0 |  |  | 0.1 |  |  |  | М99+296.02/М100-837.76 | 1 | Х70 (15.7) | 510 | 610
| 148200 | 164794.34 |  | Труба ПШ | 11.57 | 12.9 | 0 |  |  | 0.1 |  |  |  | М99+307.49/М100-826.29 | 1 | Х70 (15.7) | 510 | 610
3857 | 148200 | 164799.35 | 5.01 / -6.55 | Коррозия | 11.57 | 12.9 | 15 | 17 | 24 | 4:48-4:52 |  | C | на фоне более слабой | М99+312.51/М100-821.28 | [5 empty] | 1.9
3858 | 148200 | 164799.39 | 5.05 / -6.52 | Коррозия | 11.57 | 12.9 | 15 | 20 | 24 | 3:06-3:10 |  | C | на фоне более слабой | М99+312.54/М100-821.24 | [5 empty] | 1.9
| 148210 | 164805.9 |  | Труба ПШ | 11.59 | 12.9 | 0 |  |  | 0 |  |  |  | М99+319.06/М100-814.72 | 1 | Х70 (15.7) | 510 | 610
| 148220 | 164817.49 |  | Труба ПШ | 11.59 | 15.4 | 0 |  |  | 0.4 |  |  |  | М99+330.65/М100-803.14 | 1 | Х70 (15.7) | 510 | 610
| 148230 | 164829.07 |  | Труба ПШ | 11.59 | 15.4 | 0 |  |  | 0.1 |  |  |  | М99+342.23/М100-791.55 | 1 | Х70 (15.7) | 510 | 610
| 148240 | 164840.66 |  | Труба ПШ | 11.69 | 12.9 | 0 |  |  | 0.2 |  |  |  | М99+353.82/М100-779.96 | 1 | Х70 (15.7) | 510 | 610
3860 | 148240 | 164841.75 | 1.08 / -10.61 | Коррозия | 11.69 | 12.9 | 16 | 16 | 18 | 5:13-5:16 |  | C |  | М99+354.91/М100-778.88 | [5 empty] | 2.1
3861 | 148240 | 164841.99 | 1.32 / -10.37 | Коррозия | 11.69 | 12.9 | 10 | 14 | 18 | 5:15-5:18 |  | C |  | М99+355.14/М100-778.64 | [5 empty] | 1.3
3862 | 148240 | 164842.71 | 2.04 / -9.65 | Коррозия | 11.69 | 12.9 | 16 | 17 | 24 | 5:17-5:22 |  | C |  | М99+355.86/М100-777.92 | [5 empty] | 2.1
3863 | 148240 | 164847.6 | 6.93 / -4.76 | Коррозия | 11.69 | 12.9 | 32 | 28 | 36 | 5:14-5:21 |  | C | на фоне более слабой | М99+360.75/М100-773.03 | [5 empty] | 4.1
3864 | 148240 | 164848.11 | 7.44 / -4.25 | Коррозия | 11.69 | 12.9 | 20 | 16 | 24 | 5:21-5:25 |  | C | на фоне более слабой | М99+361.27/М100-772.52 | [5 empty] | 2.6
3865 | 148240 | 164848.39 | 7.73 / -3.97 | Коррозия | 11.69 | 12.9 | 20 | 19 | 24 | 5:14-5:18 |  | C |  | М99+361.55/М100-772.24 | [5 empty] | 2.6
3866 | 148240 | 164848.66 | 8.00 / -3.69 | Коррозия | 11.69 | 12.9 | 23 | 20 | 18 | 5:18-5:22 |  | C | на фоне более слабой | М99+361.82/М100-771.96 | [5 empty] | 3
3867 | 148240 | 164848.75 | 8.09 / -3.61 | Коррозия | 11.69 | 12.9 | 18 | 20 | 30 | 5:17-5:23 |  | C | на фоне более слабой | М99+361.91/М100-771.87 | [5 empty] | 2.3
3868 | 148240 | 164848.95 | 8.28 / -3.41 | Коррозия | 11.69 | 12.9 | 17 | 22 | 24 | 5:12-5:16 |  | C | на фоне более слабой | М99+362.11/М100-771.68 | [5 empty] | 2.2
3869 | 148240 | 164851.26 | 10.59 / -1.10 | Коррозия | 11.69 | 12.9 | 10 | 24 | 24 | 5:20-5:24 |  | C | на фоне более слабой | М99+364.42/М100-769.37 | [5 empty] | 1.3
3870 | 148240 | 164851.4 | 10.74 / -0.96 | Коррозия | 11.69 | 12.9 | 12 | 16 | 18 | 5:22-5:25 |  | C | на фоне более слабой | М99+364.56/М100-769.22 | [5 empty] | 1.6
3871 | 148240 | 164852.23 | 11.57 / -0.13 | Кластер коррозии | 11.69 | 12.9 | 10 | 20 | 228 | 5:13-5:55 |  | C | зона коррозии | М99+365.39/М100-768.40 | [5 empty] | 1.3
| 148250 | 164852.36 |  | Труба ПШ | 10.91 | 12.9 | 0 |  |  | 0 |  |  |  | М99+365.52/М100-768.27 | 1 | Х70 (15.7) | 510 | 610
3873 | 148250 | 164855.5 | 3.14 / -7.78 | Аномалия продольного шва | 10.91 | 12.9 | 11 | 25 | 20 | 2:50-2:52 |  | C |  | М99+368.65/М100-765.13 | [5 empty] | 1.4
3874 | 148250 | 164856.63 | 4.27 / -6.64 | Аномалия продольного шва | 10.91 | 12.9 | 11 | 15 | 20 | 2:50-2:52 |  | C |  | М99+369.79/М100-764.00 | [5 empty] | 1.4
3875 | 148250 | 164858.95 | 6.59 / -4.32 | Аномалия продольного шва | 10.91 | 12.9 | 18 | 13 | 20 | 2:50-2:52 |  | C |  | М99+372.10/М100-761.68 | [5 empty] | 2.3
| 148260 | 164863.27 |  | Труба ПШ | 11.65 | 12.9 | 0 |  |  | 0.2 |  |  |  | М99+376.43/М100-757.36 | 1 | Х70 (15.7) | 510 | 610
| 148270 | 164874.92 |  | Труба ПШ | 11.59 | 12.9 | 0 |  |  | 0.2 |  |  |  | М99+388.07/М100-745.71 | 1 | Х70 (15.7) | 510 | 610
| 148280 | 164886.51 |  | Труба ПШ | 11.43 | 12.9 | 0 |  |  | 0 |  |  |  | М99+399.67/М100-734.12 | 1 | Х70 (15.7) | 510 | 610
| 148290 | 164897.94 |  | Труба ПШ | 11.54 | 12.9 | 0 |  |  | 0.1 |  |  |  | М99+411.10/М100-722.69 | 1 | Х70 (15.7) | 510 | 610
| 148300 | 164909.48 |  | Труба ПШ | 11.49 | 12.9 | 0 |  |  | 0.1 |  |  |  | М99+422.64/М100-711.14 | 1 | Х70 (15.7) | 510 | 610
| 148310 | 164920.97 |  | Труба ПШ | 11.6 | 12.9 | 0 |  |  | 0 |  |  |  | М99+434.13/М100-699.65 | 1 | Х70 (15.7) | 510 | 610
3877 | 148310 | 164920.97 | 0.00 / -11.60 | Аномалия кольцевого шва | 11.6 | 12.9 | 0 | 0 | 72 | 6:09-6:22 |  | B |  | М99+434.13/М100-699.65 | [5 empty] | 0
| 148320 | 164932.57 |  | Труба ПШ | 11.45 | 12.9 | 0 |  |  | 0.1 |  |  |  | М99+445.73/М100-688.05 | 1 | Х70 (15.7) | 510 | 610
| 148330 | 164944.02 |  | Труба ПШ | 11.63 | 12.9 | 0 |  |  | 0.2 |  |  |  | М99+457.18/М100-676.60 | 1 | Х70 (15.7) | 510 | 610
3879 | 148330 | 164945.35 | 1.32 / -10.31 | Коррозия | 11.63 | 12.9 | 22 | 21 | 30 | 4:43-4:49 |  | C | на фоне более слабой | М99+458.50/М100-675.28 | [5 empty] | 2.8
| 148340 | 164955.65 |  | Труба ПШ | 11.14 | 12.9 | 0 |  |  | 0.3 |  |  |  | М99+468.81/М100-664.97 | 1 | Х70 (15.7) | 510 | 610
| 148350 | 164966.79 |  | Труба ПШ | 11.58 | 12.9 | 0 |  |  | 0.2 |  |  |  | М99+479.95/М100-653.83 | 1 | Х70 (15.7) | 510 | 610
| 148360 | 164978.37 |  | Труба ПШ | 11.65 | 12.9 | 0 |  |  | 0 |  |  |  | М99+491.53/М100-642.25 | 1 | Х70 (15.7) | 510 | 610
| 148370 | 164990.02 |  | Труба ПШ | 11.23 | 12.9 | 0 |  |  | 0.1 |  |  |  | М99+503.18/М100-630.61 | 1 | Х70 (15.7) | 510 | 610
| 148380 | 165001.25 |  | Труба ПШ | 11.43 | 12.9 | 0 |  |  | 0.1 |  |  |  | М99+514.41/М100-619.38 | 1 | Х70 (15.7) | 510 | 610
3881 | 148380 | 165007.92 | 6.67 / -4.76 | Коррозия | 11.43 | 12.9 | 23 | 29 | 30 | 4:51-4:57 |  | C |  | М99+521.08/М100-612.71 | [5 empty] | 3
| 148390 | 165012.68 |  | Труба ПШ | 11.32 | 12.9 | 0 |  |  | 0 |  |  |  | М99+525.84/М100-607.94 | 1 | Х70 (15.7) | 510 | 610
3883 | 148390 | 165016.76 | 4.08 / -7.24 | Аномалия продольного шва | 11.32 | 12.9 | 0 | 495 | 20 | 10:35-10:37 |  | C | нарушение формы продольного шва | М99+529.92/М100-603.87 | [5 empty] | 0
| 148400 | 165024 |  | Труба ПШ | 11.43 | 12.9 | 0 |  |  | 0.1 |  |  |  | М99+537.16/М100-596.63 | 1 | Х70 (15.7) | 510 | 610
| 148410 | 165035.43 |  | Труба ПШ | 11.68 | 12.9 | 0 |  |  | 0.1 |  |  |  | М99+548.59/М100-585.19 | 1 | Х70 (15.7) | 510 | 610
| 148420 | 165047.12 |  | Труба ПШ | 11.03 | 15.4 | 0 |  |  | 0.2 |  |  |  | М99+560.27/М100-573.51 | 1 | Х70 (15.7) | 510 | 610
| 148430 | 165058.15 |  | Труба ПШ | 10.91 | 15.4 | 0 |  |  | 0.2 |  |  |  | М99+571.30/М100-562.48 | 1 | Х70 (15.7) | 510 | 610
| 148440 | 165069.06 |  | Труба ПШ | 10.47 | 15.4 | 0 |  |  | 0 |  |  |  | М99+582.22/М100-551.57 | 1 | Х70 (15.7) | 510 | 610
| 148450 | 165079.53 |  | Труба ПШ | 10.66 | 15.4 | 0 |  |  | 0.1 |  |  |  | М99+592.69/М100-541.10 | 1 | Х70 (15.7) | 510 | 610
| 148460 | 165090.19 |  | Труба ПШ | 10.87 | 15.4 | 0 |  |  | 0.1 |  |  |  | М99+603.35/М100-530.44 | 1 | Х70 (15.7) | 510 | 610
| 148470 | 165101.06 |  | Труба ПШ | 11.07 | 15.4 | 0 |  |  | 0.1 |  |  |  | М99+614.21/М100-519.57 | 1 | Х70 (15.7) | 510 | 610
| 148480 | 165112.12 |  | Труба ПШ | 10.77 | 15.4 | 0 |  |  | 0.1 |  |  |  | М99+625.28/М100-508.50 | 1 | Х70 (15.7) | 510 | 610
| 148490 | 165122.89 |  | Труба ПШ | 10.97 | 15.4 | 0 |  |  | 0 |  |  |  | М99+636.05/М100-497.73 | 1 | Х70 (15.7) | 510 | 610
| 148500 | 165133.86 |  | Труба ПШ | 10.98 | 15.4 | 0 |  |  | 0.1 |  |  |  | М99+647.02/М100-486.77 | 1 | Х70 (15.7) | 510 | 610
| 148510 | 165144.84 |  | Труба ПШ | 10.89 | 15.4 | 0 |  |  | 0.2 |  |  |  | М99+658.00/М100-475.78 | 1 | Х70 (15.7) | 510 | 610
| 148520 | 165155.73 |  | Труба ПШ | 10.73 | 15.4 | 0 |  |  | 0.2 |  |  |  | М99+668.89/М100-464.89 | 1 | Х70 (15.7) | 510 | 610
| 148530 | 165166.46 |  | Труба ПШ | 11.54 | 15.4 | 0 |  |  | 0.2 |  |  |  | М99+679.62/М100-454.16 | 1 | Х70 (15.7) | 510 | 610
| 148540 | 165178 |  | Труба ПШ | 11.17 | 15.4 | 0 |  |  | 0.1 |  |  |  | М99+691.16/М100-442.63 | 1 | Х70 (15.7) | 510 | 610
| 148550 | 165189.17 |  | Труба ПШ | 10.93 | 15.4 | 0 |  |  | 0.1 |  |  |  | М99+702.32/М100-431.46 | 1 | Х70 (15.7) | 510 | 610
| 148560 | 165200.1 |  | Труба ПШ | 10.65 | 15.4 | 0 |  |  | 0.2 |  |  |  | М99+713.26/М100-420.53 | 1 | Х70 (15.7) | 510 | 610
| 148570 | 165210.75 |  | Труба ПШ | 10.87 | 15.4 | 0 |  |  | 0.1 |  |  |  | М99+723.91/М100-409.87 | 1 | Х70 (15.7) | 510 | 610
| 148580 | 165221.63 |  | Труба ПШ | 10.69 | 15.4 | 0 |  |  | 0.1 |  |  |  | М99+734.78/М100-399.00 | 1 | Х70 (15.7) | 510 | 610
| 148590 | 165232.32 |  | Труба ПШ | 10.33 | 15.4 | 0 |  |  | 0.2 |  |  |  | М99+745.48/М100-388.31 | 1 | Х70 (15.7) | 510 | 610
| 148600 | 165242.65 |  | Труба ПШ | 10.78 | 15.4 | 0 |  |  | 0.2 |  |  |  | М99+755.81/М100-377.98 | 1 | Х70 (15.7) | 510 | 610
3885 | 148600 | 165242.65 | 0.00 / -10.78 | Аномалия кольцевого шва | 10.78 | 15.4 | 0 | 0 | 1665 | 8:38-1:50 |  | C |  | М99+755.81/М100-377.98 | [5 empty] | 0
| 148610 | 165253.43 |  | Труба ПШ | 11.25 | 15.4 | 0 |  |  | 0 |  |  |  | М99+766.59/М100-367.19 | 1 | Х70 (15.7) | 510 | 610
| 148620 | 165264.68 |  | Труба ПШ | 10.33 | 15.4 | 0 |  |  | 0.1 |  |  |  | М99+777.84/М100-355.94 | 1 | Х70 (15.7) | 510 | 610
| 148630 | 165275.01 |  | Труба ПШ | 11.01 | 15.4 | 0 |  |  | 0.1 |  |  |  | М99+788.17/М100-345.61 | 1 | Х70 (15.7) | 510 | 610
3887 | 148630 | 165275.01 | 0.00 / -11.01 | Аномалия кольцевого шва | 11.01 | 15.4 | 0 | 0 | 3830 | 0:00-11:59 |  | C |  | М99+788.17/М100-345.61 | [5 empty] | 0
| 148640 | 165286.02 |  | Труба ПШ | 10.81 | 15.4 | 0 |  |  | 0 |  |  |  | М99+799.18/М100-334.61 | 1 | Х70 (15.7) | 510 | 610
| 148650 | 165296.83 |  | Труба ПШ | 10.8 | 15.4 | 0 |  |  | 0.1 |  |  |  | М99+809.98/М100-323.80 | 1 | Х70 (15.7) | 510 | 610
| 148660 | 165307.63 |  | Труба ПШ | 11.39 | 12.9 | 0 |  |  | 0.2 |  |  |  | М99+820.78/М100-313.00 | 1 | Х70 (15.7) | 510 | 610
| 148670 | 165319.02 |  | Труба ПШ | 11.48 | 12.9 | 0 |  |  | 0 |  |  |  | М99+832.17/М100-301.61 | 1 | Х70 (15.7) | 510 | 610
3889 | 148670 | 165329.52 | 10.51 / -0.97 | Металл снаружи | 11.48 | 12.9 | 0 | 87 | 180 | 5:31-6:05 |  | C |  | М99+842.68/М100-291.10 | [5 empty] | 0
| 148680а | 165330.49 |  | Труба ПШ | 9.55 | 12.9 | 0 |  |  | 0.1 |  |  |  | М99+843.65/М100-290.13 | 1 | Х70 (15.7) | 510 | 610
| 148690а | 165340.05 |  | Труба ПШ | 1.85 | 15.4 | 0 |  |  | 0 |  |  |  | М99+853.20/М100-280.58 | 1 | Х70 (15.7) | 510 | 610
| 146690б | 165341.89 |  | Труба ПШ | 5.3 | 12.9 | 0 |  |  | 0.1 |  |  |  | М99+855.05/М100-278.73 | 1 | Х70 (15.7) | 510 | 610
| 148700 | 165347.2 |  | Труба ПШ | 11.54 | 12.9 | 0 |  |  | 0.2 |  |  |  | М99+860.35/М100-273.43 | 1 | Х70 (15.7) | 510 | 610
| 148710 | 165358.74 |  | Труба ПШ | 11.44 | 12.9 | 0 |  |  | 0.2 |  |  |  | М99+871.89/М100-261.89 | 1 | Х70 (15.7) | 510 | 610
| 148720 | 165370.18 |  | Труба ПШ | 11.42 | 12.9 | 0 |  |  | 0.1 |  |  |  | М99+883.34/М100-250.45 | 1 | Х70 (15.7) | 510 | 610
| 148730 | 165381.6 |  | Труба ПШ | 11.65 | 12.9 | 0 |  |  | 0.1 |  |  |  | М99+894.75/М100-239.03 | 1 | Х70 (15.7) | 510 | 610
| 148740 | 165393.25 |  | Труба ПШ | 11.38 | 12.9 | 0 |  |  | 0.1 |  |  |  | М99+906.41/М100-227.38 | 1 | Х70 (15.7) | 510 | 610
3891 | 148740 | 165393.49 | 0.24 / -11.14 | Технологический дефект | 11.38 | 12.9 | 10 | 26 | 48 | 4:24-4:33 |  | C |  | М99+906.64/М100-227.14 | [5 empty] | 1.3
| 148750 | 165404.63 |  | Труба ПШ | 11.27 | 12.9 | 0 |  |  | 0.2 |  |  |  | М99+917.79/М100-216.00 | 1 | Х70 (15.7) | 510 | 610
| 148760 | 165415.9 |  | Труба ПШ | 8.57 | 12.9 | 0 |  |  | 0.1 |  |  |  | М99+929.06/М100-204.72 | 1 | Х70 (15.7) | 510 | 610
| 148770 | 165424.47 |  | Труба ПШ | 11.43 | 12.9 | 0 |  |  | 0.5 |  |  |  | М99+937.62/М100-196.16 | 1 | Х70 (15.7) | 510 | 610
| 148780 | 165435.9 |  | Труба ПШ | 11.16 | 12.9 | 0 |  |  | 0.1 |  |  |  | М99+949.06/М100-184.73 | 1 | Х70 (15.7) | 510 | 610
| 148790 | 165447.06 |  | Труба ПШ | 11.27 | 12.9 | 0 |  |  | 0.1 |  |  |  | М99+960.22/М100-173.56 | 1 | Х70 (15.7) | 510 | 610
| 148800 | 165458.33 |  | Труба ПШ | 11.21 | 12.9 | 0 |  |  | 0.3 |  |  |  | М99+971.49/М100-162.30 | 1 | Х70 (15.7) | 510 | 610
| 148810 | 165469.54 |  | Труба ПШ | 11.35 | 12.9 | 0 |  |  | 0.1 |  |  |  | М99+982.70/М100-151.09 | 1 | Х70 (15.7) | 510 | 610
| 148820 | 165480.88 |  | Труба ПШ | 10.98 | 12.9 | 0 |  |  | 0.1 |  |  |  | М99+994.04/М100-139.74 | 1 | Х70 (15.7) | 510 | 610
| 148830 | 165491.87 |  | Труба ПШ | 6.06 | 12.9 | 0 |  |  | 0.1 |  |  |  | М99+1005.02/М100-128.76 | 1 | Х70 (15.7) | 510 | 610
| 148840 | 165497.92 |  | Труба ПШ | 11.45 | 12.9 | 0 |  |  | 0.1 |  |  |  | М99+1011.08/М100-122.71 | 1 | Х70 (15.7) | 510 | 610
3893 | 148840 | 165503.52 | 5.60 / -5.85 | Коррозия | 11.45 | 12.9 | 15 | 20 | 18 | 7:29-7:32 |  | C | на фоне более слабой | М99+1016.68/М100-117.11 | [5 empty] | 1.9
| 148850 | 165509.37 |  | Труба ПШ | 11.21 | 12.9 | 0 |  |  | 0.1 |  |  |  | М99+1022.53/М100-111.26 | 1 | Х70 (15.7) | 510 | 610
| 148860 | 165520.58 |  | Труба ПШ | 11.09 | 15.4 | 0 |  |  | 0.1 |  |  |  | М99+1033.73/М100-100.05 | 1 | Х70 (15.7) | 510 | 610
| 148870 | 165531.67 |  | Труба ПШ | 11.15 | 15.4 | 0 |  |  | 0.1 |  |  |  | М99+1044.83/М100-88.96 | 1 | Х70 (15.7) | 510 | 610
| 148880 | 165542.82 |  | Труба ПШ | 11.01 | 15.4 | 0 |  |  | 0 |  |  |  | М99+1055.98/М100-77.80 | 1 | Х70 (15.7) | 510 | 610
| 148890 | 165553.84 |  | Труба ПШ | 11.19 | 12.9 | 0 |  |  | 0.1 |  |  |  | М99+1066.99/М100-66.79 | 1 | Х70 (15.7) | 510 | 610
| 148900 | 165565.03 |  | Труба ПШ | 11.63 | 12.9 | 0 |  |  | 0.1 |  |  |  | М99+1078.19/М100-55.60 | 1 | Х70 (15.7) | 510 | 610
| 148910 | 165576.66 |  | Труба ПШ | 11.58 | 12.9 | 0 |  |  | 0.2 |  |  |  | М99+1089.82/М100-43.96 | 1 | Х70 (15.7) | 510 | 610
| 148920 | 165588.25 |  | Труба ПШ | 11.51 | 15.4 | 0 |  |  | 0.3 |  |  |  | М99+1101.40/М100-32.38 | 1 | Х70 (15.7) | 510 | 610
| 148930 | 165599.76 |  | Труба ПШ | 11.41 | 15.4 | 0 |  |  | 0 |  |  |  | М99+1112.92/М100-20.87 | 1 | Х70 (15.7) | 510 | 610
| 148940 | 165611.17 |  | Труба ПШ | 11.64 | 15.4 | 0 |  |  | 0.2 |  |  | маркер | М99+1124.33/М100-9.45 | 1 | Х70 (15.7) | 510 | 610
| 148950 | 165622.82 |  | Труба ПШ | 11.31 | 15.4 | 0 |  |  | 0.1 |  |  |  | М100+2.19/М101-899.17 | 1 | Х70 (15.7) | 510 | 610
| 148960 | 165634.12 |  | Труба ПШ | 10.34 | 15.4 | 0 |  |  | 0.1 |  |  |  | М100+13.50/М101-887.86 | 1 | Х70 (15.7) | 510 | 610
| 148970 | 165644.46 |  | Труба ПШ | 11.05 | 15.4 | 0 |  |  | 0.2 |  |  |  | М100+23.84/М101-877.52 | 1 | Х70 (15.7) | 510 | 610
3895 | 148970 | 165644.46 | 0.00 / -11.05 | Аномалия кольцевого шва | 11.05 | 15.4 | 0 | 0 | 569 | 4:15-6:02 |  | C |  | М100+23.84/М101-877.52 | [5 empty] | 0
| 148980 | 165655.51 |  | Труба ПШ | 11.61 | 15.4 | 0 |  |  | 0.1 |  |  |  | М100+34.89/М101-866.47 | 1 | Х70 (15.7) | 510 | 610
3897 | 148980 | 165655.51 | 0.00 / -11.61 | Аномалия кольцевого шва | 11.61 | 15.4 | 0 | 0 | 3830 | 0:00-11:59 |  | C |  | М100+34.89/М101-866.47 | [5 empty] | 0
| 148990 | 165667.12 |  | Труба ПШ | 11.29 | 15.4 | 0 |  |  | 0.1 |  |  |  | М100+46.50/М101-854.86 | 1 | Х70 (15.7) | 510 | 610
| 149000 | 165678.41 |  | Труба ПШ | 11 | 15.4 | 0 |  |  | 0.2 |  |  |  | М100+57.79/М101-843.57 | 1 | Х70 (15.7) | 510 | 610
| 149010 | 165689.42 |  | Труба ПШ | 11.54 | 12.9 | 0 |  |  | 0.2 |  |  |  | М100+68.79/М101-832.57 | 1 | Х70 (15.7) | 510 | 610
| 149020 | 165700.95 |  | Труба ПШ | 11.23 | 12.9 | 0 |  |  | 0.1 |  |  |  | М100+80.33/М101-821.04 | 1 | Х70 (15.7) | 510 | 610
| 149030 | 165712.18 |  | Труба ПШ | 11.42 | 12.9 | 0 |  |  | 0 |  |  |  | М100+91.56/М101-809.81 | 1 | Х70 (15.7) | 510 | 610
| 149040 | 165723.6 |  | Труба ПШ | 11.58 | 12.9 | 0 |  |  | 0.1 |  |  |  | М100+102.97/М101-798.39 | 1 | Х70 (15.7) | 510 | 610
| 149050 | 165735.18 |  | Труба ПШ | 11.48 | 12.9 | 0 |  |  | 0.4 |  |  |  | М100+114.55/М101-786.81 | 1 | Х70 (15.7) | 510 | 610
| 149060 | 165746.66 |  | Труба ПШ | 11.6 | 12.9 | 0 |  |  | 0.2 |  |  |  | М100+126.03/М101-775.33 | 1 | Х70 (15.7) | 510 | 610
| 149070 | 165758.26 |  | Труба ПШ | 11.59 | 12.9 | 0 |  |  | 0.2 |  |  |  | М100+137.64/М101-763.72 | 1 | Х70 (15.7) | 510 | 610
| 149080 | 165769.85 |  | Труба ПШ | 11.38 | 12.9 | 0 |  |  | 0.2 |  |  |  | М100+149.22/М101-752.14 | 1 | Х70 (15.7) | 510 | 610
| 149090 | 165781.23 |  | Труба ПШ | 11.56 | 12.9 | 0 |  |  | 0.1 |  |  |  | М100+160.60/М101-740.76 | 1 | Х70 (15.7) | 510 | 610
| 149100 | 165792.79 |  | Труба ПШ | 11.55 | 12.9 | 0 |  |  | 0.2 |  |  |  | М100+172.16/М101-729.20 | 1 | Х70 (15.7) | 510 | 610
| 149110 | 165804.34 |  | Труба ПШ | 10.67 | 12.9 | 0 |  |  | 0 |  |  |  | М100+183.71/М101-717.65 | 1 | Х70 (15.7) | 510 | 610
| 149120 | 165815 |  | Труба ПШ | 11.59 | 12.9 | 0 |  |  | 0.4 |  |  |  | М100+194.38/М101-706.98 | 1 | Х70 (15.7) | 510 | 610
| 149130 | 165826.59 |  | Труба ПШ | 10.9 | 15.4 | 0 |  |  | 0.3 |  |  |  | М100+205.97/М101-695.39 | 1 | Х70 (15.7) | 510 | 610
| 149140 | 165837.5 |  | Труба ПШ | 9.43 | 15.4 | 0 |  |  | 0.2 |  |  |  | М100+216.87/М101-684.49 | 1 | Х70 (15.7) | 510 | 610
| 149150 | 165846.93 |  | Труба ПШ | 11.14 | 15.4 | 0 |  |  | 0 |  |  |  | М100+226.30/М101-675.06 | 1 | Х70 (15.7) | 510 | 610
| 149160 | 165858.07 |  | Труба ПШ | 10.84 | 15.4 | 0 |  |  | 0.1 |  |  |  | М100+237.44/М101-663.92 | 1 | Х70 (15.7) | 510 | 610
3899 | 149160 | 165858.07 | 0.00 / -10.84 | Аномалия кольцевого шва | 10.84 | 15.4 | 0 | 0 | 126 | 5:40-6:03 |  | C |  | М100+237.44/М101-663.92 | [5 empty] | 0
| 149170 | 165868.9 |  | Труба ПШ | 10.96 | 15.4 | 0 |  |  | 0.1 |  |  |  | М100+248.28/М101-653.08 | 1 | Х70 (15.7) | 510 | 610
| 149180 | 165879.86 |  | Труба ПШ | 10.9 | 15.4 | 0 |  |  | 0.2 |  |  |  | М100+259.24/М101-642.13 | 1 | Х70 (15.7) | 510 | 610
3901 | 149180 | 165879.86 | 0.00 / -10.90 | Аномалия кольцевого шва | 10.9 | 15.4 | 0 | 0 | 1994 | 5:24-11:39 |  | C |  | М100+259.24/М101-642.13 | [5 empty] | 0
| 149190 | 165890.76 |  | Труба ПШ | 11.11 | 15.4 | 0 |  |  | 0.1 |  |  |  | М100+270.13/М101-631.23 | 1 | Х70 (15.7) | 510 | 610
| 149200 | 165901.87 |  | Труба ПШ | 11.13 | 15.4 | 0 |  |  | 0.1 |  |  |  | М100+281.24/М101-620.12 | 1 | Х70 (15.7) | 510 | 610
| 149210 | 165913 |  | Труба ПШ | 11.05 | 15.4 | 0 |  |  | 0.2 |  |  |  | М100+292.37/М101-608.99 | 1 | Х70 (15.7) | 510 | 610
| 149220 | 165924.05 |  | Труба ПШ | 11.16 | 15.4 | 0 |  |  | 0 |  |  |  | М100+303.42/М101-597.94 | 1 | Х70 (15.7) | 510 | 610
3903 | 149220 | 165924.05 | 0.00 / -11.16 | Аномалия кольцевого шва | 11.16 | 15.4 | 0 | 0 | 1126 | 8:19-11:51 |  | C |  | М100+303.42/М101-597.94 | [5 empty] | 0
| 149230 | 165935.21 |  | Труба ПШ | 11.1 | 15.4 | 0 |  |  | 0.1 |  |  |  | М100+314.58/М101-586.78 | 1 | Х70 (15.7) | 510 | 610
| 149240 | 165946.31 |  | Труба ПШ | 10.87 | 15.4 | 0 |  |  | 0.1 |  |  |  | М100+325.68/М101-575.68 | 1 | Х70 (15.7) | 510 | 610
| 149250 | 165957.18 |  | Труба ПШ | 11.15 | 15.4 | 0 |  |  | 0.2 |  |  |  | М100+336.56/М101-564.81 | 1 | Х70 (15.7) | 510 | 610
| 149260 | 165968.33 |  | Труба ПШ | 11.11 | 15.4 | 0 |  |  | 0.2 |  |  |  | М100+347.70/М101-553.66 | 1 | Х70 (15.7) | 510 | 610
3905 | 149260 | 165968.33 | 0.00 / -11.11 | Аномалия кольцевого шва | 11.11 | 15.4 | 0 | 0 | 1779 | 8:14-1:48 |  | C |  | М100+347.70/М101-553.66 | [5 empty] | 0
| 149270 | 165979.44 |  | Труба ПШ | 11.23 | 15.4 | 0 |  |  | 0.1 |  |  |  | М100+358.82/М101-542.55 | 1 | Х70 (15.7) | 510 | 610
| 149280 | 165990.67 |  | Труба ПШ | 10.36 | 15.4 | 0 |  |  | 0.2 |  |  |  | М100+370.04/М101-531.32 | 1 | Х70 (15.7) | 510 | 610
| 149290 | 166001.02 |  | Труба ПШ | 11.06 | 15.4 | 0 |  |  | 0.2 |  |  |  | М100+380.40/М101-520.96 | 1 | Х70 (15.7) | 510 | 610
| 149300 | 166012.08 |  | Труба ПШ | 11.09 | 15.4 | 0 |  |  | 0.1 |  |  |  | М100+391.46/М101-509.91 | 1 | Х70 (15.7) | 510 | 610
| 149310 | 166023.17 |  | Труба ПШ | 10.71 | 15.4 | 0 |  |  | 0 |  |  |  | М100+402.54/М101-498.82 | 1 | Х70 (15.7) | 510 | 610
| 149320 | 166033.88 |  | Труба ПШ | 10.88 | 15.4 | 0 |  |  | 0 |  |  |  | М100+413.25/М101-488.11 | 1 | Х70 (15.7) | 510 | 610
| 149330 | 166044.75 |  | Труба ПШ | 10.99 | 15.4 | 0 |  |  | 0 |  |  |  | М100+424.13/М101-477.24 | 1 | Х70 (15.7) | 510 | 610
| 149340 | 166055.74 |  | Труба ПШ | 10.87 | 15.4 | 0 |  |  | 0.1 |  |  |  | М100+435.12/М101-466.25 | 1 | Х70 (15.7) | 510 | 610
| 149350 | 166066.62 |  | Труба ПШ | 11.15 | 15.4 | 0 |  |  | 0.1 |  |  |  | М100+445.99/М101-455.37 | 1 | Х70 (15.7) | 510 | 610
| 149360 | 166077.77 |  | Труба ПШ | 10.77 | 15.4 | 0 |  |  | 0.1 |  |  |  | М100+457.14/М101-444.22 | 1 | Х70 (15.7) | 510 | 610
| 149370 | 166088.53 |  | Труба ПШ | 11.09 | 15.4 | 0 |  |  | 0.2 |  |  |  | М100+467.91/М101-433.46 | 1 | Х70 (15.7) | 510 | 610
3907 | 149370 | 166088.53 | 0.00 / -11.09 | Аномалия кольцевого шва | 11.09 | 15.4 | 0 | 0 | 132 | 3:50-4:14 |  | C |  | М100+467.91/М101-433.46 | [5 empty] | 0
| 149380 | 166099.62 |  | Труба ПШ | 11.09 | 15.4 | 0 |  |  | 0.2 |  |  |  | М100+478.99/М101-422.37 | 1 | Х70 (15.7) | 510 | 610
| 149390 | 166110.71 |  | Труба ПШ | 11.7 | 15.4 | 0 |  |  | 0.2 |  |  |  | М100+490.09/М101-411.28 | 1 | Х70 (15.7) | 510 | 610
| 149400 | 166122.41 |  | Труба ПШ | 10.59 | 12.9 | 0 |  |  | 0.2 |  |  |  | М100+501.79/М101-399.58 | 1 | Х70 (15.7) | 510 | 610
| 149410 | 166133 |  | Труба ПШ | 11.58 | 12.9 | 0 |  |  | 0.1 |  |  |  | М100+512.38/М101-388.99 | 1 | Х70 (15.7) | 510 | 610
| 149420 | 166144.58 |  | Труба ПШ | 11.63 | 12.9 | 0 |  |  | 0.2 |  |  |  | М100+523.95/М101-377.41 | 1 | Х70 (15.7) | 510 | 610
3909 | 149420 | 166148.35 | 3.77 / -7.86 | Кластер коррозии | 11.63 | 12.9 | 12 | 131 | 359 | 4:01-5:08 |  | C | зона коррозии | М100+527.73/М101-373.63 | [5 empty] | 1.6
| 149430 | 166156.21 |  | Труба ПШ | 10.35 | 12.9 | 0 |  |  | 0.1 |  |  |  | М100+535.59/М101-365.77 | 1 | Х70 (15.7) | 510 | 610
3911 | 149430 | 166156.21 | 0.00 / -10.35 | Аномалия кольцевого шва | 10.35 | 12.9 | 0 | 0 | 437 | 8:04-9:26 |  | C |  | М100+535.59/М101-365.77 | [5 empty] | 0
3912 | 149430 | 166156.21 | 0.00 / -10.35 | Аномалия кольцевого шва | 10.35 | 12.9 | 0 | 0 | 204 | 3:14-3:52 |  | C |  | М100+535.59/М101-365.77 | [5 empty] | 0
| 149440 | 166166.57 |  | Труба ПШ | 11.27 | 12.9 | 0 |  |  | 0.1 |  |  |  | М100+545.94/М101-355.42 | 1 | Х70 (15.7) | 510 | 610
| 149450 | 166177.83 |  | Труба ПШ | 11.55 | 12.9 | 0 |  |  | 0 |  |  |  | М100+557.21/М101-344.15 | 1 | Х70 (15.7) | 510 | 610
| 149460 | 166189.38 |  | Труба ПШ | 11.43 | 12.9 | 0 |  |  | 0.1 |  |  |  | М100+568.75/М101-332.61 | 1 | Х70 (15.7) | 510 | 610
| 149470 | 166200.81 |  | Труба ПШ | 11.52 | 12.9 | 0 |  |  | 0.1 |  |  |  | М100+580.18/М101-321.18 | 1 | Х70 (15.7) | 510 | 610
| 149480 | 166212.33 |  | Труба ПШ | 11.43 | 12.9 | 0 |  |  | 0.2 |  |  |  | М100+591.70/М101-309.66 | 1 | Х70 (15.7) | 510 | 610
| 149490 | 166223.76 |  | Труба ПШ | 11.68 | 12.9 | 0 |  |  | 0.1 |  |  |  | М100+603.13/М101-298.23 | 1 | Х70 (15.7) | 510 | 610
| 149500 | 166235.44 |  | Труба ПШ | 11.46 | 12.9 | 0 |  |  | 0.1 |  |  |  | М100+614.81/М101-286.55 | 1 | Х70 (15.7) | 510 | 610
| 149510 | 166246.9 |  | Труба ПШ | 11.62 | 12.9 | 0 |  |  | 0 |  |  |  | М100+626.27/М101-275.09 | 1 | Х70 (15.7) | 510 | 610
| 149520 | 166258.52 |  | Труба ПШ | 11.29 | 12.9 | 0 |  |  | 0.1 |  |  |  | М100+637.90/М101-263.47 | 1 | Х70 (15.7) | 510 | 610
| 149530 | 166269.81 |  | Труба ПШ | 11.62 | 12.9 | 0 |  |  | 0.1 |  |  |  | М100+649.19/М101-252.18 | 1 | Х70 (15.7) | 510 | 610
| 149540 | 166281.43 |  | Труба ПШ | 11.6 | 12.9 | 0 |  |  | 0.1 |  |  |  | М100+660.81/М101-240.55 | 1 | Х70 (15.7) | 510 | 610
| 149550 | 166293.03 |  | Труба ПШ | 11.41 | 12.9 | 0 |  |  | 0.1 |  |  |  | М100+672.41/М101-228.96 | 1 | Х70 (15.7) | 510 | 610
| 149560 | 166304.44 |  | Труба ПШ | 4.4 | 12.9 | 0 |  |  | 0.4 |  |  |  | М100+683.81/М101-217.55 | 1 | Х70 (15.7) | 510 | 610
| 149570 | 166308.84 |  | Труба ПШ | 7.17 | 12.9 | 0 |  |  | 0.1 |  |  |  | М100+688.21/М101-213.15 | 1 | Х70 (15.7) | 510 | 610
| 149580 | 166316.01 |  | Труба ПШ | 11.35 | 12.9 | 0 |  |  | 0.3 |  |  |  | М100+695.39/М101-205.98 | 1 | Х70 (15.7) | 510 | 610
| 149590 | 166327.36 |  | Труба ПШ | 11.61 | 12.9 | 0 |  |  | 0.1 |  |  |  | М100+706.74/М101-194.63 | 1 | Х70 (15.7) | 510 | 610
| 149600 | 166338.97 |  | Труба ПШ | 10.51 | 12.9 | 0 |  |  | 0 |  |  |  | М100+718.35/М101-183.02 | 1 | Х70 (15.7) | 510 | 610
| 149610 | 166349.48 |  | Труба ПШ | 11.61 | 12.9 | 0 |  |  | 0.1 |  |  |  | М100+728.85/М101-172.51 | 1 | Х70 (15.7) | 510 | 610
| 149620 | 166361.08 |  | Труба ПШ | 11.59 | 12.9 | 0 |  |  | 0.2 |  |  |  | М100+740.46/М101-160.90 | 1 | Х70 (15.7) | 510 | 610
| 149630 | 166372.68 |  | Труба ПШ | 11.5 | 12.9 | 0 |  |  | 0.1 |  |  |  | М100+752.05/М101-149.31 | 1 | Х70 (15.7) | 510 | 610
| 149640 | 166384.18 |  | Труба ПШ | 10.48 | 12.9 | 0 |  |  | 0.1 |  |  |  | М100+763.55/М101-137.81 | 1 | Х70 (15.7) | 510 | 610
| 149650 | 166394.66 |  | Труба ПШ | 11.63 | 12.9 | 0 |  |  | 0.1 |  |  |  | М100+774.03/М101-127.33 | 1 | Х70 (15.7) | 510 | 610
| 149660 | 166406.29 |  | Труба ПШ | 11.59 | 12.9 | 0 |  |  | 0.1 |  |  |  | М100+785.66/М101-115.70 | 1 | Х70 (15.7) | 510 | 610
| 149670 | 166417.88 |  | Труба ПШ | 11.39 | 12.9 | 0 |  |  | 0.1 |  |  |  | М100+797.25/М101-104.11 | 1 | Х70 (15.7) | 510 | 610
3914 | 149670 | 166417.88 | 0.00 / -11.39 | Аномалия кольцевого шва | 11.39 | 12.9 | 0 | 0 | 72 | 8:06-8:19 |  | B | эквивалент потери металл 26% | М100+797.25/М101-104.11 | [5 empty] | 0
| 149680 | 166429.27 |  | Труба ПШ | 10.93 | 12.9 | 0 |  |  | 0 |  |  |  | М100+808.65/М101-92.71 | 1 | Х70 (15.7) | 510 | 610
| 149690 | 166440.21 |  | Труба ПШ | 11.46 | 12.9 | 0 |  |  | 0.1 |  |  |  | М100+819.58/М101-81.78 | 1 | Х70 (15.7) | 510 | 610
| 149700 | 166451.67 |  | Труба ПШ | 11.41 | 12.9 | 0 |  |  | 0.1 |  |  |  | М100+831.04/М101-70.32 | 1 | Х70 (15.7) | 510 | 610
| 149710 | 166463.07 |  | Труба ПШ | 11.64 | 12.9 | 0 |  |  | 0.2 |  |  |  | М100+842.45/М101-58.92 | 1 | Х70 (15.7) | 510 | 610
| 149720 | 166474.71 |  | Труба ПШ | 11.17 | 15.4 | 0 |  |  | 0.1 |  |  |  | М100+854.09/М101-47.28 | 1 | Х70 (15.7) | 510 | 610
| 149730 | 166485.88 |  | Труба ПШ | 11.49 | 15.4 | 0 |  |  | 0.1 |  |  |  | М100+865.25/М101-36.11 | 1 | Х70 (15.7) | 510 | 610
| 149740 | 166497.37 |  | Труба ПШ | 11.1 | 15.4 | 0 |  |  | 0.1 |  |  |  | М100+876.75/М101-24.62 | 1 | Х70 (15.7) | 510 | 610
| 149750 | 166508.47 |  | Труба ПШ | 11.31 | 12.9 | 0 |  |  | 0.1 |  |  |  | М100+887.85/М101-13.51 | 1 | Х70 (15.7) | 510 | 610
| 149760 | 166519.78 |  | Труба ПШ | 11.52 | 12.9 | 0 |  |  | 0.2 |  |  | маркер | М100+899.16/М101-2.20 | 1 | Х70 (15.7) | 510 | 610
| 149770 | 166531.3 |  | Труба ПШ | 11.12 | 12.9 | 0 |  |  | 0.1 |  |  |  | М101+9.31/П20-732.69 | 1 | Х70 (15.7) | 510 | 610
3916 | 149770 | 166538.4 | 7.10 / -4.02 | Кластер коррозии | 11.12 | 12.9 | 22 | 67 | 102 | 4:25-4:45 |  | C | зона коррозии | М101+16.41/П20-725.59 | [5 empty] | 2.8
3917 | 149770 | 166538.61 | 7.31 / -3.81 | Кластер коррозии | 11.12 | 12.9 | 21 | 149 | 90 | 4:57-5:14 |  | C | зона коррозии | М101+16.63/П20-725.37 | [5 empty] | 2.7
| 149780 | 166542.42 |  | Труба ПШ | 11.65 | 12.9 | 0 |  |  | 0 |  |  |  | М101+20.43/П20-721.57 | 1 | Х70 (15.7) | 510 | 610
| 149790 | 166554.07 |  | Труба ПШ | 11.7 | 12.9 | 0 |  |  | 0.1 |  |  |  | М101+32.08/П20-709.92 | 1 | Х70 (15.7) | 510 | 610
3919 | 149790 | 166554.07 | 0.00 / -11.70 | Аномалия кольцевого шва | 11.7 | 12.9 | 0 | 0 | 198 | 5:45-6:22 |  | C |  | М101+32.08/П20-709.92 | [5 empty] | 0
| 149800 | 166565.76 |  | Труба ПШ | 11.66 | 12.9 | 0 |  |  | 0.1 |  |  |  | М101+43.78/П20-698.22 | 1 | Х70 (15.7) | 510 | 610
| 149810 | 166577.42 |  | Труба ПШ | 11.34 | 12.9 | 0 |  |  | 0.1 |  |  |  | М101+55.43/П20-686.57 | 1 | Х70 (15.7) | 510 | 610
| 149820 | 166588.76 |  | Труба ПШ | 11.21 | 12.9 | 0 |  |  | 0.1 |  |  |  | М101+66.77/П20-675.23 | 1 | Х70 (15.7) | 510 | 610
| 149830 | 166599.96 |  | Труба ПШ | 11.37 | 12.9 | 0 |  |  | 0 |  |  |  | М101+77.98/П20-664.02 | 1 | Х70 (15.7) | 510 | 610
| 149840 | 166611.33 |  | Труба ПШ | 11.56 | 12.9 | 0 |  |  | 0.1 |  |  |  | М101+89.35/П20-652.65 | 1 | Х70 (15.7) | 510 | 610
| 149850 | 166622.89 |  | Труба ПШ | 11.04 | 15.4 | 0 |  |  | 0.2 |  |  |  | М101+100.90/П20-641.10 | 1 | Х70 (15.7) | 510 | 610
| 149860 | 166633.93 |  | Труба ПШ | 11.15 | 15.4 | 0 |  |  | 0.1 |  |  |  | М101+111.94/П20-630.06 | 1 | Х70 (15.7) | 510 | 610
| 149870 | 166645.08 |  | Труба ПШ | 10.88 | 15.4 | 0 |  |  | 0.1 |  |  |  | М101+123.10/П20-618.90 | 1 | Х70 (15.7) | 510 | 610
| 149880 | 166655.96 |  | Труба ПШ | 10.68 | 15.4 | 0 |  |  | 0.2 |  |  |  | М101+133.97/П20-608.03 | 1 | Х70 (15.7) | 510 | 610
3921 | 149880 | 166655.96 | 0.00 / -10.68 | Аномалия кольцевого шва | 10.68 | 15.4 | 0 | 0 | 138 | 5:45-6:11 |  | C |  | М101+133.97/П20-608.03 | [5 empty] | 0
3922 | 149880 | 166655.96 | 0.00 / -10.68 | Аномалия кольцевого шва | 10.68 | 15.4 | 0 | 0 | 569 | 3:02-4:49 |  | C |  | М101+133.98/П20-608.02 | [5 empty] | 0
| 149890 | 166666.64 |  | Труба ПШ | 10.71 | 15.4 | 0 |  |  | 0.1 |  |  |  | М101+144.65/П20-597.35 | 1 | Х70 (15.7) | 510 | 610
| 149900 | 166677.35 |  | Труба ПШ | 10.69 | 15.4 | 0 |  |  | 0.1 |  |  |  | М101+155.37/П20-586.63 | 1 | Х70 (15.7) | 510 | 610
3924 | 149900 | 166677.35 | 0.00 / -10.69 | Аномалия кольцевого шва | 10.69 | 15.4 | 0 | 0 | 156 | 7:55-8:24 |  | C |  | М101+155.37/П20-586.63 | [5 empty] | 0
| 149910 | 166688.04 |  | Труба ПШ | 11.42 | 12.9 | 0 |  |  | 0.1 |  |  |  | М101+166.06/П20-575.94 | 1 | Х70 (15.7) | 510 | 610
| 149920 | 166699.46 |  | Труба ПШ | 11.54 | 12.9 | 0 |  |  | 0.1 |  |  |  | М101+177.48/П20-564.52 | 1 | Х70 (15.7) | 510 | 610
| 149930 | 166711 |  | Труба ПШ | 10.39 | 15.4 | 0 |  |  | 0.1 |  |  |  | М101+189.01/П20-552.99 | 1 | Х70 (15.7) | 510 | 610
| 149940 | 166721.39 |  | Труба ПШ | 10.68 | 15.4 | 0 |  |  | 0.1 |  |  |  | М101+199.40/П20-542.60 | 1 | Х70 (15.7) | 510 | 610
| 149950 | 166732.07 |  | Труба ПШ | 10.87 | 13.5 | 0 |  |  | 0.1 |  |  |  | М101+210.08/П20-531.92 | 1 | Х70 (15.7) | 510 | 610
| 149960 | 166742.93 |  | Труба ПШ | 11.48 | 12.9 | 0 |  |  | 0 |  |  |  | М101+220.94/П20-521.06 | 1 | Х70 (15.7) | 510 | 610
3926 | 149960 | 166742.93 | 0.00 / -11.48 | Аномалия кольцевого шва | 11.48 | 12.9 | 0 | 0 | 102 | 6:05-6:24 |  | C |  | М101+220.94/П20-521.06 | [5 empty] | 0
| 149970 | 166754.41 |  | Труба ПШ | 11.47 | 12.9 | 0 |  |  | 0 |  |  |  | М101+232.42/П20-509.58 | 1 | Х70 (15.7) | 510 | 610
| 149980 | 166765.88 |  | Труба ПШ | 11.39 | 12.9 | 0 |  |  | 0.1 |  |  |  | М101+243.89/П20-498.11 | 1 | Х70 (15.7) | 510 | 610
| 149990 | 166777.27 |  | Труба ПШ | 11.36 | 12.9 | 0 |  |  | 0.2 |  |  |  | М101+255.28/П20-486.72 | 1 | Х70 (15.7) | 510 | 610
| 150000 | 166788.63 |  | Труба ПШ | 10.71 | 12.9 | 0 |  |  | 0.1 |  |  |  | М101+266.64/П20-475.36 | 1 | Х70 (15.7) | 510 | 610
| 150010 | 166799.33 |  | Труба ПШ | 11.55 | 12.9 | 0 |  |  | 0.1 |  |  |  | М101+277.35/П20-464.65 | 1 | Х70 (15.7) | 510 | 610
| 150020 | 166810.88 |  | Труба ПШ | 11.17 | 13.5 | 0 |  |  | 0.1 |  |  |  | М101+288.90/П20-453.10 | 1 | Х70 (15.7) | 510 | 610
| 150030 | 166822.05 |  | Труба ПШ | 11.11 | 13.5 | 0 |  |  | 0.4 |  |  |  | М101+300.06/П20-441.94 | 1 | Х70 (15.7) | 510 | 610
| 150040 | 166833.16 |  | Труба ПШ | 11.34 | 12.9 | 0 |  |  | 0 |  |  |  | М101+311.17/П20-430.83 | 1 | Х70 (15.7) | 510 | 610
| 150050 | 166844.49 |  | Труба ПШ | 11.4 | 12.9 | 0 |  |  | 0.2 |  |  |  | М101+322.51/П20-419.49 | 1 | Х70 (15.7) | 510 | 610
| 150060 | 166855.89 |  | Труба ПШ | 11.64 | 12.9 | 0 |  |  | 0.1 |  |  |  | М101+333.90/П20-408.10 | 1 | Х70 (15.7) | 510 | 610
3928 | 150060 | 166855.89 | 0.00 / -11.64 | Аномалия кольцевого шва | 11.64 | 12.9 | 0 | 0 | 192 | 4:39-5:15 |  | C |  | М101+333.90/П20-408.10 | [5 empty] | 0
| 150070 | 166867.53 |  | Труба ПШ | 11.42 | 12.9 | 0 |  |  | 0.1 |  |  |  | М101+345.54/П20-396.46 | 1 | Х70 (15.7) | 510 | 610
| 150080 | 166878.94 |  | Труба ПШ | 11.44 | 12.9 | 0 |  |  | 0.1 |  |  |  | М101+356.96/П20-385.04 | 1 | Х70 (15.7) | 510 | 610
| 150090 | 166890.38 |  | Труба ПШ | 11.02 | 12.9 | 0 |  |  | 0.1 |  |  |  | М101+368.40/П20-373.60 | 1 | Х70 (15.7) | 510 | 610
| 150100 | 166901.4 |  | Труба ПШ | 11.47 | 12.9 | 0 |  |  | 0.1 |  |  |  | М101+379.42/П20-362.58 | 1 | Х70 (15.7) | 510 | 610
| 150110 | 166912.87 |  | Труба ПШ | 11.6 | 12.9 | 0 |  |  | 0.1 |  |  |  | М101+390.88/П20-351.12 | 1 | Х70 (15.7) | 510 | 610
| 150120 | 166924.47 |  | Труба ПШ | 11.47 | 13.5 | 0 |  |  | 0.1 |  |  |  | М101+402.49/П20-339.51 | 1 | Х70 (15.7) | 510 | 610
| 150130 | 166935.94 |  | Труба ПШ | 11.65 | 13.5 | 0 |  |  | 0.2 |  |  |  | М101+413.95/П20-328.05 | 1 | Х70 (15.7) | 510 | 610
| 150140 | 166947.59 |  | Труба ПШ | 11.66 | 13.5 | 0 |  |  | 0.1 |  |  |  | М101+425.61/П20-316.39 | 1 | Х70 (15.7) | 510 | 610
| 150150 | 166959.26 |  | Труба ПШ | 11.48 | 12.9 | 0 |  |  | 0.1 |  |  |  | М101+437.27/П20-304.73 | 1 | Х70 (15.7) | 510 | 610
| 150160 | 166970.73 |  | Труба ПШ | 11.36 | 12.9 | 0 |  |  | 0.1 |  |  |  | М101+448.75/П20-293.25 | 1 | Х70 (15.7) | 510 | 610
| 150170 | 166982.09 |  | Труба ПШ | 11.52 | 12.9 | 0 |  |  | 0.1 |  |  |  | М101+460.11/П20-281.89 | 1 | Х70 (15.7) | 510 | 610
| 150180 | 166993.61 |  | Труба ПШ | 11.42 | 12.9 | 0 |  |  | 0.1 |  |  |  | М101+471.62/П20-270.38 | 1 | Х70 (15.7) | 510 | 610
| 150190 | 167005.03 |  | Труба ПШ | 11.6 | 12.9 | 0 |  |  | 0.1 |  |  |  | М101+483.05/П20-258.95 | 1 | Х70 (15.7) | 510 | 610
| 150200 | 167016.63 |  | Труба ПШ | 11.6 | 12.9 | 0 |  |  | 0.1 |  |  |  | М101+494.65/П20-247.35 | 1 | Х70 (15.7) | 510 | 610
| 150210 | 167028.23 |  | Труба ПШ | 11.42 | 12.9 | 0 |  |  | 0.1 |  |  |  | М101+506.24/П20-235.76 | 1 | Х70 (15.7) | 510 | 610
| 150220 | 167039.65 |  | Труба ПШ | 10.88 | 12.9 | 0 |  |  | 0 |  |  |  | М101+517.66/П20-224.34 | 1 | Х70 (15.7) | 510 | 610
| 150230 | 167050.53 |  | Труба ПШ | 10.85 | 12.9 | 0 |  |  | 0.2 |  |  |  | М101+528.54/П20-213.46 | 1 | Х70 (15.7) | 510 | 610
| 150240 | 167061.38 |  | Труба ПШ | 11.32 | 12.9 | 0 |  |  | 0.1 |  |  |  | М101+539.39/П20-202.61 | 1 | Х70 (15.7) | 510 | 610
| 150250 | 167072.7 |  | Труба ПШ | 11.46 | 12.9 | 0 |  |  | 0.2 |  |  |  | М101+550.71/П20-191.29 | 1 | Х70 (15.7) | 510 | 610
| 150260 | 167084.16 |  | Труба ПШ | 11.24 | 12.9 | 0 |  |  | 0.1 |  |  |  | М101+562.17/П20-179.83 | 1 | Х70 (15.7) | 510 | 610
| 150270 | 167095.4 |  | Труба ПШ | 11.68 | 15.4 | 0 |  |  | 0.3 |  |  |  | М101+573.41/П20-168.59 | 1 | Х70 (15.7) | 510 | 610
3930 | 150270 | 167101.96 | 6.56 / -5.12 | Механическое повреждение | 11.68 | 15.4 | 11 | 16 | 42 | 2:32-2:40 |  | C | в зоне вмятины | М101+579.97/П20-162.03 | [5 empty] | 1.7
3931 | 150270 | 167102.06 | 6.67 / -5.01 | Механическое повреждение | 11.68 | 15.4 | 11 | 10 | 30 | 2:52-2:58 |  | C | в зоне вмятины | М101+580.08/П20-161.92 | [5 empty] | 1.7
| 150280 | 167107.08 |  | Труба ПШ | 11.61 | 15.4 | 0 |  |  | 0.2 |  |  |  | М101+585.09/П20-156.91 | 1 | Х70 (15.7) | 510 | 610
3933 | 150280 | 167107.08 | 0.00 / -11.61 | Аномалия кольцевого шва | 11.61 | 15.4 | 0 | 0 | 3830 | 0:00-11:59 |  | C |  | М101+585.09/П20-156.91 | [5 empty] | 0
| 150290 | 167118.68 |  | Труба ПШ | 10.85 | 12.9 | 0 |  |  | 0.1 |  |  |  | М101+596.70/П20-145.30 | 1 | Х70 (15.7) | 510 | 610
| 150300 | 167129.54 |  | Труба ПШ | 11.03 | 12.9 | 0 |  |  | 0.2 |  |  |  | М101+607.55/П20-134.45 | 1 | Х70 (15.7) | 510 | 610
| 150310 | 167140.57 |  | Труба ПШ | 11.6 | 12.9 | 0 |  |  | 0.1 |  |  |  | М101+618.58/П20-123.42 | 1 | Х70 (15.7) | 510 | 610
| 150320 | 167152.17 |  | Труба ПШ | 11.65 | 12.9 | 0 |  |  | 0 |  |  |  | М101+630.18/П20-111.82 | 1 | Х70 (15.7) | 510 | 610
| 150330 | 167163.82 |  | Труба ПШ | 11.36 | 12.9 | 0 |  |  | 0 |  |  |  | М101+641.83/П20-100.17 | 1 | Х70 (15.7) | 510 | 610
| 150340 | 167175.18 |  | Труба ПШ | 11.6 | 12.9 | 0 |  |  | 0.1 |  |  |  | М101+653.19/П20-88.81 | 1 | Х70 (15.7) | 510 | 610
| 150350 | 167186.78 |  | Труба ПШ | 11.43 | 12.9 | 0 |  |  | 0.1 |  |  |  | М101+664.79/П20-77.21 | 1 | Х70 (15.7) | 510 | 610
| 150360 | 167198.2 |  | Труба ПШ | 8.42 | 12.9 | 0 |  |  | 0 |  |  |  | М101+676.21/П20-65.79 | 1 | Х70 (15.7) | 510 | 610
3935 | 150360 | 167202.29 | 4.09 / -4.33 | Коррозия | 8.42 | 12.9 | 20 | 25 | 30 | 5:32-5:38 |  | C | на фоне более слабой | М101+680.30/П20-61.70 | [5 empty] | 2.6
3936 | 150360 | 167202.36 | 4.16 / -4.26 | Коррозия | 8.42 | 12.9 | 10 | 24 | 18 | 5:17-5:21 |  | C | на фоне более слабой | М101+680.37/П20-61.63 | [5 empty] | 1.3
3937 | 150360 | 167205.03 | 6.83 / -1.59 | Кластер коррозии | 8.42 | 12.9 | 12 | 87 | 198 | 4:17-4:54 |  | C | зона коррозии | М101+683.05/П20-58.95 | [5 empty] | 1.6
3938 | 150360 | 167206.37 | 8.17 / -0.25 | Коррозия | 8.42 | 12.9 | 16 | 15 | 12 | 3:18-3:20 |  | C | на фоне более слабой | М101+684.39/П20-57.61 | [5 empty] | 2.1
| 150370 | 167206.62 |  | Труба ПШ | 11.64 | 15.4 | 0 |  |  | 2 |  |  |  | М101+684.64/П20-57.36 | 1 | Х70 (15.7) | 510 | 610
| 150380 | 167218.27 |  | Труба ПШ | 11.63 | 15.4 | 0 |  |  | 0.2 |  |  | патрон начало | М101+696.28/П20-45.72 | 1 | Х70 (15.7) | 510 | 610
3940 | 150380 | 167221.68 | 3.42 / -8.22 | Аномалия продольного шва | 11.63 | 15.4 | 10 | 57 | 20 | 5:51-5:53 |  | C |  | М101+699.70/П20-42.30 | [5 empty] | 1.5
3941 | 150380 | 167222.3 | 4.04 / -7.60 | Аномалия продольного шва | 11.63 | 15.4 | 10 | 59 | 20 | 5:51-5:53 |  | C |  | М101+700.32/П20-41.68 | [5 empty] | 1.5
3942 | 150380 | 167229.11 | 10.84 / -0.79 | Технологический дефект | 11.63 | 15.4 | 0 | 16 | 18 | 11:48-11:51 |  | C | приварка | М101+707.12/П20-34.88 | [5 empty] | 0
| 150390 | 167229.9 |  | Труба ПШ | 11.34 | 15.4 | 0 |  |  | 0.2 |  |  |  | М101+707.91/П20-34.09 | 1 | Х70 (15.7) | 510 | 610
| 150400 | 167241.24 |  | Труба ПШ | 11.47 | 15.4 | 0 |  |  | 0.1 |  |  |  | М101+719.25/П20-22.75 | 1 | Х70 (15.7) | 510 | 610
| 150410 | 167252.71 |  | Труба ПШ | 10.96 | 15.4 | 0 |  |  | 0.1 |  |  |  | М101+730.73/П20-11.27 | 1 | Х70 (15.7) | 510 | 610
| 150420 | 167263.67 |  | Труба ПШ | 11.14 | 15.4 | 0 |  |  | 0 |  |  | патрон конец | М101+741.69/П20-0.31 | 1 | Х70 (15.7) | 510 | 610
3944 | 150420 | 167264.69 | 1.01 / -10.12 | Технологический дефект | 11.14 | 15.4 | 0 | 23 | 30 | 11:47-11:52 |  | C | приварка | П20+0.70/М102-15.86 | [5 empty] | 0
| 150430 | 167274.81 |  | Труба ПШ | 10.86 | 15.4 | 0 |  |  | 0 |  |  | маркер | П20+10.82/М102-5.74 | 1 | Х70 (15.7) | 510 | 610
3946 | 150430 | 167274.81 | 0.00 / -10.86 | Аномалия кольцевого шва | 10.86 | 15.4 | 0 | 0 | 2132 | 3:10-9:51 |  | C |  | П20+10.82/М102-5.74 | [5 empty] | 0
| 150440 | 167285.66 |  | Труба ПШ | 8.83 | 12.9 | 0 |  |  | 2.1 |  |  |  | М102+5.12/М103-1037.61 | 1 | Х70 (15.7) | 510 | 610
3948 | 150440 | 167285.66 | 0.00 / -8.83 | Аномалия кольцевого шва | 8.83 | 12.9 | 0 | 0 | 168 | 4:59-5:31 |  | C |  | М102+5.12/М103-1037.61 | [5 empty] | 0
| 150450 | 167294.5 |  | Труба ПШ | 11.42 | 12.9 | 0 |  |  | 0.1 |  |  |  | М102+13.95/М103-1028.78 | 1 | Х70 (15.7) | 510 | 610
| 150460 | 167305.92 |  | Труба ПШ | 5.52 | 12.9 | 0 |  |  | 0.2 |  |  |  | М102+25.37/М103-1017.36 | 1 | Х70 (15.7) | 510 | 610
| 150470 | 167311.44 |  | Труба ПШ | 11.48 | 12.9 | 0 |  |  | 0.2 |  |  |  | М102+30.89/М103-1011.84 | 1 | Х70 (15.7) | 510 | 610
| 150480 | 167322.91 |  | Труба ПШ | 11.35 | 12.9 | 0 |  |  | 0.2 |  |  |  | М102+42.36/М103-1000.37 | 1 | Х70 (15.7) | 510 | 610
| 150490 | 167334.27 |  | Труба ПШ | 11.09 | 12.9 | 0 |  |  | 0 |  |  |  | М102+53.72/М103-989.01 | 1 | Х70 (15.7) | 510 | 610
| 150500 | 167345.36 |  | Труба ПШ | 10.71 | 12.9 | 0 |  |  | 0.2 |  |  |  | М102+64.81/М103-977.92 | 1 | Х70 (15.7) | 510 | 610
| 150510 | 167356.07 |  | Труба ПШ | 11.61 | 12.9 | 0 |  |  | 0.2 |  |  |  | М102+75.52/М103-967.21 | 1 | Х70 (15.7) | 510 | 610
| 150520 | 167367.68 |  | Труба ПШ | 11.28 | 12.9 | 0 |  |  | 0 |  |  |  | М102+87.13/М103-955.60 | 1 | Х70 (15.7) | 510 | 610
| 150530 | 167378.95 |  | Труба ПШ | 10.8 | 12.9 | 0 |  |  | 0.2 |  |  |  | М102+98.40/М103-944.33 | 1 | Х70 (15.7) | 510 | 610
| 150540 | 167389.75 |  | Труба ПШ | 10.91 | 12.9 | 0 |  |  | 0.1 |  |  |  | М102+109.20/М103-933.53 | 1 | Х70 (15.7) | 510 | 610
| 150550 | 167400.66 |  | Труба ПШ | 9.54 | 12.9 | 0 |  |  | 0 |  |  |  | М102+120.11/М103-922.62 | 1 | Х70 (15.7) | 510 | 610
3950 | 150550 | 167400.66 | 0.00 / -9.54 | Аномалия кольцевого шва | 9.54 | 12.9 | 0 | 0 | 1653 | 0:19-5:30 |  | C |  | М102+120.11/М103-922.62 | [5 empty] | 0
| 150560 | 167410.2 |  | Труба ПШ | 11.01 | 12.9 | 0 |  |  | 0.2 |  |  |  | М102+129.65/М103-913.08 | 1 | Х70 (15.7) | 510 | 610
| 150570 | 167421.21 |  | Труба ПШ | 10.77 | 12.9 | 0 |  |  | 0.1 |  |  |  | М102+140.66/М103-902.07 | 1 | Х70 (15.7) | 510 | 610
| 150580 | 167431.98 |  | Труба ПШ | 10.04 | 12.9 | 0 |  |  | 0.1 |  |  |  | М102+151.43/М103-891.30 | 1 | Х70 (15.7) | 510 | 610
| 150590 | 167442.02 |  | Труба ПШ | 5.65 | 12.9 | 0 |  |  | 0.1 |  |  |  | М102+161.47/М103-881.26 | 1 | Х70 (15.7) | 510 | 610
3952 | 150590 | 167442.02 | 0.00 / -5.65 | Аномалия кольцевого шва | 5.65 | 12.9 | 0 | 0 | 120 | 6:17-6:39 |  | C |  | М102+161.47/М103-881.26 | [5 empty] | 0
| 150600 | 167447.67 |  | Труба ПШ | 10.64 | 12.9 | 0 |  |  | 0.1 |  |  |  | М102+167.12/М103-875.61 | 1 | Х70 (15.7) | 510 | 610
| 150610 | 167458.3 |  | Труба ПШ | 9.29 | 12.9 | 0 |  |  | 0.2 |  |  |  | М102+177.76/М103-864.97 | 1 | Х70 (15.7) | 510 | 610
| 150620 | 167467.6 |  | Труба ПШ | 11.27 | 12.9 | 0 |  |  | 0.2 |  |  |  | М102+187.05/М103-855.68 | 1 | Х70 (15.7) | 510 | 610
| 150630 | 167478.86 |  | Труба ПШ | 11.5 | 12.9 | 0 |  |  | 0.1 |  |  |  | М102+198.31/М103-844.42 | 1 | Х70 (15.7) | 510 | 610
| 150640 | 167490.36 |  | Труба ПШ | 10.8 | 12.9 | 0 |  |  | 0.2 |  |  |  | М102+209.81/М103-832.92 | 1 | Х70 (15.7) | 510 | 610
| 150650 | 167501.16 |  | Труба ПШ | 11.34 | 12.9 | 0 |  |  | 0.1 |  |  |  | М102+220.61/М103-822.12 | 1 | Х70 (15.7) | 510 | 610
| 150660 | 167512.5 |  | Труба ПШ | 6.84 | 12.9 | 0 |  |  | 0.2 |  |  |  | М102+231.95/М103-810.78 | 1 | Х70 (15.7) | 510 | 610
3954 | 150660 | 167517.16 | 4.66 / -2.18 | Кластер коррозии | 6.84 | 12.9 | 10 | 39 | 150 | 7:23-7:51 |  | C | зона коррозии | М102+236.61/М103-806.12 | [5 empty] | 1.3
| 150670 | 167519.34 |  | Труба ПШ | 1.41 | 15.4 | 0 |  |  | 0 |  |  |  | М102+238.79/М103-803.94 | 1 | Х70 (15.7) | 510 | 610
| 150680а | 167520.75 |  | Труба ПШ | 1.41 | 12.9 | 0 |  |  | 0 |  |  |  | М102+240.20/М103-802.53 | 1 | Х70 (15.7) | 510 | 610
| 150690а | 167522.16 |  | Труба ПШ | 3.46 | 12.9 | 0 |  |  | 0 |  |  |  | М102+241.61/М103-801.12 | 1 | Х70 (15.7) | 510 | 610
| 150690б | 167525.62 |  | Труба ПШ | 4.43 | 12.9 | 0 |  |  | 0.3 |  |  |  | М102+245.07/М103-797.66 | 1 | Х70 (15.7) | 510 | 610
| 150700 | 167530.04 |  | Труба ПШ | 4.99 | 12.9 | 0 |  |  | 0.3 |  |  |  | М102+249.50/М103-793.23 | 1 | Х70 (15.7) | 510 | 610
3956 | 150700 | 167530.72 | 0.68 / -4.31 | Кластер коррозии | 4.99 | 12.9 | 10 | 168 | 102 | 3:40-4:00 |  | C | зона коррозии | М102+250.17/М103-792.56 | [5 empty] | 1.3
3957 | 150700 | 167531.17 | 1.13 / -3.87 | Кластер коррозии | 4.99 | 12.9 | 18 | 126 | 162 | 3:24-3:54 |  | C | зона коррозии | М102+250.62/М103-792.11 | [5 empty] | 2.3
| 150710 | 167535.04 |  | Труба ПШ | 11.64 | 13.5 | 0 |  |  | 0.2 |  |  |  | М102+254.49/М103-788.24 | 1 | Х70 (15.7) | 510 | 610
3959 | 150710 | 167535.11 | 0.08 / -11.56 | Коррозия | 11.64 | 13.5 | 15 | 17 | 24 | 3:38-3:43 |  | C | на фоне более слабой | М102+254.56/М103-788.17 | [5 empty] | 2
3960 | 150710 | 167535.74 | 0.70 / -10.94 | Коррозия | 11.64 | 13.5 | 12 | 20 | 36 | 3:42-3:48 |  | C | на фоне более слабой | М102+255.19/М103-787.54 | [5 empty] | 1.6
3961 | 150710 | 167536.04 | 1.00 / -10.64 | Коррозия | 11.64 | 13.5 | 13 | 16 | 18 | 3:48-3:52 |  | C | на фоне более слабой | М102+255.49/М103-787.24 | [5 empty] | 1.8
3962 | 150710 | 167536.18 | 1.14 / -10.50 | Коррозия | 11.64 | 13.5 | 12 | 13 | 24 | 3:43-3:47 |  | C | на фоне более слабой | М102+255.63/М103-787.10 | [5 empty] | 1.6
| 150720 | 167546.68 |  | Труба ПШ | 10.95 | 13.5 | 0 |  |  | 0.1 |  |  |  | М102+266.13/М103-776.60 | 1 | Х70 (15.7) | 510 | 610
| 150730 | 167557.63 |  | Труба ПШ | 11.56 | 12.9 | 0 |  |  | 0.1 |  |  |  | М102+277.08/М103-765.65 | 1 | Х70 (15.7) | 510 | 610
| 150740 | 167569.18 |  | Труба ПШ | 10.96 | 12.9 | 0 |  |  | 0 |  |  |  | М102+288.63/М103-754.10 | 1 | Х70 (15.7) | 510 | 610
| 150750 | 167580.14 |  | Труба ПШ | 11.26 | 15.4 | 0 |  |  | 0.1 |  |  |  | М102+299.60/М103-743.13 | 1 | Х70 (15.7) | 510 | 610
| 150760 | 167591.4 |  | Труба ПШ | 11.21 | 15.4 | 0 |  |  | 0 |  |  |  | М102+310.85/М103-731.88 | 1 | Х70 (15.7) | 510 | 610
| 150770 | 167602.61 |  | Труба ПШ | 10.86 | 15.4 | 0 |  |  | 0.1 |  |  |  | М102+322.06/М103-720.67 | 1 | Х70 (15.7) | 510 | 610
3964 | 150770 | 167602.61 | 0.00 / -10.86 | Аномалия кольцевого шва | 10.86 | 15.4 | 0 | 0 | 641 | 1:27-3:27 |  | C |  | М102+322.06/М103-720.67 | [5 empty] | 0
3965 | 150770 | 167602.61 | 0.00 / -10.86 | Аномалия кольцевого шва | 10.86 | 15.4 | 0 | 0 | 671 | 7:37-9:43 |  | C |  | М102+322.06/М103-720.67 | [5 empty] | 0
| 150780 | 167613.47 |  | Труба ПШ | 11.57 | 15.4 | 0 |  |  | 0.1 |  |  |  | М102+332.92/М103-709.81 | 1 | Х70 (15.7) | 510 | 610
| 150790 | 167625.03 |  | Труба ПШ | 10.93 | 15.4 | 0 |  |  | 0.1 |  |  |  | М102+344.48/М103-698.25 | 1 | Х70 (15.7) | 510 | 610
3967 | 150790 | 167625.03 | 0.00 / -10.93 | Аномалия кольцевого шва | 10.93 | 15.4 | 0 | 0 | 2527 | 9:18-5:13 |  | C |  | М102+344.48/М103-698.25 | [5 empty] | 0
| 150800 | 167635.96 |  | Труба ПШ | 11.49 | 12.9 | 0 |  |  | 0.1 |  |  |  | М102+355.41/М103-687.32 | 1 | Х70 (15.7) | 510 | 610
3969 | 150800 | 167640.52 | 4.56 / -6.92 | Коррозия | 11.49 | 12.9 | 28 | 17 | 24 | 4:13-4:18 |  | C | на фоне более слабой | М102+359.97/М103-682.76 | [5 empty] | 3.6
| 150810 | 167647.44 |  | Труба ПШ | 10.55 | 12.9 | 0 |  |  | 0.2 |  |  |  | М102+366.90/М103-675.83 | 1 | Х70 (15.7) | 510 | 610
| 150820 | 167657.99 |  | Труба ПШ | 11.32 | 12.9 | 0 |  |  | 0.1 |  |  |  | М102+377.44/М103-665.29 | 1 | Х70 (15.7) | 510 | 610
| 150830 | 167669.31 |  | Труба ПШ | 10.77 | 12.9 | 0 |  |  | 0.1 |  |  |  | М102+388.76/М103-653.97 | 1 | Х70 (15.7) | 510 | 610
| 150840 | 167680.08 |  | Труба ПШ | 11.28 | 12.9 | 0 |  |  | 0.1 |  |  |  | М102+399.53/М103-643.20 | 1 | Х70 (15.7) | 510 | 610
| 150850 | 167691.36 |  | Труба ПШ | 11.67 | 12.9 | 0 |  |  | 0.2 |  |  |  | М102+410.81/М103-631.92 | 1 | Х70 (15.7) | 510 | 610
| 150860 | 167703.04 |  | Труба ПШ | 11.33 | 12.9 | 0 |  |  | 0.1 |  |  |  | М102+422.49/М103-620.24 | 1 | Х70 (15.7) | 510 | 610
| 150870 | 167714.37 |  | Труба ПШ | 11.43 | 12.9 | 0 |  |  | 0.1 |  |  |  | М102+433.82/М103-608.91 | 1 | Х70 (15.7) | 510 | 610
| 150880 | 167725.8 |  | Труба ПШ | 11.53 | 12.9 | 0 |  |  | 0 |  |  |  | М102+445.25/М103-597.48 | 1 | Х70 (15.7) | 510 | 610
| 150890 | 167737.33 |  | Труба ПШ | 11.65 | 12.9 | 0 |  |  | 0.2 |  |  |  | М102+456.78/М103-585.95 | 1 | Х70 (15.7) | 510 | 610
| 150900 | 167748.97 |  | Труба ПШ | 11.62 | 12.9 | 0 |  |  | 0.3 |  |  |  | М102+468.42/М103-574.31 | 1 | Х70 (15.7) | 510 | 610
| 150910 | 167760.6 |  | Труба ПШ | 7.22 | 12.9 | 0 |  |  | 0.3 |  |  |  | М102+480.05/М103-562.68 | 1 | Х70 (15.7) | 510 | 610
| 150920 | 167767.81 |  | Труба ПШ | 4.44 | 12.9 | 0 |  |  | 0.2 |  |  |  | М102+487.26/М103-555.47 | 1 | Х70 (15.7) | 510 | 610
| 150930 | 167772.25 |  | Труба ПШ | 11.21 | 12.9 | 0 |  |  | 0.5 |  |  |  | М102+491.70/М103-551.03 | 1 | Х70 (15.7) | 510 | 610
3971 | 150930 | 167772.25 | 0.00 / -11.21 | Аномалия кольцевого шва | 11.21 | 12.9 | 0 | 0 | 443 | 7:21-8:44 |  | C |  | М102+491.70/М103-551.03 | [5 empty] | 0
| 150940 | 167783.47 |  | Труба ПШ | 11.3 | 12.9 | 0 |  |  | 0.2 |  |  |  | М102+502.92/М103-539.81 | 1 | Х70 (15.7) | 510 | 610
| 150950 | 167794.77 |  | Труба ПШ | 11.36 | 12.9 | 0 |  |  | 0.1 |  |  |  | М102+514.22/М103-528.51 | 1 | Х70 (15.7) | 510 | 610
| 150960 | 167806.12 |  | Труба ПШ | 11.16 | 12.9 | 0 |  |  | 0 |  |  |  | М102+525.57/М103-517.16 | 1 | Х70 (15.7) | 510 | 610
| 150970 | 167817.28 |  | Труба ПШ | 9.29 | 12.9 | 0 |  |  | 0.1 |  |  |  | М102+536.73/М103-506.00 | 1 | Х70 (15.7) | 510 | 610
| 150980 | 167826.56 |  | Труба ПШ | 10.87 | 12.9 | 0 |  |  | 0.1 |  |  |  | М102+546.01/М103-496.72 | 1 | Х70 (15.7) | 510 | 610
| 150990 | 167837.44 |  | Труба ПШ | 10.98 | 12.9 | 0 |  |  | 0 |  |  |  | М102+556.89/М103-485.84 | 1 | Х70 (15.7) | 510 | 610
| 151000 | 167848.41 |  | Труба ПШ | 11.27 | 12.9 | 0 |  |  | 0.1 |  |  |  | М102+567.86/М103-474.87 | 1 | Х70 (15.7) | 510 | 610
| 151010 | 167859.68 |  | Труба ПШ | 11.64 | 12.9 | 0 |  |  | 0.1 |  |  |  | М102+579.13/М103-463.60 | 1 | Х70 (15.7) | 510 | 610
| 151020 | 167871.32 |  | Труба ПШ | 11.56 | 12.9 | 0 |  |  | 0.2 |  |  |  | М102+590.77/М103-451.96 | 1 | Х70 (15.7) | 510 | 610
| 151030 | 167882.87 |  | Труба ПШ | 10.91 | 12.9 | 0 |  |  | 0.1 |  |  |  | М102+602.33/М103-440.40 | 1 | Х70 (15.7) | 510 | 610
| 151040 | 167893.78 |  | Труба ПШ | 11.05 | 12.9 | 0 |  |  | 0.1 |  |  |  | М102+613.23/М103-429.50 | 1 | Х70 (15.7) | 510 | 610
3973 | 151040 | 167893.78 | 0.00 / -11.05 | Аномалия кольцевого шва | 11.05 | 12.9 | 0 | 0 | 1988 | 9:07-3:20 |  | C |  | М102+613.23/М103-429.50 | [5 empty] | 0
| 151050 | 167904.83 |  | Труба ПШ | 11.59 | 12.9 | 0 |  |  | 0.3 |  |  |  | М102+624.28/М103-418.45 | 1 | Х70 (15.7) | 510 | 610
| 151060 | 167916.42 |  | Труба ПШ | 11.47 | 12.9 | 0 |  |  | 0.2 |  |  |  | М102+635.88/М103-406.85 | 1 | Х70 (15.7) | 510 | 610
| 151070 | 167927.9 |  | Труба ПШ | 10.54 | 12.9 | 0 |  |  | 0.1 |  |  |  | М102+647.35/М103-395.38 | 1 | Х70 (15.7) | 510 | 610
| 151080 | 167938.44 |  | Труба ПШ | 11.27 | 12.9 | 0 |  |  | 0.2 |  |  |  | М102+657.89/М103-384.84 | 1 | Х70 (15.7) | 510 | 610
| 151090 | 167949.71 |  | Труба ПШ | 9.27 | 12.9 | 0 |  |  | 0 |  |  |  | М102+669.16/М103-373.57 | 1 | Х70 (15.7) | 510 | 610
| 151100 | 167958.98 |  | Труба ПШ | 11.11 | 12.9 | 0 |  |  | 0.1 |  |  |  | М102+678.43/М103-364.30 | 1 | Х70 (15.7) | 510 | 610
| 151110 | 167970.08 |  | Труба ПШ | 9.1 | 12.9 | 0 |  |  | 0.1 |  |  |  | М102+689.54/М103-353.19 | 1 | Х70 (15.7) | 510 | 610
3975 | 151110 | 167977.94 | 7.86 / -1.25 | Кластер коррозии | 9.1 | 12.9 | 12 | 120 | 36 | 3:27-3:34 |  | C | зона коррозии | М102+697.39/М103-345.34 | [5 empty] | 1.6
| 151120 | 167979.19 |  | Труба ПШ | 10.12 | 12.9 | 0 |  |  | 0.1 |  |  |  | М102+698.64/М103-344.09 | 1 | Х70 (15.7) | 510 | 610
| 151130 | 167989.31 |  | Труба ПШ | 9.28 | 12.9 | 0 |  |  | 0.2 |  |  |  | М102+708.76/М103-333.97 | 1 | Х70 (15.7) | 510 | 610
| 151140 | 167998.59 |  | Труба ПШ | 10.07 | 12.9 | 0 |  |  | 0.2 |  |  |  | М102+718.04/М103-324.69 | 1 | Х70 (15.7) | 510 | 610
| 151150 | 168008.66 |  | Труба ПШ | 11.63 | 15.4 | 0 |  |  | 0.1 |  |  |  | М102+728.12/М103-314.61 | 1 | Х70 (15.7) | 510 | 610
| 151160 | 168020.29 |  | Труба ПШ | 11.65 | 15.4 | 0 |  |  | 0.1 |  |  |  | М102+739.74/М103-302.99 | 1 | Х70 (15.7) | 510 | 610
| 151170 | 168031.94 |  | Труба ПШ | 10.89 | 15.4 | 0 |  |  | 0.1 |  |  |  | М102+751.39/М103-291.34 | 1 | Х70 (15.7) | 510 | 610
| 151180 | 168042.83 |  | Труба ПШ | 10.85 | 15.4 | 0 |  |  | 0.1 |  |  |  | М102+762.28/М103-280.45 | 1 | Х70 (15.7) | 510 | 610
| 151190 | 168053.68 |  | Труба ПШ | 11.07 | 15.4 | 0 |  |  | 0.1 |  |  |  | М102+773.13/М103-269.60 | 1 | Х70 (15.7) | 510 | 610
| 151200 | 168064.75 |  | Труба ПШ | 11.66 | 15.4 | 0 |  |  | 0.2 |  |  |  | М102+784.20/М103-258.53 | 1 | Х70 (15.7) | 510 | 610
| 151210 | 168076.41 |  | Труба ПШ | 11.26 | 15.4 | 0 |  |  | 0.1 |  |  |  | М102+795.86/М103-246.87 | 1 | Х70 (15.7) | 510 | 610
| 151220 | 168087.66 |  | Труба ПШ | 11.15 | 15.4 | 0 |  |  | 0.1 |  |  |  | М102+807.11/М103-235.62 | 1 | Х70 (15.7) | 510 | 610
| 151230 | 168098.81 |  | Труба ПШ | 11.59 | 15.4 | 0 |  |  | 0.2 |  |  |  | М102+818.26/М103-224.47 | 1 | Х70 (15.7) | 510 | 610
| 151240 | 168110.4 |  | Труба ПШ | 11.49 | 12.9 | 0 |  |  | 0.1 |  |  |  | М102+829.86/М103-212.87 | 1 | Х70 (15.7) | 510 | 610
| 151250 | 168121.9 |  | Труба ПШ | 11.61 | 12.9 | 0 |  |  | 0.4 |  |  |  | М102+841.35/М103-201.38 | 1 | Х70 (15.7) | 510 | 610
| 151260 | 168133.51 |  | Труба ПШ | 11.45 | 12.9 | 0 |  |  | 0.2 |  |  |  | М102+852.96/М103-189.77 | 1 | Х70 (15.7) | 510 | 610
| 151270 | 168144.96 |  | Труба ПШ | 9.29 | 12.9 | 0 |  |  | 0.3 |  |  |  | М102+864.41/М103-178.32 | 1 | Х70 (15.7) | 510 | 610
3977 | 151270 | 168144.96 | 0.00 / -9.29 | Аномалия кольцевого шва | 9.29 | 12.9 | 0 | 0 | 72 | 5:35-5:49 |  | C |  | М102+864.41/М103-178.32 | [5 empty] | 0
3978 | 151270 | 168144.97 | 0.01 / -9.28 | Технологический дефект | 9.29 | 12.9 | 0 | 47 | 78 | 8:19-8:34 |  | C |  | М102+864.42/М103-178.31 | [5 empty] | 0
| 151280 | 168154.25 |  | Труба ПШ | 9.31 | 12.9 | 0 |  |  | 0.1 |  |  |  | М102+873.70/М103-169.03 | 1 | Х70 (15.7) | 510 | 610
| 151290 | 168163.55 |  | Труба ПШ | 11.12 | 15.4 | 0 |  |  | 0.2 |  |  |  | М102+883.00/М103-159.73 | 1 | Х70 (15.7) | 510 | 610
| 151300 | 168174.68 |  | Труба ПШ | 11.13 | 15.4 | 0 |  |  | 0 |  |  |  | М102+894.13/М103-148.60 | 1 | Х70 (15.7) | 510 | 610
| 151310 | 168185.8 |  | Труба ПШ | 11.32 | 15.4 | 0 |  |  | 0.1 |  |  |  | М102+905.25/М103-137.48 | 1 | Х70 (15.7) | 510 | 610
| 151320 | 168197.13 |  | Труба ПШ | 11.04 | 15.4 | 0 |  |  | 0.1 |  |  |  | М102+916.58/М103-126.15 | 1 | Х70 (15.7) | 510 | 610
| 151330 | 168208.16 |  | Труба ПШ | 11.56 | 15.4 | 0 |  |  | 0.1 |  |  |  | М102+927.61/М103-115.12 | 1 | Х70 (15.7) | 510 | 610
| 151340 | 168219.72 |  | Труба ПШ | 11.63 | 15.4 | 0 |  |  | 0.1 |  |  |  | М102+939.17/М103-103.56 | 1 | Х70 (15.7) | 510 | 610
| 151350 | 168231.36 |  | Труба ПШ | 11.03 | 15.4 | 0 |  |  | 0.2 |  |  |  | М102+950.81/М103-91.92 | 1 | Х70 (15.7) | 510 | 610
3980 | 151350 | 168231.94 | 0.58 / -10.44 | Механическое повреждение | 11.03 | 15.4 | 15 | 20 | 72 | 2:42-2:55 |  | C | в зоне вмятины | М102+951.39/М103-91.34 | [5 empty] | 2.3
| 151360 | 168242.38 |  | Труба ПШ | 11.28 | 15.4 | 0 |  |  | 0 |  |  |  | М102+961.83/М103-80.90 | 1 | Х70 (15.7) | 510 | 610
| 151370 | 168253.66 |  | Труба ПШ | 11.6 | 12.9 | 0 |  |  | 0 |  |  |  | М102+973.11/М103-69.62 | 1 | Х70 (15.7) | 510 | 610
| 151380 | 168265.26 |  | Труба ПШ | 10.82 | 12.9 | 0 |  |  | 0.1 |  |  |  | М102+984.71/М103-58.02 | 1 | Х70 (15.7) | 510 | 610
| 151390 | 168276.08 |  | Труба ПШ | 11.42 | 12.9 | 0 |  |  | 0.1 |  |  |  | М102+995.53/М103-47.20 | 1 | Х70 (15.7) | 510 | 610
3982 | 151390 | 168287.31 | 11.23 / -0.20 | Кластер коррозии | 11.42 | 12.9 | 10 | 80 | 419 | 7:29-8:48 |  | C | зона коррозии | М102+1006.76/М103-35.97 | [5 empty] | 1.3
| 151400 | 168287.5 |  | Труба ПШ | 11.48 | 15.4 | 0 |  |  | 0 |  |  |  | М102+1006.95/М103-35.78 | 1 | Х70 (15.7) | 510 | 610
| 151410 | 168298.98 |  | Труба ПШ | 11.56 | 15.4 | 0 |  |  | 0.1 |  |  |  | М102+1018.43/М103-24.30 | 1 | Х70 (15.7) | 510 | 610
| 151420 | 168310.54 |  | Труба ПШ | 11.63 | 15.4 | 0 |  |  | 0.3 |  |  |  | М102+1029.99/М103-12.74 | 1 | Х70 (15.7) | 510 | 610
3984 | 151420 | 168310.54 | 0.00 / -11.63 | Аномалия кольцевого шва | 11.63 | 15.4 | 0 | 0 | 42 | 5:18-5:26 |  | B | эквивалент потери металла 41% | М102+1029.99/М103-12.74 | [5 empty] | 0
| 151430 | 168322.17 |  | Труба ПШ | 11.44 | 15.4 | 0 |  |  | 0.1 |  |  | маркер | М102+1041.62/М103-1.11 | 1 | Х70 (15.7) | 510 | 610
3986 | 151430 | 168322.17 | 0.00 / -11.44 | Аномалия кольцевого шва | 11.44 | 15.4 | 0 | 0 | 1054 | 0:35-3:53 |  | C |  | М102+1041.62/М103-1.11 | [5 empty] | 0
| 151440 | 168333.61 |  | Труба ПШ | 11.12 | 15.4 | 0 |  |  | 0.1 |  |  |  | М103+10.33/М104-985.01 | 1 | Х70 (15.7) | 510 | 610
| 151450 | 168344.72 |  | Труба ПШ | 11.32 | 15.4 | 0 |  |  | 0.1 |  |  |  | М103+21.45/М104-973.89 | 1 | Х70 (15.7) | 510 | 610
| 151460 | 168356.05 |  | Труба ПШ | 11.14 | 15.4 | 0 |  |  | 0.1 |  |  |  | М103+32.77/М104-962.56 | 1 | Х70 (15.7) | 510 | 610
| 151470 | 168367.19 |  | Труба ПШ | 11.52 | 15.4 | 0 |  |  | 0.1 |  |  |  | М103+43.91/М104-951.42 | 1 | Х70 (15.7) | 510 | 610
| 151480 | 168378.71 |  | Труба ПШ | 11.24 | 15.4 | 0 |  |  | 0.1 |  |  |  | М103+55.43/М104-939.90 | 1 | Х70 (15.7) | 510 | 610
| 151490 | 168389.95 |  | Труба ПШ | 11.33 | 15.4 | 0 |  |  | 0.1 |  |  |  | М103+66.67/М104-928.66 | 1 | Х70 (15.7) | 510 | 610
| 151500 | 168401.28 |  | Труба ПШ | 9.3 | 12.9 | 0 |  |  | 0.1 |  |  |  | М103+78.00/М104-917.33 | 1 | Х70 (15.7) | 510 | 610
| 151510 | 168410.58 |  | Труба ПШ | 11.41 | 12.9 | 0 |  |  | 0.4 |  |  |  | М103+87.30/М104-908.03 | 1 | Х70 (15.7) | 510 | 610
| 151520 | 168421.99 |  | Труба ПШ | 11.25 | 15.4 | 0 |  |  | 0 |  |  |  | М103+98.71/М104-896.62 | 1 | Х70 (15.7) | 510 | 610
| 151530 | 168433.24 |  | Труба ПШ | 11.4 | 15.4 | 0 |  |  | 0.1 |  |  |  | М103+109.96/М104-885.37 | 1 | Х70 (15.7) | 510 | 610
| 151540 | 168444.64 |  | Труба ПШ | 11.53 | 15.4 | 0 |  |  | 0.3 |  |  |  | М103+121.37/М104-873.97 | 1 | Х70 (15.7) | 510 | 610
| 151550 | 168456.17 |  | Труба ПШ | 11.33 | 15.4 | 0 |  |  | 0.1 |  |  |  | М103+132.90/М104-862.44 | 1 | Х70 (15.7) | 510 | 610
| 151560 | 168467.51 |  | Труба ПШ | 10.77 | 15.4 | 0 |  |  | 0.1 |  |  |  | М103+144.23/М104-851.10 | 1 | Х70 (15.7) | 510 | 610
| 151570 | 168478.28 |  | Труба ПШ | 10.8 | 15.4 | 0 |  |  | 0.2 |  |  |  | М103+155.00/М104-840.33 | 1 | Х70 (15.7) | 510 | 610
| 151580 | 168489.08 |  | Труба ПШ | 11.67 | 15.4 | 0 |  |  | 0.3 |  |  |  | М103+165.80/М104-829.53 | 1 | Х70 (15.7) | 510 | 610
| 151590 | 168500.75 |  | Труба ПШ | 11.68 | 15.4 | 0 |  |  | 0 |  |  |  | М103+177.47/М104-817.86 | 1 | Х70 (15.7) | 510 | 610
| 151600 | 168512.43 |  | Труба ПШ | 10.35 | 15.4 | 0 |  |  | 0.1 |  |  |  | М103+189.15/М104-806.18 | 1 | Х70 (15.7) | 510 | 610
| 151610 | 168522.78 |  | Труба ПШ | 11.46 | 15.4 | 0 |  |  | 0.2 |  |  |  | М103+199.50/М104-795.83 | 1 | Х70 (15.7) | 510 | 610
| 151620 | 168534.23 |  | Труба ПШ | 11.02 | 15.4 | 0 |  |  | 0.1 |  |  |  | М103+210.96/М104-784.38 | 1 | Х70 (15.7) | 510 | 610
| 151630 | 168545.25 |  | Труба ПШ | 11.56 | 15.4 | 0 |  |  | 0.1 |  |  |  | М103+221.97/М104-773.36 | 1 | Х70 (15.7) | 510 | 610
| 151640 | 168556.81 |  | Труба ПШ | 11.45 | 12.9 | 0 |  |  | 0.1 |  |  |  | М103+233.54/М104-761.80 | 1 | Х70 (15.7) | 510 | 610
| 151650 | 168568.27 |  | Труба ПШ | 11.35 | 12.9 | 0 |  |  | 0.2 |  |  |  | М103+244.99/М104-750.35 | 1 | Х70 (15.7) | 510 | 610
| 151660 | 168579.62 |  | Труба ПШ | 11.54 | 12.9 | 0 |  |  | 0.1 |  |  |  | М103+256.34/М104-739.00 | 1 | Х70 (15.7) | 510 | 610
| 151670 | 168591.16 |  | Труба ПШ | 11.47 | 12.9 | 0 |  |  | 0.1 |  |  |  | М103+267.88/М104-727.46 | 1 | Х70 (15.7) | 510 | 610
| 151680 | 168602.62 |  | Труба ПШ | 10.91 | 12.9 | 0 |  |  | 0.2 |  |  |  | М103+279.35/М104-715.99 | 1 | Х70 (15.7) | 510 | 610
| 151690 | 168613.54 |  | Труба ПШ | 11.23 | 15.4 | 0 |  |  | 0.2 |  |  |  | М103+290.26/М104-705.08 | 1 | Х70 (15.7) | 510 | 610
| 151700 | 168624.76 |  | Труба ПШ | 9.84 | 15.4 | 0 |  |  | 0.2 |  |  |  | М103+301.48/М104-693.85 | 1 | Х70 (15.7) | 510 | 610
| 151710 | 168634.6 |  | Труба ПШ | 10.91 | 15.4 | 0 |  |  | 0 |  |  |  | М103+311.32/М104-684.01 | 1 | Х70 (15.7) | 510 | 610
| 151720 | 168645.51 |  | Труба ПШ | 11.51 | 15.4 | 0 |  |  | 0.1 |  |  |  | М103+322.23/М104-673.10 | 1 | Х70 (15.7) | 510 | 610
| 151730 | 168657.02 |  | Труба ПШ | 9.18 | 15.4 | 0 |  |  | 0.2 |  |  |  | М103+333.74/М104-661.60 | 1 | Х70 (15.7) | 510 | 610
| 151740 | 168666.19 |  | Труба ПШ | 11.21 | 15.4 | 0 |  |  | 0.1 |  |  |  | М103+342.92/М104-652.42 | 1 | Х70 (15.7) | 510 | 610
3988 | 151740 | 168666.19 | 0.00 / -11.21 | Аномалия кольцевого шва | 11.21 | 15.4 | 0 | 0 | 2569 | 6:56-2:59 |  | C |  | М103+342.92/М104-652.42 | [5 empty] | 0
| 151750 | 168677.4 |  | Труба ПШ | 11.17 | 15.4 | 0 |  |  | 0.1 |  |  |  | М103+354.12/М104-641.21 | 1 | Х70 (15.7) | 510 | 610
3990 | 151750 | 168677.4 | 0.00 / -11.17 | Аномалия кольцевого шва | 11.17 | 15.4 | 0 | 0 | 982 | 0:35-3:39 |  | C |  | М103+354.12/М104-641.21 | [5 empty] | 0
| 151760 | 168688.57 |  | Труба ПШ | 11.26 | 12.9 | 0 |  |  | 0.2 |  |  |  | М103+365.29/М104-630.05 | 1 | Х70 (15.7) | 510 | 610
| 151770 | 168699.83 |  | Труба ПШ | 11.42 | 12.9 | 0 |  |  | 0.2 |  |  |  | М103+376.55/М104-618.78 | 1 | Х70 (15.7) | 510 | 610
| 151780 | 168711.25 |  | Труба ПШ | 11.62 | 12.9 | 0 |  |  | 0.3 |  |  |  | М103+387.97/М104-607.36 | 1 | Х70 (15.7) | 510 | 610
| 151790 | 168722.86 |  | Труба ПШ | 11.48 | 12.9 | 0 |  |  | 0.1 |  |  |  | М103+399.59/М104-595.75 | 1 | Х70 (15.7) | 510 | 610
| 151800 | 168734.34 |  | Труба ПШ | 10.32 | 12.9 | 0 |  |  | 0.1 |  |  |  | М103+411.07/М104-584.27 | 1 | Х70 (15.7) | 510 | 610
| 151810 | 168744.66 |  | Труба ПШ | 11.46 | 12.9 | 0 |  |  | 0.1 |  |  |  | М103+421.38/М104-573.95 | 1 | Х70 (15.7) | 510 | 610
| 151820 | 168756.12 |  | Труба ПШ | 11.61 | 12.9 | 0 |  |  | 0.2 |  |  |  | М103+432.84/М104-562.49 | 1 | Х70 (15.7) | 510 | 610
| 151830 | 168767.73 |  | Труба ПШ | 11.62 | 12.9 | 0 |  |  | 0.1 |  |  |  | М103+444.45/М104-550.88 | 1 | Х70 (15.7) | 510 | 610
| 151840 | 168779.35 |  | Труба ПШ | 11.4 | 12.9 | 0 |  |  | 0.1 |  |  |  | М103+456.07/М104-539.26 | 1 | Х70 (15.7) | 510 | 610
| 151850 | 168790.75 |  | Труба ПШ | 11.41 | 12.9 | 0 |  |  | 0.2 |  |  |  | М103+467.47/М104-527.86 | 1 | Х70 (15.7) | 510 | 610
| 151860 | 168802.16 |  | Труба ПШ | 10.67 | 12.9 | 0 |  |  | 0.2 |  |  |  | М103+478.89/М104-516.45 | 1 | Х70 (15.7) | 510 | 610
| 151870 | 168812.83 |  | Труба ПШ | 11.25 | 12.9 | 0 |  |  | 0.1 |  |  |  | М103+489.55/М104-505.78 | 1 | Х70 (15.7) | 510 | 610
| 151880 | 168824.08 |  | Труба ПШ | 11.2 | 15.4 | 0 |  |  | 0.2 |  |  |  | М103+500.81/М104-494.53 | 1 | Х70 (15.7) | 510 | 610
| 151890 | 168835.28 |  | Труба ПШ | 11.33 | 15.4 | 0 |  |  | 0 |  |  |  | М103+512.01/М104-483.33 | 1 | Х70 (15.7) | 510 | 610
| 151900 | 168846.62 |  | Труба ПШ | 11.43 | 15.4 | 0 |  |  | 0.3 |  |  |  | М103+523.34/М104-472.00 | 1 | Х70 (15.7) | 510 | 610
| 151910 | 168858.05 |  | Труба ПШ | 11.26 | 15.4 | 0 |  |  | 0.1 |  |  |  | М103+534.77/М104-460.57 | 1 | Х70 (15.7) | 510 | 610
| 151920 | 168869.3 |  | Труба ПШ | 11.48 | 12.9 | 0 |  |  | 0.2 |  |  |  | М103+546.03/М104-449.31 | 1 | Х70 (15.7) | 510 | 610
| 151930 | 168880.79 |  | Труба ПШ | 11.27 | 12.9 | 0 |  |  | 0.2 |  |  |  | М103+557.51/М104-437.83 | 1 | Х70 (15.7) | 510 | 610
| 151940 | 168892.06 |  | Труба ПШ | 10.52 | 12.9 | 0 |  |  | 0 |  |  |  | М103+568.78/М104-426.55 | 1 | Х70 (15.7) | 510 | 610
| 151950 | 168902.58 |  | Труба ПШ | 11.42 | 15.4 | 0 |  |  | 0.2 |  |  |  | М103+579.30/М104-416.03 | 1 | Х70 (15.7) | 510 | 610
3992 | 151950 | 168902.58 | 0.00 / -11.42 | Аномалия кольцевого шва | 11.42 | 15.4 | 0 | 0 | 144 | 5:38-6:05 |  | C |  | М103+579.30/М104-416.03 | [5 empty] | 0
| 151960 | 168913.99 |  | Труба ПШ | 11.28 | 15.4 | 0 |  |  | 0.1 |  |  |  | М103+590.72/М104-404.62 | 1 | Х70 (15.7) | 510 | 610
| 151970 | 168925.27 |  | Труба ПШ | 11.34 | 12.9 | 0 |  |  | 0.1 |  |  |  | М103+602.00/М104-393.34 | 1 | Х70 (15.7) | 510 | 610
| 151980 | 168936.61 |  | Труба ПШ | 11.05 | 12.9 | 0 |  |  | 0.1 |  |  |  | М103+613.34/М104-382.00 | 1 | Х70 (15.7) | 510 | 610
| 151990 | 168947.67 |  | Труба ПШ | 11.65 | 12.9 | 0 |  |  | 0.2 |  |  |  | М103+624.39/М104-370.94 | 1 | Х70 (15.7) | 510 | 610
| 152000 | 168959.32 |  | Труба ПШ | 11.6 | 12.9 | 0 |  |  | 0.2 |  |  |  | М103+636.04/М104-359.29 | 1 | Х70 (15.7) | 510 | 610
| 152010 | 168970.92 |  | Труба ПШ | 11.37 | 12.9 | 0 |  |  | 0.1 |  |  |  | М103+647.64/М104-347.69 | 1 | Х70 (15.7) | 510 | 610
| 152020 | 168982.29 |  | Труба ПШ | 11.65 | 12.9 | 0 |  |  | 0.1 |  |  |  | М103+659.01/М104-336.32 | 1 | Х70 (15.7) | 510 | 610
| 152030 | 168993.94 |  | Труба ПШ | 11.11 | 12.9 | 0 |  |  | 0.1 |  |  |  | М103+670.66/М104-324.68 | 1 | Х70 (15.7) | 510 | 610
| 152040 | 169005.05 |  | Труба ПШ | 11.18 | 12.9 | 0 |  |  | 0.1 |  |  |  | М103+681.77/М104-313.56 | 1 | Х70 (15.7) | 510 | 610
| 152050 | 169016.23 |  | Труба ПШ | 11.48 | 12.9 | 0 |  |  | 0.1 |  |  |  | М103+692.96/М104-302.38 | 1 | Х70 (15.7) | 510 | 610
| 152060 | 169027.71 |  | Труба ПШ | 11.13 | 12.9 | 0 |  |  | 0.4 |  |  |  | М103+704.43/М104-290.90 | 1 | Х70 (15.7) | 510 | 610
| 152070 | 169038.84 |  | Труба ПШ | 11.66 | 12.9 | 0 |  |  | 0.1 |  |  |  | М103+715.56/М104-279.77 | 1 | Х70 (15.7) | 510 | 610
3994 | 152070 | 169038.84 | 0.00 / -11.66 | Аномалия кольцевого шва | 11.66 | 12.9 | 0 | 0 | 377 | 8:27-9:38 |  | C |  | М103+715.56/М104-279.77 | [5 empty] | 0
| 152080 | 169050.49 |  | Труба ПШ | 11.44 | 15.4 | 0 |  |  | 0.4 |  |  |  | М103+727.22/М104-268.12 | 1 | Х70 (15.7) | 510 | 610
| 152090 | 169061.94 |  | Труба ПШ | 10.94 | 15.4 | 0 |  |  | 0 |  |  |  | М103+738.66/М104-256.67 | 1 | Х70 (15.7) | 510 | 610
| 152100 | 169072.88 |  | Труба ПШ | 11.65 | 13.5 | 0 |  |  | 0.1 |  |  |  | М103+749.60/М104-245.73 | 1 | Х70 (15.7) | 510 | 610
| 152110 | 169084.53 |  | Труба ПШ | 11.63 | 12.9 | 0 |  |  | 0.3 |  |  |  | М103+761.25/М104-234.08 | 1 | Х70 (15.7) | 510 | 610
| 152120 | 169096.16 |  | Труба ПШ | 11.43 | 12.9 | 0 |  |  | 0.2 |  |  |  | М103+772.88/М104-222.45 | 1 | Х70 (15.7) | 510 | 610
3996 | 152120 | 169104.93 | 8.77 / -2.67 | Аномалия продольного шва | 11.43 | 12.9 | 0 | 145 | 20 | 4:47-4:49 |  | C | нарушение формы продольного шва | М103+781.65/М104-213.68 | [5 empty] | 0
| 152130 | 169107.59 |  | Труба ПШ | 11.58 | 12.9 | 0 |  |  | 0.1 |  |  |  | М103+784.31/М104-211.02 | 1 | Х70 (15.7) | 510 | 610
| 152140 | 169119.17 |  | Труба ПШ | 11.53 | 12.9 | 0 |  |  | 0.2 |  |  |  | М103+795.89/М104-199.44 | 1 | Х70 (15.7) | 510 | 610
3998 | 152140 | 169119.17 | 0.00 / -11.53 | Аномалия кольцевого шва | 11.53 | 12.9 | 0 | 0 | 1132 | 7:03-10:36 |  | C |  | М103+795.89/М104-199.44 | [5 empty] | 0
| 152150 | 169130.7 |  | Труба ПШ | 11.49 | 12.9 | 0 |  |  | 0.2 |  |  |  | М103+807.42/М104-187.91 | 1 | Х70 (15.7) | 510 | 610
4000 | 152150 | 169130.7 | 0.00 / -11.49 | Аномалия кольцевого шва | 11.49 | 12.9 | 0 | 0 | 910 | 5:32-8:23 |  | C |  | М103+807.42/М104-187.91 | [5 empty] | 0
| 152160 | 169142.19 |  | Труба ПШ | 11.51 | 12.9 | 0 |  |  | 0.2 |  |  |  | М103+818.91/М104-176.43 | 1 | Х70 (15.7) | 510 | 610
| 152170 | 169153.7 |  | Труба ПШ | 11.32 | 12.9 | 0 |  |  | 0.1 |  |  |  | М103+830.42/М104-164.91 | 1 | Х70 (15.7) | 510 | 610
| 152180 | 169165.02 |  | Труба ПШ | 10.72 | 12.9 | 0 |  |  | 0.4 |  |  |  | М103+841.74/М104-153.59 | 1 | Х70 (15.7) | 510 | 610
| 152190 | 169175.74 |  | Труба ПШ | 11.52 | 12.9 | 0 |  |  | 0.1 |  |  |  | М103+852.46/М104-142.87 | 1 | Х70 (15.7) | 510 | 610
| 152200 | 169187.26 |  | Труба ПШ | 11.52 | 12.9 | 0 |  |  | 0.1 |  |  |  | М103+863.98/М104-131.35 | 1 | Х70 (15.7) | 510 | 610
| 152210 | 169198.78 |  | Труба ПШ | 11.22 | 12.9 | 0 |  |  | 0 |  |  |  | М103+875.50/М104-119.83 | 1 | Х70 (15.7) | 510 | 610
4002 | 152210 | 169205.06 | 6.28 / -4.94 | Механическое повреждение | 11.22 | 12.9 | 11 | 91 | 18 | 8:38-8:41 |  | C |  | М103+881.78/М104-113.55 | [5 empty] | 1.4
| 152220 | 169210 |  | Труба ПШ | 10.97 | 12.9 | 0 |  |  | 0.1 |  |  |  | М103+886.72/М104-108.61 | 1 | Х70 (15.7) | 510 | 610
| 152230 | 169220.97 |  | Труба ПШ | 11.47 | 12.9 | 0 |  |  | 0.1 |  |  |  | М103+897.69/М104-97.64 | 1 | Х70 (15.7) | 510 | 610
| 152240 | 169232.44 |  | Труба ПШ | 11.15 | 12.9 | 0 |  |  | 0 |  |  |  | М103+909.17/М104-86.17 | 1 | Х70 (15.7) | 510 | 610
| 152250 | 169243.59 |  | Труба ПШ | 11.59 | 12.9 | 0 |  |  | 0.3 |  |  |  | М103+920.31/М104-75.02 | 1 | Х70 (15.7) | 510 | 610
| 152260 | 169255.18 |  | Труба ПШ | 11.26 | 12.9 | 0 |  |  | 0.3 |  |  |  | М103+931.90/М104-63.43 | 1 | Х70 (15.7) | 510 | 610
| 152270 | 169266.44 |  | Труба ПШ | 11.66 | 12.9 | 0 |  |  | 0 |  |  |  | М103+943.16/М104-52.17 | 1 | Х70 (15.7) | 510 | 610
| 152280 | 169278.1 |  | Труба ПШ | 11.64 | 12.9 | 0 |  |  | 0.2 |  |  |  | М103+954.82/М104-40.51 | 1 | Х70 (15.7) | 510 | 610
| 152290 | 169289.74 |  | Труба ПШ | 11.24 | 12.9 | 0 |  |  | 0.1 |  |  |  | М103+966.46/М104-28.87 | 1 | Х70 (15.7) | 510 | 610
| 152300 | 169300.98 |  | Труба ПШ | 11.05 | 12.9 | 0 |  |  | 0.1 |  |  |  | М103+977.70/М104-17.63 | 1 | Х70 (15.7) | 510 | 610
| 152310 | 169312.03 |  | Труба ПШ | 11.43 | 12.9 | 0 |  |  | 0.1 |  |  | маркер | М103+988.75/М104-6.59 | 1 | Х70 (15.7) | 510 | 610
4004 | 152310 | 169315.87 | 3.85 / -7.58 | Технологический дефект | 11.43 | 12.9 | 0 | 27 | 24 | 11:44-11:49 |  | C | приварка | М103+992.59/М104-2.74 | [5 empty] | 0
| 152320 | 169323.45 |  | Труба ПШ | 11.39 | 12.9 | 0 |  |  | 0.1 |  |  |  | М104+4.84/М105-1067.48 | 1 | Х70 (15.7) | 510 | 610
| 152330 | 169334.84 |  | Труба ПШ | 11.46 | 12.9 | 0 |  |  | 0.1 |  |  |  | М104+16.23/М105-1056.08 | 1 | Х70 (15.7) | 510 | 610
| 152340 | 169346.3 |  | Труба ПШ | 11.65 | 12.9 | 0 |  |  | 0.1 |  |  |  | М104+27.69/М105-1044.63 | 1 | Х70 (15.7) | 510 | 610
| 152350 | 169357.94 |  | Труба ПШ | 11.47 | 12.9 | 0 |  |  | 0.1 |  |  |  | М104+39.33/М105-1032.98 | 1 | Х70 (15.7) | 510 | 610
| 152360 | 169369.41 |  | Труба ПШ | 11.44 | 12.9 | 0 |  |  | 0.2 |  |  |  | М104+50.80/М105-1021.52 | 1 | Х70 (15.7) | 510 | 610
| 152370 | 169380.85 |  | Труба ПШ | 11.36 | 12.9 | 0 |  |  | 0.1 |  |  |  | М104+62.24/М105-1010.07 | 1 | Х70 (15.7) | 510 | 610
| 152380 | 169392.22 |  | Труба ПШ | 11.5 | 12.9 | 0 |  |  | 0.1 |  |  |  | М104+73.61/М105-998.71 | 1 | Х70 (15.7) | 510 | 610
| 152390 | 169403.71 |  | Труба ПШ | 11.58 | 15.4 | 0 |  |  | 0.1 |  |  |  | М104+85.10/М105-987.21 | 1 | Х70 (15.7) | 510 | 610
| 152400 | 169415.29 |  | Труба ПШ | 11.05 | 15.4 | 0 |  |  | 0.1 |  |  |  | М104+96.68/М105-975.63 | 1 | Х70 (15.7) | 510 | 610
4006 | 152400 | 169425.18 | 9.89 / -1.16 | Технологический дефект | 11.05 | 15.4 | 0 | 42 | 42 | 0:18-0:26 |  | C |  | М104+106.57/М105-965.74 | [5 empty] | 0
| 152410 | 169426.35 |  | Труба ПШ | 11.56 | 15.4 | 0 |  |  | 0.2 |  |  |  | М104+107.73/М105-964.58 | 1 | Х70 (15.7) | 510 | 610
| 152420 | 169437.9 |  | Труба ПШ | 10.83 | 15.4 | 0 |  |  | 0.2 |  |  |  | М104+119.29/М105-953.03 | 1 | Х70 (15.7) | 510 | 610
| 152430 | 169448.73 |  | Труба ПШ | 10.77 | 15.4 | 0 |  |  | 0.1 |  |  |  | М104+130.12/М105-942.20 | 1 | Х70 (15.7) | 510 | 610
| 152440 | 169459.49 |  | Труба ПШ | 10.74 | 15.4 | 0 |  |  | 0.1 |  |  |  | М104+140.88/М105-931.43 | 1 | Х70 (15.7) | 510 | 610
| 152450 | 169470.23 |  | Труба ПШ | 11.63 | 12.9 | 0 |  |  | 0.1 |  |  |  | М104+151.62/М105-920.70 | 1 | Х70 (15.7) | 510 | 610
| 152460 | 169481.86 |  | Труба ПШ | 11.6 | 12.9 | 0 |  |  | 0.1 |  |  |  | М104+163.24/М105-909.07 | 1 | Х70 (15.7) | 510 | 610
| 152470 | 169493.45 |  | Труба ПШ | 11.66 | 13.5 | 0 |  |  | 0.2 |  |  |  | М104+174.84/М105-897.48 | 1 | Х70 (15.7) | 510 | 610
| 152480 | 169505.11 |  | Труба ПШ | 11.11 | 13.5 | 0 |  |  | 0 |  |  |  | М104+186.49/М105-885.82 | 1 | Х70 (15.7) | 510 | 610
| 152490 | 169516.21 |  | Труба ПШ | 11.35 | 13.5 | 0 |  |  | 0.1 |  |  |  | М104+197.60/М105-874.71 | 1 | Х70 (15.7) | 510 | 610
| 152500 | 169527.56 |  | Труба ПШ | 11.04 | 13.5 | 0 |  |  | 0.2 |  |  |  | М104+208.95/М105-863.36 | 1 | Х70 (15.7) | 510 | 610
| 152510 | 169538.61 |  | Труба ПШ | 11.66 | 12.9 | 0 |  |  | 0.1 |  |  |  | М104+219.99/М105-852.32 | 1 | Х70 (15.7) | 510 | 610
4008 | 152510 | 169538.61 | 0.00 / -11.66 | Аномалия кольцевого шва | 11.66 | 12.9 | 0 | 0 | 934 | 4:35-7:30 |  | C |  | М104+219.99/М105-852.32 | [5 empty] | 0
| 152520 | 169550.26 |  | Труба ПШ | 11.58 | 12.9 | 0 |  |  | 0.1 |  |  |  | М104+231.65/М105-840.66 | 1 | Х70 (15.7) | 510 | 610
| 152530 | 169561.84 |  | Труба ПШ | 10.91 | 12.9 | 0 |  |  | 0.1 |  |  |  | М104+243.23/М105-829.08 | 1 | Х70 (15.7) | 510 | 610
| 152540 | 169572.76 |  | Труба ПШ | 11.31 | 12.9 | 0 |  |  | 0.5 |  |  |  | М104+254.15/М105-818.17 | 1 | Х70 (15.7) | 510 | 610
| 152550 | 169584.06 |  | Труба ПШ | 11.47 | 12.9 | 0 |  |  | 0 |  |  |  | М104+265.45/М105-806.86 | 1 | Х70 (15.7) | 510 | 610
| 152560 | 169595.54 |  | Труба ПШ | 11.46 | 12.9 | 0 |  |  | 0 |  |  |  | М104+276.92/М105-795.39 | 1 | Х70 (15.7) | 510 | 610
| 152570 | 169606.99 |  | Труба ПШ | 10.85 | 12.9 | 0 |  |  | 0.3 |  |  |  | М104+288.38/М105-783.93 | 1 | Х70 (15.7) | 510 | 610
| 152580 | 169617.85 |  | Труба ПШ | 11.54 | 12.9 | 0 |  |  | 0.1 |  |  |  | М104+299.24/М105-773.08 | 1 | Х70 (15.7) | 510 | 610
| 152590 | 169629.38 |  | Труба ПШ | 11.18 | 12.9 | 0 |  |  | 0.1 |  |  |  | М104+310.77/М105-761.54 | 1 | Х70 (15.7) | 510 | 610
| 152600 | 169640.56 |  | Труба ПШ | 11.62 | 12.9 | 0 |  |  | 0.1 |  |  |  | М104+321.95/М105-750.37 | 1 | Х70 (15.7) | 510 | 610
| 152610 | 169652.17 |  | Труба ПШ | 11.41 | 12.9 | 0 |  |  | 0 |  |  |  | М104+333.56/М105-738.75 | 1 | Х70 (15.7) | 510 | 610
| 152620 | 169663.58 |  | Труба ПШ | 11.55 | 12.9 | 0 |  |  | 0.2 |  |  |  | М104+344.97/М105-727.35 | 1 | Х70 (15.7) | 510 | 610
| 152630 | 169675.13 |  | Труба ПШ | 11.66 | 15.4 | 0 |  |  | 0.2 |  |  |  | М104+356.52/М105-715.79 | 1 | Х70 (15.7) | 510 | 610
| 152640 | 169686.79 |  | Труба ПШ | 10.95 | 15.4 | 0 |  |  | 0.1 |  |  |  | М104+368.18/М105-704.14 | 1 | Х70 (15.7) | 510 | 610
| 152650 | 169697.74 |  | Труба ПШ | 11.37 | 15.4 | 0 |  |  | 0.1 |  |  |  | М104+379.13/М105-693.19 | 1 | Х70 (15.7) | 510 | 610
| 152660 | 169709.11 |  | Труба ПШ | 10.91 | 15.4 | 0 |  |  | 0.1 |  |  |  | М104+390.50/М105-681.82 | 1 | Х70 (15.7) | 510 | 610
| 152670 | 169720.02 |  | Труба ПШ | 10.43 | 15.4 | 0 |  |  | 0.1 |  |  |  | М104+401.41/М105-670.91 | 1 | Х70 (15.7) | 510 | 610
| 152680 | 169730.45 |  | Труба ПШ | 11.36 | 15.4 | 0 |  |  | 0.1 |  |  |  | М104+411.84/М105-660.48 | 1 | Х70 (15.7) | 510 | 610
| 152690 | 169741.8 |  | Труба ПШ | 11.42 | 15.4 | 0 |  |  | 0.1 |  |  |  | М104+423.19/М105-649.12 | 1 | Х70 (15.7) | 510 | 610
| 152700 | 169753.22 |  | Труба ПШ | 11.44 | 15.4 | 0 |  |  | 0.2 |  |  |  | М104+434.61/М105-637.71 | 1 | Х70 (15.7) | 510 | 610
| 152710 | 169764.66 |  | Труба ПШ | 10.98 | 15.4 | 0 |  |  | 0.2 |  |  |  | М104+446.04/М105-626.27 | 1 | Х70 (15.7) | 510 | 610
| 152720 | 169775.63 |  | Труба ПШ | 11.74 | 15.4 | 0 |  |  | 0.1 |  |  |  | М104+457.02/М105-615.29 | 1 | Х70 (15.7) | 510 | 610
4010 | 152720 | 169775.63 | 0.00 / -11.74 | Аномалия кольцевого шва | 11.74 | 15.4 | 0 | 0 | 503 | 5:36-7:11 |  | C |  | М104+457.02/М105-615.29 | [5 empty] | 0
| 152730 | 169787.37 |  | Труба ПШ | 11.44 | 15.4 | 0 |  |  | 0.1 |  |  |  | М104+468.76/М105-603.55 | 1 | Х70 (15.7) | 510 | 610
| 152740 | 169798.81 |  | Труба ПШ | 10.74 | 15.4 | 0 |  |  | 0.1 |  |  |  | М104+480.20/М105-592.11 | 1 | Х70 (15.7) | 510 | 610
| 152750 | 169809.55 |  | Труба ПШ | 10.6 | 15.4 | 0 |  |  | 0.1 |  |  |  | М104+490.94/М105-581.38 | 1 | Х70 (15.7) | 510 | 610
4012 | 152750 | 169809.55 | 0.00 / -10.60 | Аномалия кольцевого шва | 10.6 | 15.4 | 0 | 0 | 1258 | 7:40-11:36 |  | C |  | М104+490.94/М105-581.38 | [5 empty] | 0
| 152760 | 169820.15 |  | Труба ПШ | 10.56 | 15.4 | 0 |  |  | 0 |  |  |  | М104+501.54/М105-570.78 | 1 | Х70 (15.7) | 510 | 610
| 152770 | 169830.71 |  | Труба ПШ | 10.31 | 15.4 | 0 |  |  | 0.1 |  |  |  | М104+512.10/М105-560.22 | 1 | Х70 (15.7) | 510 | 610
| 152780 | 169841.02 |  | Труба ПШ | 11.64 | 12.9 | 0 |  |  | 0.2 |  |  |  | М104+522.41/М105-549.91 | 1 | Х70 (15.7) | 510 | 610
4014 | 152780 | 169847.99 | 6.97 / -4.67 | Аномалия продольного шва | 11.64 | 12.9 | 0 | 334 | 20 | 4:40-4:42 |  | C | нарушение формы продольного шва, в зоне вмятины | М104+529.38/М105-542.93 | [5 empty] | 0
| 152790 | 169852.66 |  | Труба ПШ | 11.65 | 12.9 | 0 |  |  | 0.1 |  |  |  | М104+534.05/М105-538.27 | 1 | Х70 (15.7) | 510 | 610
| 152800 | 169864.31 |  | Труба ПШ | 11.53 | 12.9 | 0 |  |  | 0.2 |  |  |  | М104+545.70/М105-526.61 | 1 | Х70 (15.7) | 510 | 610
4016 | 152800 | 169864.31 | 0.00 / -11.53 | Аномалия кольцевого шва | 11.53 | 12.9 | 0 | 0 | 593 | 10:59-0:51 |  | C |  | М104+545.70/М105-526.61 | [5 empty] | 0
| 152810 | 169875.84 |  | Труба ПШ | 10.77 | 15.4 | 0 |  |  | 0.1 |  |  |  | М104+557.23/М105-515.08 | 1 | Х70 (15.7) | 510 | 610
| 152820 | 169886.62 |  | Труба ПШ | 10.81 | 15.4 | 0 |  |  | 0.1 |  |  |  | М104+568.00/М105-504.31 | 1 | Х70 (15.7) | 510 | 610
| 152830 | 169897.43 |  | Труба ПШ | 10.94 | 15.4 | 0 |  |  | 0.1 |  |  |  | М104+578.81/М105-493.50 | 1 | Х70 (15.7) | 510 | 610
| 152840 | 169908.36 |  | Труба ПШ | 6.14 | 15.4 | 0 |  |  | 0.2 |  |  |  | М104+589.75/М105-482.57 | 1 | Х70 (15.7) | 510 | 610
4018 | 152840 | 169910.96 | 2.60 / -3.53 | Технологический дефект | 6.14 | 15.4 | 0 | 31 | 48 | 11:48-11:57 |  | C |  | М104+592.35/М105-479.96 | [5 empty] | 0
| 152850а | 169914.5 |  | Труба ПШ | 2.89 | 12.9 | 0 |  |  | 0 |  |  |  | М104+595.88/М105-476.43 | 1 | Х70 (15.7) | 510 | 610
| 152850б | 169917.38 |  | Труба ПШ | 6.85 | 15.4 | 0 |  |  | 0.4 |  |  |  | М104+598.77/М105-473.54 | 1 | Х70 (15.7) | 510 | 610
| 152860 | 169924.24 |  | Труба ПШ | 11.24 | 15.4 | 0 |  |  | 0.1 |  |  |  | М104+605.63/М105-466.69 | 1 | Х70 (15.7) | 510 | 610
| 152870 | 169935.47 |  | Труба ПШ | 4.13 | 15.4 | 0 |  |  | 0.1 |  |  |  | М104+616.86/М105-455.45 | 1 | Х70 (15.7) | 510 | 610
| 152880 | 169939.6 |  | Труба ПШ | 7.56 | 15.4 | 0 |  |  | 0 |  |  |  | М104+620.99/М105-451.33 | 1 | Х70 (15.7) | 510 | 610
4020 | 152880 | 169942.86 | 3.26 / -4.29 | Технологический дефект | 7.56 | 15.4 | 0 | 45 | 60 | 1:21-1:32 |  | C |  | М104+624.25/М105-448.06 | [5 empty] | 0
4021 | 152880 | 169942.88 | 3.28 / -4.27 | Технологический дефект | 7.56 | 15.4 | 0 | 40 | 66 | 3:30-3:43 |  | C |  | М104+624.27/М105-448.04 | [5 empty] | 0
4022 | 152880 | 169945.75 | 6.15 / -1.41 | Технологический дефект | 7.56 | 15.4 | 0 | 54 | 48 | 0:21-0:30 |  | C |  | М104+627.14/М105-445.18 | [5 empty] | 0
| 152890 | 169947.16 |  | Труба ПШ | 3.14 | 15.4 | 0 |  |  | 0.2 |  |  |  | М104+628.54/М105-443.77 | 1 | Х70 (15.7) | 510 | 610
4024 | 152890 | 169947.16 | 0.00 / -3.14 | Аномалия кольцевого шва | 3.14 | 15.4 | 0 | 0 | 1994 | 9:06-3:20 |  | C |  | М104+628.54/М105-443.77 | [5 empty] | 0
| 152900 | 169950.3 |  | Труба ПШ | 11.34 | 12.9 | 0 |  |  | 0.1 |  |  |  | М104+631.69/М105-440.63 | 1 | Х70 (15.7) | 510 | 610
4026 | 152900 | 169960.24 | 9.94 / -1.39 | Металл снаружи | 11.34 | 12.9 | 0 | 127 | 258 | 4:36-5:24 |  | C |  | М104+641.63/М105-430.69 | [5 empty] | 0
| 152910 | 169961.63 |  | Труба ПШ | 3.29 | 12.9 | 0 |  |  | 1.7 |  |  |  | М104+643.02/М105-429.29 | 1 | Х70 (15.7) | 510 | 610
4028 | 152910 | 169961.63 | 0.00 / -3.29 | Аномалия кольцевого шва | 3.29 | 12.9 | 0 | 0 | 168 | 4:45-5:16 |  | C |  | М104+643.02/М105-429.29 | [5 empty] | 0
| 152920 | 169964.93 |  | Труба ПШ | 11.67 | 13.5 | 0 |  |  | 0.1 |  |  |  | М104+646.32/М105-426.00 | 1 | Х70 (15.7) | 510 | 610
4030 | 152920 | 169968.81 | 3.88 / -7.79 | Металл снаружи | 11.67 | 13.5 | 0 | 46 | 96 | 11:35-11:53 |  | C |  | М104+650.20/М105-422.12 | [5 empty] | 0
| 152930 | 169976.6 |  | Труба ПШ | 10.66 | 12.9 | 0 |  |  | 0.1 |  |  |  | М104+657.99/М105-414.33 | 1 | Х70 (15.7) | 510 | 610
| 152940 | 169987.26 |  | Труба ПШ | 11.28 | 12.9 | 0 |  |  | 0.1 |  |  |  | М104+668.64/М105-403.67 | 1 | Х70 (15.7) | 510 | 610
| 152950 | 169998.53 |  | Труба ПШ | 11.47 | 13.5 | 0 |  |  | 0 |  |  |  | М104+679.92/М105-392.39 | 1 | Х70 (15.7) | 510 | 610
| 152960 | 170010 |  | Труба ПШ | 11.07 | 12.9 | 0 |  |  | 0.1 |  |  |  | М104+691.39/М105-380.93 | 1 | Х70 (15.7) | 510 | 610
4032 | 152960 | 170010 | 0.00 / -11.07 | Аномалия кольцевого шва | 11.07 | 12.9 | 0 | 0 | 264 | 5:14-6:03 |  | C |  | М104+691.39/М105-380.93 | [5 empty] | 0
| 152970 | 170021.07 |  | Труба ПШ | 11.34 | 12.9 | 0 |  |  | 0.1 |  |  |  | М104+702.46/М105-369.86 | 1 | Х70 (15.7) | 510 | 610
| 152980 | 170032.41 |  | Труба ПШ | 11.18 | 12.9 | 0 |  |  | 0.2 |  |  |  | М104+713.80/М105-358.51 | 1 | Х70 (15.7) | 510 | 610
| 152990 | 170043.59 |  | Труба ПШ | 11.24 | 12.9 | 0 |  |  | 0.1 |  |  |  | М104+724.98/М105-347.34 | 1 | Х70 (15.7) | 510 | 610
| 153000 | 170054.82 |  | Труба ПШ | 11.37 | 12.9 | 0 |  |  | 0.1 |  |  |  | М104+736.21/М105-336.10 | 1 | Х70 (15.7) | 510 | 610
| 153010 | 170066.19 |  | Труба ПШ | 10.91 | 12.9 | 0 |  |  | 0.1 |  |  |  | М104+747.58/М105-324.73 | 1 | Х70 (15.7) | 510 | 610
| 153020 | 170077.11 |  | Труба ПШ | 11.47 | 12.9 | 0 |  |  | 0 |  |  |  | М104+758.50/М105-313.82 | 1 | Х70 (15.7) | 510 | 610
4034 | 153020 | 170077.11 | 0.00 / -11.47 | Аномалия кольцевого шва | 11.47 | 12.9 | 0 | 0 | 946 | 8:27-11:25 |  | C |  | М104+758.50/М105-313.82 | [5 empty] | 0
| 153030 | 170088.58 |  | Труба ПШ | 11.37 | 12.9 | 0 |  |  | 0.1 |  |  |  | М104+769.97/М105-302.35 | 1 | Х70 (15.7) | 510 | 610
| 153040 | 170099.94 |  | Труба ПШ | 11.6 | 12.9 | 0 |  |  | 0.1 |  |  |  | М104+781.33/М105-290.98 | 1 | Х70 (15.7) | 510 | 610
| 153050 | 170111.55 |  | Труба ПШ | 10.81 | 15.4 | 0 |  |  | 0.2 |  |  |  | М104+792.94/М105-279.38 | 1 | Х70 (15.7) | 510 | 610
| 153060 | 170122.36 |  | Труба ПШ | 11.04 | 15.4 | 0 |  |  | 0.1 |  |  |  | М104+803.75/М105-268.57 | 1 | Х70 (15.7) | 510 | 610
| 153070 | 170133.4 |  | Труба ПШ | 10.99 | 15.4 | 0 |  |  | 0.1 |  |  |  | М104+814.79/М105-257.53 | 1 | Х70 (15.7) | 510 | 610
| 153080 | 170144.39 |  | Труба ПШ | 11.64 | 12.9 | 0 |  |  | 0.7 |  |  |  | М104+825.78/М105-246.54 | 1 | Х70 (15.7) | 510 | 610
| 153090 | 170156.03 |  | Труба ПШ | 11.28 | 12.9 | 0 |  |  | 0.1 |  |  |  | М104+837.41/М105-234.90 | 1 | Х70 (15.7) | 510 | 610
4036 | 153090 | 170156.03 | 0.00 / -11.28 | Аномалия кольцевого шва | 11.28 | 12.9 | 0 | 0 | 1521 | 4:36-9:21 |  | C |  | М104+837.41/М105-234.90 | [5 empty] | 0
| 153100 | 170167.31 |  | Труба ПШ | 9.46 | 12.9 | 0 |  |  | 0.2 |  |  |  | М104+848.70/М105-223.62 | 1 | Х70 (15.7) | 510 | 610
4038 | 153100 | 170168.99 | 1.68 / -7.78 | Технологический дефект | 9.46 | 12.9 | 0 | 45 | 48 | 10:41-10:50 |  | C |  | М104+850.38/М105-221.94 | [5 empty] | 0
| 153110 | 170176.77 |  | Труба ПШ | 11.19 | 12.9 | 0 |  |  | 0.2 |  |  |  | М104+858.15/М105-214.16 | 1 | Х70 (15.7) | 510 | 610
| 153120 | 170187.96 |  | Труба ПШ | 11.63 | 12.9 | 0 |  |  | 0.1 |  |  |  | М104+869.35/М105-202.97 | 1 | Х70 (15.7) | 510 | 610
| 153130 | 170199.58 |  | Труба ПШ | 11.66 | 12.9 | 0 |  |  | 0.2 |  |  |  | М104+880.97/М105-191.34 | 1 | Х70 (15.7) | 510 | 610
| 153140 | 170211.25 |  | Труба ПШ | 11.3 | 12.9 | 0 |  |  | 0.2 |  |  |  | М104+892.64/М105-179.68 | 1 | Х70 (15.7) | 510 | 610
| 153150 | 170222.55 |  | Труба ПШ | 9.3 | 12.9 | 0 |  |  | 0 |  |  |  | М104+903.93/М105-168.38 | 1 | Х70 (15.7) | 510 | 610
| 153160 | 170231.84 |  | Труба ПШ | 11.37 | 12.9 | 0 |  |  | 0 |  |  |  | М104+913.23/М105-159.08 | 1 | Х70 (15.7) | 510 | 610
| 153170 | 170243.21 |  | Труба ПШ | 11.65 | 12.9 | 0 |  |  | 0.2 |  |  |  | М104+924.60/М105-147.71 | 1 | Х70 (15.7) | 510 | 610
| 153180 | 170254.86 |  | Труба ПШ | 11.36 | 12.9 | 0 |  |  | 0.1 |  |  |  | М104+936.25/М105-136.06 | 1 | Х70 (15.7) | 510 | 610
| 153190 | 170266.22 |  | Труба ПШ | 11.6 | 12.9 | 0 |  |  | 0.2 |  |  |  | М104+947.61/М105-124.70 | 1 | Х70 (15.7) | 510 | 610
| 153200 | 170277.82 |  | Труба ПШ | 11.62 | 12.9 | 0 |  |  | 0.1 |  |  |  | М104+959.21/М105-113.11 | 1 | Х70 (15.7) | 510 | 610
| 153210 | 170289.44 |  | Труба ПШ | 11.52 | 12.9 | 0 |  |  | 0.1 |  |  |  | М104+970.83/М105-101.48 | 1 | Х70 (15.7) | 510 | 610
| 153220 | 170300.96 |  | Труба ПШ | 11.62 | 12.9 | 0 |  |  | 0.2 |  |  |  | М104+982.35/М105-89.96 | 1 | Х70 (15.7) | 510 | 610
| 153230 | 170312.58 |  | Труба ПШ | 11.57 | 12.9 | 0 |  |  | 0.1 |  |  |  | М104+993.97/М105-78.34 | 1 | Х70 (15.7) | 510 | 610
| 153240 | 170324.15 |  | Труба ПШ | 10.41 | 12.9 | 0 |  |  | 0.1 |  |  |  | М104+1005.54/М105-66.77 | 1 | Х70 (15.7) | 510 | 610
| 153250 | 170334.56 |  | Труба ПШ | 11.46 | 12.9 | 0 |  |  | 0.2 |  |  |  | М104+1015.95/М105-56.36 | 1 | Х70 (15.7) | 510 | 610
| 153260 | 170346.02 |  | Труба ПШ | 10.98 | 15.4 | 0 |  |  | 0.1 |  |  |  | М104+1027.41/М105-44.91 | 1 | Х70 (15.7) | 510 | 610
| 153270 | 170357 |  | Труба ПШ | 11.01 | 15.4 | 0 |  |  | 0.1 |  |  |  | М104+1038.39/М105-33.92 | 1 | Х70 (15.7) | 510 | 610
| 153280 | 170368.02 |  | Труба ПШ | 11.06 | 15.4 | 0 |  |  | 0.1 |  |  |  | М104+1049.41/М105-22.91 | 1 | Х70 (15.7) | 510 | 610
| 153290 | 170379.07 |  | Труба ПШ | 11 | 15.4 | 0 |  |  | 0.3 |  |  |  | М104+1060.46/М105-11.85 | 1 | Х70 (15.7) | 510 | 610
| 153300 | 170390.07 |  | Труба ПШ | 10.81 | 15.4 | 0 |  |  | 0.2 |  |  | маркер | М104+1071.46/М105-0.86 | 1 | Х70 (15.7) | 510 | 610
| 153310 | 170400.88 |  | Труба ПШ | 10.88 | 15.4 | 0 |  |  | 0.1 |  |  |  | М105+9.95/М106-934.32 | 1 | Х70 (15.7) | 510 | 610
| 153320 | 170411.76 |  | Труба ПШ | 10.91 | 15.4 | 0 |  |  | 0.1 |  |  |  | М105+20.84/М106-923.44 | 1 | Х70 (15.7) | 510 | 610
4040 | 153320 | 170411.76 | 0.00 / -10.91 | Аномалия кольцевого шва | 10.91 | 15.4 | 0 | 0 | 1821 | 7:37-1:19 |  | C |  | М105+20.84/М106-923.44 | [5 empty] | 0
| 153330 | 170422.67 |  | Труба ПШ | 10.71 | 15.4 | 0 |  |  | 0.1 |  |  |  | М105+31.74/М106-912.53 | 1 | Х70 (15.7) | 510 | 610
| 153340 | 170433.38 |  | Труба ПШ | 10.08 | 15.4 | 0 |  |  | 0.1 |  |  |  | М105+42.45/М106-901.82 | 1 | Х70 (15.7) | 510 | 610
| 153350а | 170443.46 |  | Труба ПШ | 1.28 | 12.9 | 0 |  |  | 0 |  |  |  | М105+52.54/М106-891.74 | 1 | Х70 (15.7) | 510 | 610
| 153350б | 170444.74 |  | Труба ПШ | 11.16 | 15.4 | 0 |  |  | 0 |  |  |  | М105+53.81/М106-890.46 | 1 | Х70 (15.7) | 510 | 610
| 153360 | 170455.9 |  | Труба ПШ | 11.71 | 15.4 | 0 |  |  | 0.1 |  |  |  | М105+64.97/М106-879.30 | 1 | Х70 (15.7) | 510 | 610
| 153370 | 170467.6 |  | Труба ПШ | 10.93 | 15.4 | 0 |  |  | 0 |  |  |  | М105+76.68/М106-867.59 | 1 | Х70 (15.7) | 510 | 610
| 153380 | 170478.53 |  | Труба ПШ | 8.93 | 12.9 | 0 |  |  | 0.7 |  |  |  | М105+87.61/М106-856.66 | 1 | Х70 (15.7) | 510 | 610
4042 | 153380 | 170479.46 | 0.93 / -8.01 | Коррозия | 8.93 | 12.9 | 12 | 20 | 36 | 3:36-3:43 |  | C |  | М105+88.54/М106-855.74 | [5 empty] | 1.6
| 153390 | 170487.47 |  | Труба ПШ | 11.63 | 12.9 | 0 |  |  | 0.3 |  |  |  | М105+96.54/М106-847.73 | 1 | Х70 (15.7) | 510 | 610
| 153400 | 170499.1 |  | Труба ПШ | 11.44 | 12.9 | 0 |  |  | 0.2 |  |  |  | М105+108.17/М106-836.10 | 1 | Х70 (15.7) | 510 | 610
| 153410 | 170510.54 |  | Труба ПШ | 2.75 | 12.9 | 0 |  |  | 0 |  |  |  | М105+119.62/М106-824.66 | 1 | Х70 (15.7) | 510 | 610
| 153420 | 170513.29 |  | Труба ПШ | 11.46 | 12.9 | 0 |  |  | 0.6 |  |  |  | М105+122.36/М106-821.91 | 1 | Х70 (15.7) | 510 | 610
4044 | 153420 | 170513.29 | 0.00 / -11.46 | Аномалия кольцевого шва | 11.46 | 12.9 | 0 | 0 | 665 | 3:46-5:51 |  | C |  | М105+122.36/М106-821.91 | [5 empty] | 0
4045 | 153420 | 170513.29 | 0.00 / -11.46 | Аномалия кольцевого шва | 11.46 | 12.9 | 0 | 0 | 156 | 6:30-7:00 |  | C | возможно место ремонта | М105+122.36/М106-821.91 | [5 empty] | 0
| 153430 | 170524.75 |  | Труба ПШ | 9.29 | 12.9 | 0 |  |  | 0.1 |  |  |  | М105+133.83/М106-810.45 | 1 | Х70 (15.7) | 510 | 610
| 153440 | 170534.04 |  | Труба ПШ | 11.6 | 12.9 | 0 |  |  | 0.1 |  |  |  | М105+143.12/М106-801.16 | 1 | Х70 (15.7) | 510 | 610
| 153450 | 170545.64 |  | Труба ПШ | 11.18 | 12.9 | 0 |  |  | 0.5 |  |  |  | М105+154.71/М106-789.56 | 1 | Х70 (15.7) | 510 | 610
| 153460 | 170556.81 |  | Труба ПШ | 11.62 | 12.9 | 0 |  |  | 0.2 |  |  |  | М105+165.89/М106-778.38 | 1 | Х70 (15.7) | 510 | 610
| 153470 | 170568.43 |  | Труба ПШ | 7.24 | 12.9 | 0 |  |  | 0.1 |  |  |  | М105+177.50/М106-766.77 | 1 | Х70 (15.7) | 510 | 610
| 153480 | 170575.67 |  | Труба ПШ | 4.4 | 12.9 | 0 |  |  | 0.2 |  |  |  | М105+184.74/М106-759.53 | 1 | Х70 (15.7) | 510 | 610
| 153490 | 170580.07 |  | Труба ПШ | 11.26 | 15.4 | 0 |  |  | 0.5 |  |  |  | М105+189.14/М106-755.13 | 1 | Х70 (15.7) | 510 | 610
| 153500 | 170591.33 |  | Труба ПШ | 11.24 | 15.4 | 0 |  |  | 0 |  |  |  | М105+200.40/М106-743.87 | 1 | Х70 (15.7) | 510 | 610
| 153510 | 170602.57 |  | Труба ПШ | 10.97 | 15.4 | 0 |  |  | 0.1 |  |  |  | М105+211.64/М106-732.63 | 1 | Х70 (15.7) | 510 | 610
| 153520 | 170613.54 |  | Труба ПШ | 11.37 | 12.9 | 0 |  |  | 0.2 |  |  |  | М105+222.61/М106-721.66 | 1 | Х70 (15.7) | 510 | 610
| 153530 | 170624.91 |  | Труба ПШ | 11.47 | 12.9 | 0 |  |  | 0.2 |  |  |  | М105+233.98/М106-710.29 | 1 | Х70 (15.7) | 510 | 610
4047 | 153530 | 170629.38 | 4.48 / -7.00 | Механическое повреждение | 11.47 | 12.9 | 11 | 18 | 54 | 8:47-8:57 |  | C | в зоне вмятины | М105+238.46/М106-705.81 | [5 empty] | 1.4
| 153540 | 170636.38 |  | Труба ПШ | 11.57 | 12.9 | 0 |  |  | 0.1 |  |  |  | М105+245.46/М106-698.82 | 1 | Х70 (15.7) | 510 | 610
| 153550 | 170647.95 |  | Труба ПШ | 11.48 | 12.9 | 0 |  |  | 0.1 |  |  |  | М105+257.02/М106-687.25 | 1 | Х70 (15.7) | 510 | 610
| 153560 | 170659.43 |  | Труба ПШ | 11.4 | 12.9 | 0 |  |  | 0.1 |  |  |  | М105+268.50/М106-675.77 | 1 | Х70 (15.7) | 510 | 610
4049 | 153560 | 170659.43 | 0.00 / -11.40 | Аномалия кольцевого шва | 11.4 | 12.9 | 0 | 0 | 3830 | 0:00-11:59 |  | C |  | М105+268.50/М106-675.77 | [5 empty] | 0
| 153570 | 170670.83 |  | Труба ПШ | 11.59 | 12.9 | 0 |  |  | 0 |  |  |  | М105+279.90/М106-664.37 | 1 | Х70 (15.7) | 510 | 610
| 153580 | 170682.42 |  | Труба ПШ | 10.94 | 15.4 | 0 |  |  | 0.1 |  |  |  | М105+291.49/М106-652.78 | 1 | Х70 (15.7) | 510 | 610
| 153590 | 170693.36 |  | Труба ПШ | 10.74 | 15.4 | 0 |  |  | 0.1 |  |  |  | М105+302.44/М106-641.84 | 1 | Х70 (15.7) | 510 | 610
| 153600 | 170704.1 |  | Труба ПШ | 11.4 | 15.4 | 0 |  |  | 0.1 |  |  |  | М105+313.17/М106-631.10 | 1 | Х70 (15.7) | 510 | 610
| 153610 | 170715.5 |  | Труба ПШ | 10.68 | 15.4 | 0 |  |  | 0.1 |  |  |  | М105+324.57/М106-619.70 | 1 | Х70 (15.7) | 510 | 610
| 153620 | 170726.18 |  | Труба ПШ | 11.18 | 15.4 | 0 |  |  | 0.2 |  |  |  | М105+335.26/М106-609.02 | 1 | Х70 (15.7) | 510 | 610
4051 | 153620 | 170726.18 | 0.00 / -11.18 | Аномалия кольцевого шва | 11.18 | 15.4 | 0 | 0 | 2617 | 7:13-3:25 |  | C |  | М105+335.26/М106-609.02 | [5 empty] | 0
| 153630 | 170737.36 |  | Труба ПШ | 11.4 | 15.4 | 0 |  |  | 0.2 |  |  |  | М105+346.43/М106-597.84 | 1 | Х70 (15.7) | 510 | 610
4053 | 153630 | 170737.36 | 0.00 / -11.40 | Аномалия кольцевого шва | 11.4 | 15.4 | 0 | 0 | 335 | 3:30-4:33 |  | C |  | М105+346.43/М106-597.84 | [5 empty] | 0
4054 | 153630 | 170742.64 | 5.29 / -6.12 | Кластер коррозии | 11.4 | 15.4 | 18 | 134 | 96 | 4:30-4:48 |  | C | зона коррозии | М105+351.72/М106-592.55 | [5 empty] | 2.8
4055 | 153630 | 170744.68 | 7.32 / -4.09 | Кластер коррозии | 11.4 | 15.4 | 10 | 24 | 156 | 3:54-4:23 |  | C | зона коррозии | М105+353.75/М106-590.52 | [5 empty] | 1.5
| 153640 | 170748.76 |  | Труба ПШ | 1.94 | 12.9 | 0 |  |  | 0 |  |  |  | М105+357.84/М106-586.44 | 1 | Х70 (15.7) | 510 | 610
4057 | 153640 | 170748.99 | 0.23 / -1.71 | Кластер коррозии | 1.94 | 12.9 | 15 | 90 | 84 | 5:03-5:18 |  | C | зона коррозии | М105+358.07/М106-586.21 | [5 empty] | 1.9
4058 | 153640 | 170749.18 | 0.42 / -1.53 | Кластер коррозии | 1.94 | 12.9 | 20 | 138 | 78 | 4:42-4:57 |  | C | зона коррозии | М105+358.25/М106-586.02 | [5 empty] | 2.6
4059 | 153640 | 170749.63 | 0.86 / -1.08 | Кластер коррозии | 1.94 | 12.9 | 17 | 66 | 186 | 4:41-5:16 |  | C | зона коррозии | М105+358.70/М106-585.57 | [5 empty] | 2.2
4060 | 153640 | 170749.82 | 1.05 / -0.89 | Кластер коррозии | 1.94 | 12.9 | 10 | 33 | 222 | 4:39-5:21 |  | C | зона коррозии | М105+358.89/М106-585.38 | [5 empty] | 1.3
4061 | 153640 | 170749.94 | 1.18 / -0.77 | Кластер коррозии | 1.94 | 12.9 | 18 | 368 | 281 | 4:31-5:24 |  | C | зона коррозии | М105+359.01/М106-585.26 | [5 empty] | 2.3
4062 | 153640 | 170750.42 | 1.66 / -0.28 | Коррозия | 1.94 | 12.9 | 10 | 22 | 54 | 4:51-5:02 |  | C | на фоне более слабой | М105+359.49/М106-584.78 | [5 empty] | 1.3
4063 | 153640 | 170750.54 | 1.78 / -0.16 | Коррозия | 1.94 | 12.9 | 12 | 17 | 24 | 4:56-5:00 |  | C | на фоне более слабой | М105+359.62/М106-584.65 | [5 empty] | 1.6
4064 | 153640 | 170750.57 | 1.81 / -0.13 | Кластер коррозии | 1.94 | 12.9 | 25 | 124 | 305 | 4:25-5:23 |  | C | зона коррозии, возможно зашлифована | М105+359.65/М106-584.63 | [5 empty] | 3.2
| 153650 | 170750.7 |  | Труба ПШ | 10.26 | 12.9 | 0 |  |  | 0.1 |  |  | маркер | М105+359.78/М106-584.49 | 1 | Х70 (15.7) | 510 | 610
4066 | 153650 | 170750.7 | 0.00 / -10.26 | Аномалия кольцевого шва | 10.26 | 12.9 | 0 | 0 | 1341 | 4:19-8:31 |  | C |  | М105+359.78/М106-584.49 | [5 empty] | 0
4067 | 153650 | 170750.79 | 0.09 / -10.18 | Кластер коррозии | 10.26 | 12.9 | 10 | 398 | 60 | 5:04-5:15 |  | C | зона коррозии | М105+359.86/М106-584.41 | [5 empty] | 1.3
4068 | 153650 | 170750.86 | 0.15 / -10.11 | Кластер коррозии | 10.26 | 12.9 | 11 | 26 | 108 | 4:38-4:58 |  | C | зона коррозии | М105+359.93/М106-584.34 | [5 empty] | 1.4
4069 | 153650 | 170750.94 | 0.24 / -10.03 | Кластер коррозии | 10.26 | 12.9 | 10 | 287 | 102 | 4:28-4:47 |  | C | зона коррозии | М105+360.01/М106-584.26 | [5 empty] | 1.3
4070 | 153650 | 170751.3 | 0.60 / -9.67 | Кластер коррозии | 10.26 | 12.9 | 10 | 23 | 96 | 5:04-5:22 |  | C | зона коррозии | М105+360.37/М106-583.90 | [5 empty] | 1.3
4071 | 153650 | 170751.46 | 0.75 / -9.51 | Кластер коррозии | 10.26 | 12.9 | 11 | 48 | 72 | 5:04-5:17 |  | C | зона коррозии | М105+360.53/М106-583.74 | [5 empty] | 1.4
| 153660 | 170760.96 |  | Труба ПШ | 11.43 | 12.9 | 0 |  |  | 0.1 |  |  |  | М105+370.04/М106-574.23 | 1 | Х70 (15.7) | 510 | 610
| 153670 | 170772.39 |  | Труба ПШ | 11.16 | 12.9 | 0 |  |  | 0.9 |  |  |  | М105+381.47/М106-562.81 | 1 | Х70 (15.7) | 510 | 610
| 153680 | 170783.55 |  | Труба ПШ | 10.56 | 15.4 | 0 |  |  | 0.1 |  |  |  | М105+392.63/М106-551.64 | 1 | Х70 (15.7) | 510 | 610
4073 | 153680 | 170788.38 | 4.83 / -5.74 | Технологический дефект | 10.56 | 15.4 | 0 | 28 | 42 | 0:30-0:38 |  | C |  | М105+397.45/М106-546.82 | [5 empty] | 0
| 153690 | 170794.12 |  | Труба ПШ | 10.31 | 15.4 | 0 |  |  | 0.1 |  |  |  | М105+403.19/М106-541.08 | 1 | Х70 (15.7) | 510 | 610
| 153700 | 170804.43 |  | Труба ПШ | 10.76 | 15.4 | 0 |  |  | 0 |  |  |  | М105+413.51/М106-530.77 | 1 | Х70 (15.7) | 510 | 610
| 153710 | 170815.19 |  | Труба ПШ | 11.46 | 12.9 | 0 |  |  | 0.4 |  |  |  | М105+424.26/М106-520.01 | 1 | Х70 (15.7) | 510 | 610
| 153720 | 170826.65 |  | Труба ПШ | 11.37 | 12.9 | 0 |  |  | 0.1 |  |  |  | М105+435.72/М106-508.55 | 1 | Х70 (15.7) | 510 | 610
| 153730 | 170838.02 |  | Труба ПШ | 11.56 | 12.9 | 0 |  |  | 0.1 |  |  |  | М105+447.09/М106-497.18 | 1 | Х70 (15.7) | 510 | 610
4075 | 153730 | 170844.14 | 6.12 / -5.44 | Кластер коррозии | 11.56 | 12.9 | 10 | 51 | 210 | 10:24-11:04 |  | C | зона коррозии | М105+453.22/М106-491.06 | [5 empty] | 1.3
4076 | 153730 | 170844.18 | 6.16 / -5.40 | Коррозия | 11.56 | 12.9 | 34 | 23 | 72 | 10:03-10:17 |  | C |  | М105+453.25/М106-491.02 | [5 empty] | 4.4
4077 | 153730 | 170844.32 | 6.30 / -5.26 | Технологический дефект | 11.56 | 12.9 | 0 | 27 | 36 | 10:23-10:30 |  | C | приварка | М105+453.39/М106-490.88 | [5 empty] | 0
4078 | 153730 | 170846.4 | 8.38 / -3.18 | Коррозия | 11.56 | 12.9 | 12 | 19 | 18 | 4:19-4:22 |  | C |  | М105+455.48/М106-488.80 | [5 empty] | 1.6
| 153740 | 170849.58 |  | Труба ПШ | 11.51 | 12.9 | 0 |  |  | 2.8 |  |  |  | М105+458.66/М106-485.62 | 1 | Х70 (15.7) | 510 | 610
4080 | 153740 | 170849.58 | 0.00 / -11.51 | Аномалия кольцевого шва | 11.51 | 12.9 | 0 | 0 | 1108 | 4:15-7:43 |  | B | вмятина в зоне кольцевого шва | М105+458.66/М106-485.62 | [5 empty] | 0
| 153750 | 170861.09 |  | Труба ПШ | 11.68 | 12.9 | 0 |  |  | 0.7 |  |  |  | М105+470.16/М106-474.11 | 1 | Х70 (15.7) | 510 | 610
4082 | 153750 | 170861.09 | 0.00 / -11.68 | Аномалия кольцевого шва | 11.68 | 12.9 | 0 | 0 | 1329 | 5:40-9:49 |  | C |  | М105+470.16/М106-474.11 | [5 empty] | 0
4083 | 153750 | 170865.49 | 4.40 / -7.29 | Кластер коррозии | 11.68 | 12.9 | 16 | 283 | 78 | 1:31-1:46 |  | C | зона коррозии | М105+474.56/М106-469.71 | [5 empty] | 2.1
4084 | 153750 | 170865.86 | 4.77 / -6.92 | Коррозия | 11.68 | 12.9 | 10 | 28 | 60 | 1:26-1:37 |  | C | на фоне более слабой | М105+474.93/М106-469.34 | [5 empty] | 1.3
4085 | 153750 | 170866.05 | 4.97 / -6.72 | Коррозия | 11.68 | 12.9 | 10 | 25 | 36 | 1:26-1:32 |  | C | на фоне более слабой | М105+475.13/М106-469.14 | [5 empty] | 1.3
4086 | 153750 | 170866.26 | 5.17 / -6.51 | Кластер коррозии | 11.68 | 12.9 | 20 | 114 | 156 | 1:21-1:50 |  | C | зона коррозии | М105+475.34/М106-468.94 | [5 empty] | 2.6
4087 | 153750 | 170871.44 | 10.35 / -1.33 | Коррозия | 11.68 | 12.9 | 10 | 22 | 42 | 1:23-1:31 |  | C | на фоне более слабой | М105+480.52/М106-463.76 | [5 empty] | 1.3
| 153760 | 170872.77 |  | Труба ПШ | 11.5 | 12.9 | 0 |  |  | 0.3 |  |  |  | М105+481.85/М106-462.43 | 1 | Х70 (15.7) | 510 | 610
| 153770 | 170884.27 |  | Труба ПШ | 11.3 | 12.9 | 0 |  |  | 0 |  |  |  | М105+493.35/М106-450.93 | 1 | Х70 (15.7) | 510 | 610
4089 | 153770 | 170886.91 | 2.63 / -8.67 | Аномалия продольного шва | 11.3 | 12.9 | 0 | 174 | 20 | 1:56-1:58 |  | C | нарушение формы продольного шва | М105+495.98/М106-448.29 | [5 empty] | 0
| 153780 | 170895.57 |  | Труба ПШ | 11.23 | 12.9 | 0 |  |  | 0.3 |  |  |  | М105+504.65/М106-439.62 | 1 | Х70 (15.7) | 510 | 610
4091 | 153780 | 170895.57 | 0.00 / -11.23 | Аномалия кольцевого шва | 11.23 | 12.9 | 0 | 0 | 1174 | 5:03-8:43 |  | C |  | М105+504.65/М106-439.62 | [5 empty] | 0
4092 | 153780 | 170896.98 | 1.40 / -9.83 | Кластер коррозии | 11.23 | 12.9 | 10 | 118 | 24 | 2:52-2:57 |  | C | зона коррозии | М105+506.05/М106-438.22 | [5 empty] | 1.3
4093 | 153780 | 170897.22 | 1.65 / -9.59 | Кластер коррозии | 11.23 | 12.9 | 15 | 225 | 114 | 2:49-3:10 |  | C | зона коррозии | М105+506.29/М106-437.98 | [5 empty] | 1.9
| 153790 | 170906.8 |  | Труба ПШ | 11.2 | 12.9 | 0 |  |  | 0.1 |  |  | маркер | М105+515.88/М106-428.39 | 1 | Х70 (15.7) | 510 | 610
| 153800 | 170918.01 |  | Труба ПШ | 11.51 | 12.9 | 0 |  |  | 0.1 |  |  |  | М105+527.08/М106-417.19 | 1 | Х70 (15.7) | 510 | 610
| 153810 | 170929.52 |  | Труба ПШ | 11.6 | 12.9 | 0 |  |  | 0.3 |  |  |  | М105+538.59/М106-405.68 | 1 | Х70 (15.7) | 510 | 610
4095 | 153810 | 170932.94 | 3.42 / -8.18 | Технологический дефект | 11.6 | 12.9 | 0 | 34 | 42 | 11:56-0:03 |  | C | приварка | М105+542.01/М106-402.26 | [5 empty] | 0
| 153820 | 170941.12 |  | Труба ПШ | 4.48 | 12.9 | 0 |  |  | 0.7 |  |  |  | М105+550.19/М106-394.08 | 1 | Х70 (15.7) | 510 | 610
| 153830 | 170945.6 |  | Труба ПШ | 7.19 | 12.9 | 0 |  |  | 0.6 |  |  |  | М105+554.67/М106-389.60 | 1 | Х70 (15.7) | 510 | 610
| 153840 | 170952.79 |  | Труба ПШ | 10.49 | 12.9 | 0 |  |  | 0.2 |  |  |  | М105+561.86/М106-382.41 | 1 | Х70 (15.7) | 510 | 610
| 153850 | 170963.28 |  | Труба ПШ | 11.46 | 12.9 | 0 |  |  | 0.1 |  |  |  | М105+572.35/М106-371.92 | 1 | Х70 (15.7) | 510 | 610
| 153860 | 170974.73 |  | Труба ПШ | 10.69 | 12.9 | 0 |  |  | 0.1 |  |  |  | М105+583.81/М106-360.47 | 1 | Х70 (15.7) | 510 | 610
| 153870 | 170985.43 |  | Труба ПШ | 11.65 | 12.9 | 0 |  |  | 0.1 |  |  |  | М105+594.50/М106-349.77 | 1 | Х70 (15.7) | 510 | 610
4097 | 153870 | 170985.43 | 0.00 / -11.65 | Аномалия кольцевого шва | 11.65 | 12.9 | 0 | 0 | 533 | 1:30-3:10 |  | C |  | М105+594.50/М106-349.77 | [5 empty] | 0
| 153880 | 170997.08 |  | Труба ПШ | 11.54 | 12.9 | 0 |  |  | 0.3 |  |  |  | М105+606.15/М106-338.12 | 1 | Х70 (15.7) | 510 | 610
| 153890 | 171008.61 |  | Труба ПШ | 11.27 | 12.9 | 0 |  |  | 0.2 |  |  |  | М105+617.69/М106-326.59 | 1 | Х70 (15.7) | 510 | 610
4099 | 153890 | 171017.1 | 8.48 / -2.79 | Кластер коррозии | 11.27 | 12.9 | 12 | 33 | 126 | 3:16-3:39 |  | C | зона коррозии | М105+626.17/М106-318.10 | [5 empty] | 1.6
| 153900 | 171019.88 |  | Труба ПШ | 11.48 | 12.9 | 0 |  |  | 0.1 |  |  |  | М105+628.96/М106-315.31 | 1 | Х70 (15.7) | 510 | 610
| 153910 | 171031.37 |  | Труба ПШ | 3.23 | 12.9 | 0 |  |  | 0.2 |  |  |  | М105+640.44/М106-303.83 | 1 | Х70 (15.7) | 510 | 610
| 153920 | 171034.59 |  | Труба ПШ | 11.44 | 12.9 | 0 |  |  | 0.3 |  |  |  | М105+643.67/М106-300.61 | 1 | Х70 (15.7) | 510 | 610
4101 | 153920 | 171045.8 | 11.21 / -0.23 | Технологический дефект | 11.44 | 12.9 | 0 | 59 | 60 | 11:57-0:08 |  | C |  | М105+654.88/М106-289.39 | [5 empty] | 0
| 153930 | 171046.03 |  | Труба ПШ | 11.02 | 12.9 | 0 |  |  | 0.1 |  |  |  | М105+655.11/М106-289.17 | 1 | Х70 (15.7) | 510 | 610
| 153940 | 171057.05 |  | Труба ПШ | 3.28 | 12.9 | 0 |  |  | 0.2 |  |  |  | М105+666.13/М106-278.14 | 1 | Х70 (15.7) | 510 | 610
| 153950 | 171060.34 |  | Труба ПШ | 11.1 | 12.9 | 0 |  |  | 0.3 |  |  |  | М105+669.41/М106-274.86 | 1 | Х70 (15.7) | 510 | 610
| 153960 | 171071.43 |  | Труба ПШ | 11.32 | 12.9 | 0 |  |  | 0.1 |  |  |  | М105+680.51/М106-263.77 | 1 | Х70 (15.7) | 510 | 610
4103 | 153960 | 171072.3 | 0.87 / -10.45 | Аномалия продольного шва | 11.32 | 12.9 | 0 | 134 | 20 | 9:06-9:08 |  | C | нарушение формы продольного шва | М105+681.38/М106-262.89 | [5 empty] | 0
| 153970 | 171082.75 |  | Труба ПШ | 11.54 | 12.9 | 0 |  |  | 0.1 |  |  |  | М105+691.83/М106-252.45 | 1 | Х70 (15.7) | 510 | 610
| 153980 | 171094.29 |  | Труба ПШ | 11.06 | 12.9 | 0 |  |  | 0.2 |  |  |  | М105+703.37/М106-240.90 | 1 | Х70 (15.7) | 510 | 610
| 153990 | 171105.35 |  | Труба ПШ | 11.54 | 12.9 | 0 |  |  | 0.2 |  |  |  | М105+714.43/М106-229.85 | 1 | Х70 (15.7) | 510 | 610
| 154000 | 171116.89 |  | Труба ПШ | 11.64 | 12.9 | 0 |  |  | 0.2 |  |  |  | М105+725.96/М106-218.31 | 1 | Х70 (15.7) | 510 | 610
4105 | 154000 | 171117.36 | 0.48 / -11.16 | Аномалия продольного шва | 11.64 | 12.9 | 0 | 357 | 20 | 9:33-9:35 |  | C | нарушение формы продольного шва | М105+726.44/М106-217.84 | [5 empty] | 0
| 154010 | 171128.53 |  | Труба ПШ | 11.59 | 12.9 | 0 |  |  | 0.1 |  |  |  | М105+737.60/М106-206.67 | 1 | Х70 (15.7) | 510 | 610
| 154020 | 171140.12 |  | Труба ПШ | 11.66 | 12.9 | 0 |  |  | 0.1 |  |  |  | М105+749.19/М106-195.08 | 1 | Х70 (15.7) | 510 | 610
| 154030 | 171151.78 |  | Труба ПШ | 11.68 | 12.9 | 0 |  |  | 0.2 |  |  |  | М105+760.85/М106-183.42 | 1 | Х70 (15.7) | 510 | 610
| 154040 | 171163.46 |  | Труба ПШ | 11.68 | 12.9 | 0 |  |  | 0.1 |  |  |  | М105+772.53/М106-171.74 | 1 | Х70 (15.7) | 510 | 610
| 154050 | 171175.14 |  | Труба ПШ | 11.26 | 12.9 | 0 |  |  | 0 |  |  |  | М105+784.21/М106-160.06 | 1 | Х70 (15.7) | 510 | 610
| 154060 | 171186.4 |  | Труба ПШ | 11.46 | 12.9 | 0 |  |  | 0.1 |  |  |  | М105+795.48/М106-148.80 | 1 | Х70 (15.7) | 510 | 610
| 154070 | 171197.86 |  | Труба ПШ | 11.64 | 12.9 | 0 |  |  | 0 |  |  |  | М105+806.93/М106-137.34 | 1 | Х70 (15.7) | 510 | 610
4107 | 154070 | 171197.86 | 0.00 / -11.64 | Аномалия кольцевого шва | 11.64 | 12.9 | 0 | 0 | 84 | 5:38-5:53 |  | C |  | М105+806.93/М106-137.34 | [5 empty] | 0
| 154080 | 171209.5 |  | Труба ПШ | 11.3 | 12.9 | 0 |  |  | 0.1 |  |  |  | М105+818.57/М106-125.70 | 1 | Х70 (15.7) | 510 | 610
| 154090 | 171220.8 |  | Труба ПШ | 11.2 | 12.9 | 0 |  |  | 0.2 |  |  |  | М105+829.87/М106-114.40 | 1 | Х70 (15.7) | 510 | 610
| 154100 | 171232 |  | Труба ПШ | 11.62 | 12.9 | 0 |  |  | 0.1 |  |  |  | М105+841.07/М106-103.20 | 1 | Х70 (15.7) | 510 | 610
| 154110 | 171243.61 |  | Труба ПШ | 11.41 | 12.9 | 0 |  |  | 0.2 |  |  |  | М105+852.69/М106-91.59 | 1 | Х70 (15.7) | 510 | 610
| 154120 | 171255.02 |  | Труба ПШ | 11.23 | 12.9 | 0 |  |  | 0.2 |  |  |  | М105+864.10/М106-80.18 | 1 | Х70 (15.7) | 510 | 610
4109 | 154120 | 171261.82 | 6.80 / -4.44 | Коррозия | 11.23 | 12.9 | 14 | 21 | 36 | 4:46-4:52 |  | C | на фоне более слабой | М105+870.89/М106-73.38 | [5 empty] | 1.8
4110 | 154120 | 171262.25 | 7.23 / -4.00 | Кластер коррозии | 11.23 | 12.9 | 12 | 61 | 114 | 4:38-4:59 |  | C | зона коррозии | М105+871.33/М106-72.94 | [5 empty] | 1.6
4111 | 154120 | 171262.94 | 7.92 / -3.31 | Кластер коррозии | 11.23 | 12.9 | 10 | 98 | 36 | 4:47-4:54 |  | C | зона коррозии | М105+872.02/М106-72.25 | [5 empty] | 1.3
4112 | 154120 | 171263.21 | 8.19 / -3.04 | Коррозия | 11.23 | 12.9 | 17 | 27 | 60 | 4:51-5:03 |  | C | на фоне более слабой | М105+872.29/М106-71.98 | [5 empty] | 2.2
4113 | 154120 | 171263.4 | 8.38 / -2.85 | Кластер коррозии | 11.23 | 12.9 | 15 | 305 | 72 | 4:52-5:06 |  | C | зона коррозии | М105+872.48/М106-71.80 | [5 empty] | 1.9
| 154130 | 171266.25 |  | Труба ПШ | 11.43 | 12.9 | 0 |  |  | 0.3 |  |  |  | М105+875.33/М106-68.95 | 1 | Х70 (15.7) | 510 | 610
4115 | 154130 | 171267.06 | 0.81 / -10.62 | Кластер коррозии | 11.43 | 12.9 | 10 | 158 | 90 | 4:56-5:13 |  | C | зона коррозии | М105+876.14/М106-68.13 | [5 empty] | 1.3
4116 | 154130 | 171267.49 | 1.24 / -10.19 | Кластер коррозии | 11.43 | 12.9 | 10 | 129 | 96 | 4:39-4:57 |  | C | зона коррозии | М105+876.57/М106-67.71 | [5 empty] | 1.3
4117 | 154130 | 171269.85 | 3.60 / -7.83 | Коррозия | 11.43 | 12.9 | 10 | 21 | 48 | 3:58-4:08 |  | C | на фоне более слабой | М105+878.93/М106-65.35 | [5 empty] | 1.3
| 154140 | 171277.68 |  | Труба ПШ | 11.4 | 12.9 | 0 |  |  | 0.1 |  |  |  | М105+886.76/М106-57.51 | 1 | Х70 (15.7) | 510 | 610
| 154150 | 171289.09 |  | Труба ПШ | 9.14 | 12.9 | 0 |  |  | 0.8 |  |  |  | М105+898.16/М106-46.11 | 1 | Х70 (15.7) | 510 | 610
| 154160 | 171298.22 |  | Труба ПШ | 11.59 | 12.9 | 0 |  |  | 0.1 |  |  |  | М105+907.30/М106-36.97 | 1 | Х70 (15.7) | 510 | 610
| 154170 | 171309.81 |  | Труба ПШ | 11.33 | 12.9 | 0 |  |  | 0.2 |  |  |  | М105+918.89/М106-25.38 | 1 | Х70 (15.7) | 510 | 610
| 154180 | 171321.15 |  | Труба ПШ | 11 | 12.9 | 0 |  |  | 0.1 |  |  |  | М105+930.22/М106-14.05 | 1 | Х70 (15.7) | 510 | 610
4119 | 154180 | 171323.41 | 2.26 / -8.74 | Аномалия продольного шва | 11 | 12.9 | 0 | 124 | 20 | 10:20-10:22 |  | C | нарушение формы продольного шва | М105+932.48/М106-11.79 | [5 empty] | 0
4120 | 154180 | 171326.64 | 5.49 / -5.51 | Аномалия продольного шва | 11 | 12.9 | 0 | 191 | 20 | 10:20-10:22 |  | C | нарушение формы продольного шва | М105+935.71/М106-8.56 | [5 empty] | 0
4121 | 154180 | 171328.98 | 7.84 / -3.16 | Аномалия продольного шва | 11 | 12.9 | 0 | 114 | 20 | 10:20-10:22 |  | C | нарушение формы продольного шва | М105+938.06/М106-6.22 | [5 empty] | 0
| 154190 | 171332.14 |  | Труба ПШ | 11.64 | 12.9 | 0 |  |  | 0.2 |  |  | маркер | М105+941.22/М106-3.05 | 1 | Х70 (15.7) | 510 | 610
4123 | 154190 | 171333.27 | 1.13 / -10.51 | Металл снаружи | 11.64 | 12.9 | 0 | 61 | 108 | 1:29-1:49 |  | C |  | М105+942.35/М106-1.92 | [5 empty] | 0
| 154200 | 171343.78 |  | Труба ПШ | 9.64 | 12.9 | 0 |  |  | 0.1 |  |  |  | М106+8.58/Т6-1208.10 | 1 | Х70 (15.7) | 510 | 610
| 154210 | 171353.42 |  | Труба ПШ | 11.15 | 12.9 | 0 |  |  | 0.5 |  |  |  | М106+18.22/Т6-1198.46 | 1 | Х70 (15.7) | 510 | 610
4125 | 154210 | 171364.49 | 11.07 / -0.08 | Кластер коррозии | 11.15 | 12.9 | 10 | 22 | 132 | 4:43-5:08 |  | C | зона коррозии | М106+29.29/Т6-1187.39 | [5 empty] | 1.3
| 154220 | 171364.57 |  | Труба ПШ | 11.56 | 12.9 | 0 |  |  | 0.1 |  |  |  | М106+29.37/Т6-1187.31 | 1 | Х70 (15.7) | 510 | 610
| 154230 | 171376.12 |  | Труба ПШ | 11.11 | 12.9 | 0 |  |  | 0.1 |  |  |  | М106+40.93/Т6-1175.75 | 1 | Х70 (15.7) | 510 | 610
| 154240 | 171387.23 |  | Труба ПШ | 10.72 | 12.9 | 0 |  |  | 0.2 |  |  |  | М106+52.04/Т6-1164.64 | 1 | Х70 (15.7) | 510 | 610
| 154250 | 171397.95 |  | Труба ПШ | 9.6 | 12.9 | 0 |  |  | 0.1 |  |  |  | М106+62.76/Т6-1153.92 | 1 | Х70 (15.7) | 510 | 610
4127 | 154250 | 171397.95 | 0.00 / -9.60 | Аномалия кольцевого шва | 9.6 | 12.9 | 0 | 0 | 3102 | 1:36-11:18 |  | B |  | М106+62.76/Т6-1153.92 | [5 empty] | 0
| 154260 | 171407.55 |  | Труба ПШ | 11.59 | 12.9 | 0 |  |  | 0 |  |  |  | М106+72.35/Т6-1144.33 | 1 | Х70 (15.7) | 510 | 610
| 154270 | 171419.14 |  | Труба ПШ | 11.54 | 12.9 | 0 |  |  | 0.1 |  |  |  | М106+83.95/Т6-1132.73 | 1 | Х70 (15.7) | 510 | 610
| 154280 | 171430.68 |  | Труба ПШ | 11.54 | 12.9 | 0 |  |  | 0.1 |  |  |  | М106+95.49/Т6-1121.20 | 1 | Х70 (15.7) | 510 | 610
| 154290 | 171442.22 |  | Труба ПШ | 11.62 | 12.9 | 0 |  |  | 0.1 |  |  |  | М106+107.02/Т6-1109.66 | 1 | Х70 (15.7) | 510 | 610
| 154300 | 171453.84 |  | Труба ПШ | 9.26 | 12.9 | 0 |  |  | 0.2 |  |  |  | М106+118.64/Т6-1098.04 | 1 | Х70 (15.7) | 510 | 610
| 154310 | 171463.1 |  | Труба ПШ | 10.93 | 12.9 | 0 |  |  | 0.1 |  |  |  | М106+127.91/Т6-1088.77 | 1 | Х70 (15.7) | 510 | 610
| 154320 | 171474.03 |  | Труба ПШ | 10.67 | 15.4 | 0 |  |  | 0.2 |  |  |  | М106+138.83/Т6-1077.85 | 1 | Х70 (15.7) | 510 | 610
| 154330 | 171484.7 |  | Труба ПШ | 10.78 | 15.4 | 0 |  |  | 0.1 |  |  |  | М106+149.51/Т6-1067.18 | 1 | Х70 (15.7) | 510 | 610
| 154340 | 171495.48 |  | Труба ПШ | 11.34 | 15.4 | 0 |  |  | 0.1 |  |  |  | М106+160.28/Т6-1056.40 | 1 | Х70 (15.7) | 510 | 610
4129 | 154340 | 171495.48 | 0.00 / -11.34 | Аномалия кольцевого шва | 11.34 | 15.4 | 0 | 0 | 1653 | 4:10-9:20 |  | C |  | М106+160.28/Т6-1056.40 | [5 empty] | 0
| 154350 | 171506.83 |  | Труба ПШ | 10.39 | 15.4 | 0 |  |  | 0.1 |  |  |  | М106+171.63/Т6-1045.05 | 1 | Х70 (15.7) | 510 | 610
| 154360 | 171517.22 |  | Труба ПШ | 11.23 | 12.9 | 0 |  |  | 0.6 |  |  |  | М106+182.02/Т6-1034.66 | 1 | Х70 (15.7) | 510 | 610
4131 | 154360 | 171524.27 | 7.05 / -4.18 | Коррозия | 11.23 | 12.9 | 15 | 42 | 18 | 6:39-6:43 |  | C | на фоне более слабой | М106+189.07/Т6-1027.61 | [5 empty] | 1.9
| 154370 | 171528.45 |  | Труба ПШ | 11.49 | 12.9 | 0 |  |  | 0.1 |  |  |  | М106+193.25/Т6-1023.43 | 1 | Х70 (15.7) | 510 | 610
| 154380 | 171539.94 |  | Труба ПШ | 11.44 | 12.9 | 0 |  |  | 0.1 |  |  |  | М106+204.74/Т6-1011.94 | 1 | Х70 (15.7) | 510 | 610
| 154390 | 171551.37 |  | Труба ПШ | 11.39 | 12.9 | 0 |  |  | 0.1 |  |  |  | М106+216.17/Т6-1000.51 | 1 | Х70 (15.7) | 510 | 610
| 154400 | 171562.76 |  | Труба ПШ | 9.25 | 12.9 | 0 |  |  | 0.1 |  |  |  | М106+227.57/Т6-989.11 | 1 | Х70 (15.7) | 510 | 610
| 154410 | 171572.01 |  | Труба ПШ | 10.05 | 12.9 | 0 |  |  | 0.1 |  |  |  | М106+236.81/Т6-979.87 | 1 | Х70 (15.7) | 510 | 610
| 154420 | 171582.06 |  | Труба ПШ | 9.23 | 12.9 | 0 |  |  | 0.1 |  |  |  | М106+246.86/Т6-969.82 | 1 | Х70 (15.7) | 510 | 610
| 154430 | 171591.29 |  | Труба ПШ | 9.26 | 12.9 | 0 |  |  | 0 |  |  |  | М106+256.09/Т6-960.59 | 1 | Х70 (15.7) | 510 | 610
4133 | 154430 | 171591.29 | 0.00 / -9.26 | Аномалия кольцевого шва | 9.26 | 12.9 | 0 | 0 | 96 | 5:13-5:31 |  | C |  | М106+256.09/Т6-960.59 | [5 empty] | 0
| 154440 | 171600.55 |  | Труба ПШ | 11.22 | 12.9 | 0 |  |  | 0.8 |  |  |  | М106+265.36/Т6-951.32 | 1 | Х70 (15.7) | 510 | 610
4135 | 154440 | 171600.55 | 0.00 / -11.22 | Аномалия кольцевого шва | 11.22 | 12.9 | 0 | 0 | 341 | 5:35-6:39 |  | C |  | М106+265.36/Т6-951.32 | [5 empty] | 0
| 154450 | 171611.77 |  | Труба ПШ | 11.53 | 12.9 | 0 |  |  | 0.1 |  |  |  | М106+276.58/Т6-940.10 | 1 | Х70 (15.7) | 510 | 610
| 154460 | 171623.3 |  | Труба ПШ | 3.91 | 12.9 | 0 |  |  | 0.1 |  |  |  | М106+288.10/Т6-928.58 | 1 | Х70 (15.7) | 510 | 610
| 154470 | 171627.21 |  | Труба ПШ | 6.53 | 12.9 | 0 |  |  | 0.3 |  |  |  | М106+292.02/Т6-924.66 | 1 | Х70 (15.7) | 510 | 610
| 154480 | 171633.74 |  | Труба ПШ | 11.13 | 12.9 | 0 |  |  | 0.1 |  |  |  | М106+298.55/Т6-918.14 | 1 | Х70 (15.7) | 510 | 610
4137 | 154480 | 171634.23 | 0.48 / -10.65 | Коррозия | 11.13 | 12.9 | 12 | 18 | 30 | 4:55-5:00 |  | C |  | М106+299.03/Т6-917.65 | [5 empty] | 1.6
| 154490 | 171644.88 |  | Труба ПШ | 11.37 | 12.9 | 0 |  |  | 0 |  |  |  | М106+309.68/Т6-907.00 | 1 | Х70 (15.7) | 510 | 610
| 154500 | 171656.25 |  | Труба ПШ | 11.34 | 12.9 | 0 |  |  | 1.1 |  |  |  | М106+321.05/Т6-895.63 | 1 | Х70 (15.7) | 510 | 610
| 154510 | 171667.59 |  | Труба ПШ | 11.29 | 12.9 | 0 |  |  | 0.2 |  |  |  | М106+332.39/Т6-884.29 | 1 | Х70 (15.7) | 510 | 610
4139 | 154510 | 171678.76 | 11.17 / -0.12 | Кластер коррозии | 11.29 | 12.9 | 15 | 94 | 96 | 4:49-5:07 |  | C | зона коррозии | М106+343.56/Т6-873.12 | [5 empty] | 1.9
| 154520 | 171678.88 |  | Труба ПШ | 11.5 | 12.9 | 0 |  |  | 0.2 |  |  |  | М106+343.69/Т6-872.99 | 1 | Х70 (15.7) | 510 | 610
| 154530 | 171690.38 |  | Труба ПШ | 11.24 | 12.9 | 0 |  |  | 0.3 |  |  |  | М106+355.18/Т6-861.50 | 1 | Х70 (15.7) | 510 | 610
4141 | 154530 | 171690.38 | 0.00 / -11.24 | Аномалия кольцевого шва | 11.24 | 12.9 | 0 | 0 | 832 | 4:01-6:37 |  | C |  | М106+355.18/Т6-861.50 | [5 empty] | 0
| 154540 | 171701.62 |  | Труба ПШ | 8.86 | 13.5 | 0 |  |  | 0.1 |  |  |  | М106+366.42/Т6-850.26 | 1 | Х70 (15.7) | 510 | 610
| 154550 | 171710.47 |  | Труба ПШ | 11.36 | 13.5 | 0 |  |  | 0.5 |  |  |  | М106+375.28/Т6-841.40 | 1 | Х70 (15.7) | 510 | 610
4143 | 154550 | 171711.44 | 0.97 / -10.39 | Коррозия | 11.36 | 13.5 | 13 | 25 | 36 | 4:58-5:05 |  | C |  | М106+376.25/Т6-840.43 | [5 empty] | 1.8
| 154560 | 171721.83 |  | Труба ПШ | 3.53 | 13.5 | 0 |  |  | 0.1 |  |  |  | М106+386.63/Т6-830.05 | 1 | Х70 (15.7) | 510 | 610
| 154570 | 171725.36 |  | Труба ПШ | 11.32 | 13.5 | 0 |  |  | 0.3 |  |  |  | М106+390.16/Т6-826.52 | 1 | Х70 (15.7) | 510 | 610
4145 | 154570 | 171725.36 | 0.00 / -11.32 | Аномалия кольцевого шва | 11.32 | 13.5 | 0 | 0 | 916 | 2:55-5:48 |  | C |  | М106+390.16/Т6-826.52 | [5 empty] | 0
| 154580 | 171736.68 |  | Труба ПШ | 11.39 | 13.5 | 0 |  |  | 0 |  |  |  | М106+401.48/Т6-815.20 | 1 | Х70 (15.7) | 510 | 610
| 154590 | 171748.07 |  | Труба ПШ | 11.57 | 13.5 | 0 |  |  | 0.2 |  |  |  | М106+412.88/Т6-803.80 | 1 | Х70 (15.7) | 510 | 610
| 154600 | 171759.65 |  | Труба ПШ | 5.18 | 12.9 | 0 |  |  | 0.3 |  |  |  | М106+424.45/Т6-792.23 | 1 | Х70 (15.7) | 510 | 610
| 154610 | 171764.83 |  | Труба ПШ | 11.09 | 12.9 | 0 |  |  | 0.1 |  |  |  | М106+429.63/Т6-787.05 | 1 | Х70 (15.7) | 510 | 610
| 154620 | 171775.92 |  | Труба ПШ | 11.6 | 13.5 | 0 |  |  | 0.2 |  |  |  | М106+440.72/Т6-775.96 | 1 | Х70 (15.7) | 510 | 610
4147 | 154620 | 171787.4 | 11.48 / -0.12 | Кластер коррозии | 11.6 | 13.5 | 15 | 70 | 802 | 1:28-3:58 |  | C | зона коррозии | М106+452.20/Т6-764.48 | [5 empty] | 2
| 154630 | 171787.52 |  | Труба ПШ | 11.52 | 15.4 | 0 |  |  | 0.1 |  |  |  | М106+452.32/Т6-764.36 | 1 | Х70 (15.7) | 510 | 610
| 154640 | 171799.04 |  | Труба ПШ | 11.17 | 15.4 | 0 |  |  | 0 |  |  |  | М106+463.84/Т6-752.84 | 1 | Х70 (15.7) | 510 | 610
| 154650 | 171810.21 |  | Труба ПШ | 11.19 | 15.4 | 0 |  |  | 0.1 |  |  |  | М106+475.01/Т6-741.67 | 1 | Х70 (15.7) | 510 | 610
| 154660 | 171821.39 |  | Труба ПШ | 11.33 | 12.9 | 0 |  |  | 0.1 |  |  |  | М106+486.20/Т6-730.48 | 1 | Х70 (15.7) | 510 | 610
| 154670 | 171832.73 |  | Труба ПШ | 10.73 | 12.9 | 0 |  |  | 0 |  |  |  | М106+497.53/Т6-719.15 | 1 | Х70 (15.7) | 510 | 610
4149 | 154670 | 171835.49 | 2.77 / -7.97 | Коррозия | 10.73 | 12.9 | 18 | 21 | 24 | 4:56-5:00 |  | C |  | М106+500.29/Т6-716.39 | [5 empty] | 2.3
4150 | 154670 | 171836.86 | 4.14 / -6.59 | Коррозия | 10.73 | 12.9 | 13 | 18 | 24 | 4:52-4:57 |  | C | на фоне более слабой | М106+501.67/Т6-715.01 | [5 empty] | 1.7
4151 | 154670 | 171837.77 | 5.05 / -5.69 | Коррозия | 10.73 | 12.9 | 10 | 23 | 24 | 4:58-5:03 |  | C | на фоне более слабой | М106+502.57/Т6-714.11 | [5 empty] | 1.3
4152 | 154670 | 171837.89 | 5.16 / -5.57 | Коррозия | 10.73 | 12.9 | 18 | 19 | 18 | 4:32-4:36 |  | C | на фоне более слабой | М106+502.69/Т6-713.99 | [5 empty] | 2.3
4153 | 154670 | 171838.55 | 5.83 / -4.91 | Коррозия | 10.73 | 12.9 | 12 | 18 | 18 | 4:32-4:36 |  | C | на фоне более слабой | М106+503.35/Т6-713.33 | [5 empty] | 1.6
4154 | 154670 | 171838.64 | 5.92 / -4.82 | Коррозия | 10.73 | 12.9 | 11 | 21 | 18 | 4:21-4:24 |  | C | на фоне более слабой | М106+503.44/Т6-713.24 | [5 empty] | 1.4
| 154680 | 171843.46 |  | Труба ПШ | 10.79 | 12.9 | 0 |  |  | 0.1 |  |  |  | М106+508.26/Т6-708.42 | 1 | Х70 (15.7) | 510 | 610
| 154690 | 171854.25 |  | Труба ПШ | 11.14 | 12.9 | 0 |  |  | 0.3 |  |  |  | М106+519.05/Т6-697.63 | 1 | Х70 (15.7) | 510 | 610
| 154700 | 171865.39 |  | Труба ПШ | 10.94 | 12.9 | 0 |  |  | 0.1 |  |  |  | М106+530.19/Т6-686.49 | 1 | Х70 (15.7) | 510 | 610
4156 | 154700 | 171865.39 | 0.00 / -10.94 | Аномалия кольцевого шва | 10.94 | 12.9 | 0 | 0 | 479 | 9:49-11:19 |  | C |  | М106+530.19/Т6-686.49 | [5 empty] | 0
| 154710 | 171876.33 |  | Труба ПШ | 11.21 | 12.9 | 0 |  |  | 0.2 |  |  |  | М106+541.13/Т6-675.55 | 1 | Х70 (15.7) | 510 | 610
| 154720 | 171887.54 |  | Труба ПШ | 11.56 | 12.9 | 0 |  |  | 0.2 |  |  |  | М106+552.34/Т6-664.34 | 1 | Х70 (15.7) | 510 | 610
| 154730 | 171899.1 |  | Труба ПШ | 11.15 | 12.9 | 0 |  |  | 0.1 |  |  | заварка окна | М106+563.90/Т6-652.78 | 1 | Х70 (15.7) | 510 | 610
4158 | 154730 | 171900.31 | 1.21 / -9.94 | Кластер коррозии | 11.15 | 12.9 | 15 | 92 | 102 | 3:00-3:19 |  | C | зона коррозии | М106+565.11/Т6-651.57 | [5 empty] | 1.9
| 154740а | 171910.25 |  | Труба ПШ | 6.38 | 12.9 | 0 |  |  | 0 |  |  |  | М106+575.05/Т6-641.63 | 1 | Х70 (15.7) | 510 | 610
| 154750а | 171916.63 |  | Труба ПШ | 7.81 | 13.5 | 0 |  |  | 0.4 |  |  |  | М106+581.43/Т6-635.25 | 1 | Х70 (15.7) | 510 | 610
| 154750б | 171924.44 |  | Труба ПШ | 7.96 | 13.5 | 0 |  |  | 0.4 |  |  | заварка окна | М106+589.24/Т6-627.44 | 1 | Х70 (15.7) | 510 | 610
| 154760 | 171932.4 |  | Труба ПШ | 6.39 | 12.9 | 0 |  |  | 0.3 |  |  |  | М106+597.20/Т6-619.48 | 1 | Х70 (15.7) | 510 | 610
| 154770 | 171938.78 |  | Труба ПШ | 4.36 | 12.9 | 0 |  |  | 0.1 |  |  | заварка окна | М106+603.59/Т6-613.09 | 1 | Х70 (15.7) | 510 | 610
| 154780 | 171943.15 |  | Труба ПШ | 11.32 | 12.9 | 0 |  |  | 0.3 |  |  |  | М106+607.95/Т6-608.73 | 1 | Х70 (15.7) | 510 | 610
| 154790 | 171954.47 |  | Труба ПШ | 11.63 | 15.4 | 0 |  |  | 0.2 |  |  |  | М106+619.27/Т6-597.41 | 1 | Х70 (15.7) | 510 | 610
4160 | 154790 | 171955.79 | 1.32 / -10.31 | Коррозия | 11.63 | 15.4 | 10 | 24 | 30 | 8:58-9:03 |  | C | на фоне более слабой | М106+620.59/Т6-596.09 | [5 empty] | 1.5
| 154800 | 171966.1 |  | Труба ПШ | 10.8 | 15.4 | 0 |  |  | 0.1 |  |  |  | М106+630.90/Т6-585.78 | 1 | Х70 (15.7) | 510 | 610
| 154810 | 171976.89 |  | Труба ПШ | 10.94 | 15.4 | 0 |  |  | 0 |  |  |  | М106+641.70/Т6-574.99 | 1 | Х70 (15.7) | 510 | 610
| 154820 | 171987.83 |  | Труба ПШ | 11.56 | 12.9 | 0 |  |  | 0.1 |  |  |  | М106+652.64/Т6-564.04 | 1 | Х70 (15.7) | 510 | 610
| 154830 | 171999.4 |  | Труба ПШ | 11.45 | 12.9 | 0 |  |  | 0 |  |  |  | М106+664.20/Т6-552.48 | 1 | Х70 (15.7) | 510 | 610
| 154840 | 172010.85 |  | Труба ПШ | 11.47 | 12.9 | 0 |  |  | 0.1 |  |  |  | М106+675.65/Т6-541.03 | 1 | Х70 (15.7) | 510 | 610
| 154850 | 172022.32 |  | Труба ПШ | 10.99 | 15.4 | 0 |  |  | 0.2 |  |  |  | М106+687.12/Т6-529.56 | 1 | Х70 (15.7) | 510 | 610
| 154860 | 172033.31 |  | Труба ПШ | 10.71 | 15.4 | 0 |  |  | 0.1 |  |  |  | М106+698.11/Т6-518.57 | 1 | Х70 (15.7) | 510 | 610
| 154870 | 172044.02 |  | Труба ПШ | 10.89 | 15.4 | 0 |  |  | 0.2 |  |  |  | М106+708.82/Т6-507.86 | 1 | Х70 (15.7) | 510 | 610
| 154880 | 172054.91 |  | Труба ПШ | 11.43 | 12.9 | 0 |  |  | 0.1 |  |  |  | М106+719.72/Т6-496.97 | 1 | Х70 (15.7) | 510 | 610
4162 | 154880 | 172055.72 | 0.80 / -10.62 | Коррозия | 11.43 | 12.9 | 10 | 21 | 24 | 4:08-4:12 |  | C |  | М106+720.52/Т6-496.16 | [5 empty] | 1.3
4163 | 154880 | 172055.83 | 0.92 / -10.51 | Кластер коррозии | 11.43 | 12.9 | 17 | 57 | 24 | 5:09-5:14 |  | C | зона коррозии | М106+720.64/Т6-496.05 | [5 empty] | 2.2
4164 | 154880 | 172058.94 | 4.03 / -7.40 | Кластер коррозии | 11.43 | 12.9 | 10 | 62 | 18 | 5:13-5:16 |  | C | зона коррозии | М106+723.74/Т6-492.94 | [5 empty] | 1.3
| 154890 | 172066.34 |  | Труба ПШ | 11.63 | 12.9 | 0 |  |  | 0.1 |  |  |  | М106+731.14/Т6-485.54 | 1 | Х70 (15.7) | 510 | 610
| 154900 | 172077.97 |  | Труба ПШ | 11.44 | 12.9 | 0 |  |  | 0 |  |  |  | М106+742.77/Т6-473.91 | 1 | Х70 (15.7) | 510 | 610
| 154910 | 172089.4 |  | Труба ПШ | 7.48 | 12.9 | 0 |  |  | 0.5 |  |  |  | М106+754.21/Т6-462.47 | 1 | Х70 (15.7) | 510 | 610
| 154920 | 172096.88 |  | Труба ПШ | 11.42 | 12.9 | 0 |  |  | 0.1 |  |  |  | М106+761.69/Т6-455.00 | 1 | Х70 (15.7) | 510 | 610
| 154930 | 172108.31 |  | Труба ПШ | 10.86 | 15.4 | 0 |  |  | 0.1 |  |  |  | М106+773.11/Т6-443.57 | 1 | Х70 (15.7) | 510 | 610
| 154940 | 172119.16 |  | Труба ПШ | 11.5 | 15.4 | 0 |  |  | 0 |  |  |  | М106+783.97/Т6-432.71 | 1 | Х70 (15.7) | 510 | 610
| 154950 | 172130.66 |  | Труба ПШ | 11.65 | 15.4 | 0 |  |  | 0.1 |  |  |  | М106+795.47/Т6-421.21 | 1 | Х70 (15.7) | 510 | 610
| 154960 | 172142.31 |  | Труба ПШ | 11.27 | 12.9 | 0 |  |  | 0.2 |  |  |  | М106+807.12/Т6-409.56 | 1 | Х70 (15.7) | 510 | 610
4166 | 154960 | 172142.31 | 0.00 / -11.27 | Аномалия кольцевого шва | 11.27 | 12.9 | 0 | 0 | 90 | 5:42-5:59 |  | C |  | М106+807.12/Т6-409.56 | [5 empty] | 0
| 154970 | 172153.58 |  | Труба ПШ | 11.4 | 12.9 | 0 |  |  | 0.1 |  |  |  | М106+818.39/Т6-398.30 | 1 | Х70 (15.7) | 510 | 610
| 154980а | 172164.99 |  | Труба ПШ | 11.4 | 12.9 | 0 |  |  | 0.1 |  |  |  | М106+829.79/Т6-386.89 | 1 | Х70 (15.7) | 510 | 610
| 154990а | 172176.39 |  | Труба ПШ | 11.51 | 12.9 | 0 |  |  | 0.1 |  |  |  | М106+841.19/Т6-375.49 | 1 | Х70 (15.7) | 510 | 610
| 155000 | 172187.9 |  | Труба ПШ | 11.49 | 12.9 | 0 |  |  | 0.2 |  |  |  | М106+852.70/Т6-363.98 | 1 | Х70 (15.7) | 510 | 610
| 155010 | 172199.39 |  | Труба ПШ | 11.54 | 12.9 | 0 |  |  | 0.1 |  |  |  | М106+864.19/Т6-352.49 | 1 | Х70 (15.7) | 510 | 610
| 155020 | 172210.92 |  | Труба ПШ | 11.13 | 12.9 | 0 |  |  | 0.1 |  |  |  | М106+875.73/Т6-340.95 | 1 | Х70 (15.7) | 510 | 610
| 155030 | 172222.06 |  | Труба ПШ | 9.29 | 12.9 | 0 |  |  | 0.2 |  |  |  | М106+886.86/Т6-329.82 | 1 | Х70 (15.7) | 510 | 610
4168 | 155030 | 172222.06 | 0.00 / -9.29 | Аномалия кольцевого шва | 9.29 | 12.9 | 0 | 0 | 138 | 5:43-6:09 |  | C |  | М106+886.86/Т6-329.82 | [5 empty] | 0
| 155040 | 172231.34 |  | Труба ПШ | 9.26 | 12.9 | 0 |  |  | 0.1 |  |  |  | М106+896.15/Т6-320.53 | 1 | Х70 (15.7) | 510 | 610
| 155050 | 172240.6 |  | Труба ПШ | 11.38 | 12.9 | 0 |  |  | 0.1 |  |  |  | М106+905.40/Т6-311.28 | 1 | Х70 (15.7) | 510 | 610
| 155060 | 172251.98 |  | Труба ПШ | 11.52 | 12.9 | 0 |  |  | 0.1 |  |  |  | М106+916.78/Т6-299.90 | 1 | Х70 (15.7) | 510 | 610
| 155070 | 172263.5 |  | Труба ПШ | 10.53 | 15.4 | 0 |  |  | 0.3 |  |  |  | М106+928.30/Т6-288.38 | 1 | Х70 (15.7) | 510 | 610
| 155080 | 172274.02 |  | Труба ПШ | 9.27 | 12.9 | 0 |  |  | 0.4 |  |  |  | М106+938.83/Т6-277.86 | 1 | Х70 (15.7) | 510 | 610
| 155090 | 172283.29 |  | Труба ПШ | 9.24 | 12.9 | 0 |  |  | 0.1 |  |  |  | М106+948.10/Т6-268.59 | 1 | Х70 (15.7) | 510 | 610
| 155100 | 172292.53 |  | Труба ПШ | 9.82 | 12.9 | 0 |  |  | 0 |  |  |  | М106+957.34/Т6-259.34 | 1 | Х70 (15.7) | 510 | 610
| 155110 | 172302.35 |  | Труба ПШ | 9.92 | 12.9 | 0 |  |  | 0.2 |  |  |  | М106+967.15/Т6-249.53 | 1 | Х70 (15.7) | 510 | 610
| 155120 | 172312.27 |  | Труба ПШ | 10.71 | 12.9 | 0 |  |  | 0 |  |  |  | М106+977.07/Т6-239.61 | 1 | Х70 (15.7) | 510 | 610
| 155130 | 172322.98 |  | Труба ПШ | 10.01 | 12.9 | 0 |  |  | 0.2 |  |  |  | М106+987.78/Т6-228.90 | 1 | Х70 (15.7) | 510 | 610
| 155140 | 172332.99 |  | Труба ПШ | 9.26 | 12.9 | 0 |  |  | 0.2 |  |  |  | М106+997.79/Т6-218.89 | 1 | Х70 (15.7) | 510 | 610
| 155150 | 172342.25 |  | Труба ПШ | 9.05 | 12.9 | 0 |  |  | 0.1 |  |  |  | М106+1007.05/Т6-209.63 | 1 | Х70 (15.7) | 510 | 610
| 155160 | 172351.3 |  | Труба ПШ | 9.35 | 12.9 | 0 |  |  | 0.1 |  |  |  | М106+1016.10/Т6-200.58 | 1 | Х70 (15.7) | 510 | 610
4170 | 155160 | 172355.24 | 3.94 / -5.41 | Аномалия продольного шва | 9.35 | 12.9 | 10 | 46 | 20 | 10:29-10:31 |  | C |  | М106+1020.04/Т6-196.64 | [5 empty] | 1.3
| 155170 | 172360.65 |  | Труба ПШ | 9.29 | 12.9 | 0 |  |  | 0 |  |  |  | М106+1025.45/Т6-191.23 | 1 | Х70 (15.7) | 510 | 610
| 155180 | 172369.94 |  | Труба ПШ | 11.38 | 12.9 | 0 |  |  | 0.1 |  |  |  | М106+1034.74/Т6-181.94 | 1 | Х70 (15.7) | 510 | 610
4172 | 155180 | 172369.94 | 0.00 / -11.38 | Аномалия кольцевого шва | 11.38 | 12.9 | 0 | 0 | 389 | 3:54-5:07 |  | B |  | М106+1034.74/Т6-181.94 | [5 empty] | 0
| 155190 | 172381.31 |  | Труба ПШ | 11.38 | 12.9 | 0 |  |  | 0.2 |  |  |  | М106+1046.11/Т6-170.57 | 1 | Х70 (15.7) | 510 | 610
4174 | 155190 | 172392.51 | 11.20 / -0.18 | Коррозия | 11.38 | 12.9 | 22 | 19 | 24 | 4:30-4:35 |  | C |  | М106+1057.31/Т6-159.37 | [5 empty] | 2.8
| 155200 | 172392.69 |  | Труба ПШ | 11.59 | 12.9 | 0 |  |  | 0.1 |  |  |  | М106+1057.49/Т6-159.19 | 1 | Х70 (15.7) | 510 | 610
4176 | 155200 | 172393.02 | 0.33 / -11.26 | Кластер коррозии | 11.59 | 12.9 | 18 | 47 | 102 | 4:27-4:46 |  | C | зона коррозии | М106+1057.82/Т6-158.86 | [5 empty] | 2.3
4177 | 155200 | 172393.13 | 0.45 / -11.14 | Коррозия | 11.59 | 12.9 | 13 | 19 | 18 | 4:32-4:36 |  | C | на фоне более слабой | М106+1057.94/Т6-158.74 | [5 empty] | 1.7
4178 | 155200 | 172393.59 | 0.91 / -10.68 | Коррозия | 11.59 | 12.9 | 25 | 17 | 18 | 4:33-4:37 |  | C | на фоне более слабой | М106+1058.40/Т6-158.28 | [5 empty] | 3.2
4179 | 155200 | 172393.72 | 1.04 / -10.55 | Коррозия | 11.59 | 12.9 | 22 | 16 | 24 | 4:40-4:45 |  | C |  | М106+1058.52/Т6-158.16 | [5 empty] | 2.8
4180 | 155200 | 172394.21 | 1.52 / -10.07 | Коррозия | 11.59 | 12.9 | 14 | 19 | 18 | 4:11-4:14 |  | C | на фоне более слабой | М106+1059.01/Т6-157.67 | [5 empty] | 1.8
4181 | 155200 | 172394.31 | 1.62 / -9.97 | Коррозия | 11.59 | 12.9 | 15 | 17 | 18 | 4:10-4:13 |  | C | на фоне более слабой | М106+1059.11/Т6-157.57 | [5 empty] | 1.9
4182 | 155200 | 172394.88 | 2.19 / -9.40 | Коррозия | 11.59 | 12.9 | 16 | 19 | 18 | 4:43-4:47 |  | C | на фоне более слабой | М106+1059.68/Т6-157.00 | [5 empty] | 2.1
4183 | 155200 | 172397.8 | 5.11 / -6.48 | Коррозия | 11.59 | 12.9 | 14 | 22 | 18 | 4:14-4:18 |  | C | на фоне более слабой | М106+1062.60/Т6-154.08 | [5 empty] | 1.8
4184 | 155200 | 172397.92 | 5.23 / -6.36 | Коррозия | 11.59 | 12.9 | 10 | 17 | 24 | 4:22-4:27 |  | C | на фоне более слабой | М106+1062.72/Т6-153.96 | [5 empty] | 1.3
4185 | 155200 | 172398.67 | 5.99 / -5.60 | Коррозия | 11.59 | 12.9 | 18 | 21 | 18 | 4:28-4:31 |  | C | на фоне более слабой | М106+1063.47/Т6-153.21 | [5 empty] | 2.3
4186 | 155200 | 172398.7 | 6.02 / -5.57 | Коррозия | 11.59 | 12.9 | 18 | 22 | 18 | 4:21-4:24 |  | C | на фоне более слабой | М106+1063.50/Т6-153.18 | [5 empty] | 2.3
4187 | 155200 | 172399.67 | 6.98 / -4.61 | Коррозия | 11.59 | 12.9 | 17 | 22 | 30 | 4:03-4:09 |  | C | на фоне более слабой | М106+1064.47/Т6-152.21 | [5 empty] | 2.2
4188 | 155200 | 172400.77 | 8.09 / -3.50 | Кластер коррозии | 11.59 | 12.9 | 17 | 105 | 102 | 4:00-4:19 |  | C | зона коррозии | М106+1065.58/Т6-151.11 | [5 empty] | 2.2
4189 | 155200 | 172400.98 | 8.29 / -3.30 | Коррозия | 11.59 | 12.9 | 15 | 19 | 24 | 4:13-4:18 |  | C | на фоне более слабой | М106+1065.78/Т6-150.90 | [5 empty] | 1.9
4190 | 155200 | 172401.59 | 8.91 / -2.68 | Коррозия | 11.59 | 12.9 | 17 | 23 | 42 | 4:00-4:08 |  | C | на фоне более слабой | М106+1066.39/Т6-150.29 | [5 empty] | 2.2
4191 | 155200 | 172402.26 | 9.58 / -2.01 | Коррозия | 11.59 | 12.9 | 15 | 16 | 18 | 4:09-4:12 |  | C | на фоне более слабой | М106+1067.06/Т6-149.62 | [5 empty] | 1.9
4192 | 155200 | 172402.37 | 9.69 / -1.90 | Коррозия | 11.59 | 12.9 | 26 | 22 | 30 | 4:13-4:19 |  | C | на фоне более слабой | М106+1067.18/Т6-149.51 | [5 empty] | 3.4
4193 | 155200 | 172402.6 | 9.91 / -1.68 | Коррозия | 11.59 | 12.9 | 28 | 23 | 36 | 4:04-4:11 |  | C | на фоне более слабой | М106+1067.40/Т6-149.28 | [5 empty] | 3.6
4194 | 155200 | 172403.3 | 10.61 / -0.98 | Коррозия | 11.59 | 12.9 | 15 | 18 | 30 | 4:03-4:09 |  | C | на фоне более слабой | М106+1068.10/Т6-148.58 | [5 empty] | 1.9
| 155210 | 172404.27 |  | Труба ПШ | 11.62 | 12.9 | 0 |  |  | 0.2 |  |  |  | М106+1069.08/Т6-147.60 | 1 | Х70 (15.7) | 510 | 610
4196 | 155210 | 172406.45 | 2.17 / -9.45 | Коррозия | 11.62 | 12.9 | 10 | 17 | 24 | 4:22-4:27 |  | C | на фоне более слабой | М106+1071.25/Т6-145.43 | [5 empty] | 1.3
4197 | 155210 | 172406.94 | 2.66 / -8.96 | Коррозия | 11.62 | 12.9 | 17 | 19 | 18 | 4:24-4:28 |  | C | на фоне более слабой | М106+1071.74/Т6-144.94 | [5 empty] | 2.2
4198 | 155210 | 172407.31 | 3.03 / -8.59 | Коррозия | 11.62 | 12.9 | 15 | 16 | 30 | 4:20-4:25 |  | C | на фоне более слабой | М106+1072.11/Т6-144.57 | [5 empty] | 1.9
| 155220 | 172415.89 |  | Труба ПШ | 11.63 | 12.9 | 0 |  |  | 0.1 |  |  |  | М106+1080.70/Т6-135.98 | 1 | Х70 (15.7) | 510 | 610
| 155230 | 172427.52 |  | Труба ПШ | 10.06 | 12.9 | 0 |  |  | 0.2 |  |  |  | М106+1092.33/Т6-124.35 | 1 | Х70 (15.7) | 510 | 610
| 155240 | 172437.58 |  | Труба ПШ | 9.19 | 12.9 | 0 |  |  | 1.2 |  |  |  | М106+1102.39/Т6-114.29 | 1 | Х70 (15.7) | 510 | 610
| 155250 | 172446.77 |  | Труба ПШ | 11.38 | 12.9 | 0 |  |  | 0.2 |  |  |  | М106+1111.57/Т6-105.11 | 1 | Х70 (15.7) | 510 | 610
| 155260 | 172458.15 |  | Труба ПШ | 11.34 | 12.9 | 0 |  |  | 0.1 |  |  |  | М106+1122.96/Т6-93.72 | 1 | Х70 (15.7) | 510 | 610
| 155270 | 172469.49 |  | Труба ПШ | 11.32 | 12.9 | 0 |  |  | 0.2 |  |  |  | М106+1134.30/Т6-82.38 | 1 | Х70 (15.7) | 510 | 610
| 155280 | 172480.81 |  | Труба ПШ | 11.63 | 12.9 | 0 |  |  | 0.1 |  |  |  | М106+1145.61/Т6-71.07 | 1 | Х70 (15.7) | 510 | 610
| 155290 | 172492.44 |  | Труба ПШ | 11.43 | 12.9 | 0 |  |  | 0.2 |  |  |  | М106+1157.24/Т6-59.44 | 1 | Х70 (15.7) | 510 | 610
| 155300 | 172503.87 |  | Труба ПШ | 11.44 | 12.9 | 0 |  |  | 0.2 |  |  |  | М106+1168.67/Т6-48.01 | 1 | Х70 (15.7) | 510 | 610
| 155310 | 172515.31 |  | Труба ПШ | 11.58 | 12.9 | 0 |  |  | 0.1 |  |  |  | М106+1180.11/Т6-36.57 | 1 | Х70 (15.7) | 510 | 610
| 155320 | 172526.88 |  | Труба ПШ | 11.24 | 12.9 | 0 |  |  | 0.1 |  |  |  | М106+1191.69/Т6-24.99 | 1 | Х70 (15.7) | 510 | 610
| 155330 | 172538.13 |  | Труба ПШ | 11.01 | 12.9 | 0 |  |  | 0.1 |  |  |  | М106+1202.93/Т6-13.75 | 1 | Х70 (15.7) | 510 | 610
4200 | 155330 | 172546.53 | 8.40 / -2.61 | Кластер коррозии | 11.01 | 12.9 | 10 | 112 | 228 | 7:05-7:48 |  | C | зона коррозии | М106+1211.33/Т6-5.35 | [5 empty] | 1.3
4201 | 155330 | 172547.62 | 9.49 / -1.52 | Кластер коррозии | 11.01 | 12.9 | 10 | 240 | 246 | 4:38-5:24 |  | C | зона коррозии | М106+1212.42/Т6-4.26 | [5 empty] | 1.3
4202 | 155330 | 172547.91 | 9.78 / -1.23 | Кластер коррозии | 11.01 | 12.9 | 10 | 295 | 269 | 4:36-5:26 |  | C | зона коррозии | М106+1212.71/Т6-3.97 | [5 empty] | 1.3
4203 | 155330 | 172548.23 | 10.10 / -0.91 | Кластер коррозии | 11.01 | 12.9 | 10 | 263 | 228 | 4:43-5:26 |  | C | зона коррозии | М106+1213.03/Т6-3.65 | [5 empty] | 1.3
| 155340 | 172549.14 |  | Труба ПШ | 1.94 | 15.4 | 0 |  |  | 2.2 |  |  |  | М106+1213.94/Т6-2.74 | 1 | Х70 (15.7) | 510 | 610
| 155350 | 172551.08 |  | Труба ПШ | 1.6 | 22 | 0 |  |  | 0 |  |  | тройник | М106+1215.88/Т6-0.80 | 1 | Х70 (15.7) | 510 | 610
| 155360 | 172552.68 |  | Труба ПШ | 1.89 | 15.4 | 0 |  |  | 0 |  |  |  | Т6+0.80/К9-708.15 | 1 | Х70 (15.7) | 510 | 610
| 155370 | 172554.57 |  | Труба ПШ | 7.65 | 12.9 | 0 |  |  | 0.2 |  |  |  | Т6+2.69/К9-706.26 | 1 | Х70 (15.7) | 510 | 610
4205 | 155370 | 172557.55 | 2.98 / -4.67 | Коррозия | 7.65 | 12.9 | 17 | 17 | 30 | 3:10-3:16 |  | C | на фоне более слабой | Т6+5.67/К9-703.28 | [5 empty] | 2.2
4206 | 155370 | 172557.73 | 3.16 / -4.49 | Коррозия | 7.65 | 12.9 | 10 | 15 | 18 | 3:01-3:05 |  | C | на фоне более слабой | Т6+5.85/К9-703.10 | [5 empty] | 1.3
4207 | 155370 | 172558.16 | 3.59 / -4.06 | Коррозия | 7.65 | 12.9 | 16 | 16 | 36 | 3:18-3:25 |  | C | на фоне более слабой | Т6+6.28/К9-702.67 | [5 empty] | 2.1
4208 | 155370 | 172558.36 | 3.79 / -3.86 | Коррозия | 7.65 | 12.9 | 16 | 18 | 24 | 3:28-3:33 |  | C | на фоне более слабой | Т6+6.48/К9-702.47 | [5 empty] | 2.1
4209 | 155370 | 172558.68 | 4.11 / -3.54 | Коррозия | 7.65 | 12.9 | 14 | 19 | 30 | 3:15-3:20 |  | C | на фоне более слабой | Т6+6.80/К9-702.15 | [5 empty] | 1.8
4210 | 155370 | 172560.3 | 5.73 / -1.92 | Коррозия | 7.65 | 12.9 | 15 | 14 | 24 | 3:03-3:08 |  | C |  | Т6+8.43/К9-700.53 | [5 empty] | 1.9
4211 | 155370 | 172560.49 | 5.92 / -1.73 | Коррозия | 7.65 | 12.9 | 21 | 30 | 30 | 3:44-3:50 |  | C | на фоне более слабой | Т6+8.61/К9-700.34 | [5 empty] | 2.7
4212 | 155370 | 172560.55 | 5.98 / -1.67 | Коррозия | 7.65 | 12.9 | 16 | 28 | 30 | 3:46-3:52 |  | C | на фоне более слабой | Т6+8.68/К9-700.28 | [5 empty] | 2.1
| 155380 | 172562.22 |  | Труба ПШ | 10.8 | 12.9 | 0 |  |  | 0.9 |  |  |  | Т6+10.34/К9-698.61 | 1 | Х70 (15.7) | 510 | 610
4214 | 155380 | 172563.83 | 1.61 / -9.18 | Коррозия | 10.8 | 12.9 | 15 | 28 | 60 | 2:51-3:02 |  | C | на фоне более слабой | Т6+11.96/К9-697.00 | [5 empty] | 1.9
| 155390 | 172573.02 |  | Труба ПШ | 11.61 | 12.9 | 0 |  |  | 0.2 |  |  |  | Т6+21.14/К9-687.81 | 1 | Х70 (15.7) | 510 | 610
| 155400 | 172584.62 |  | Труба ПШ | 9.66 | 12.9 | 0 |  |  | 0.2 |  |  |  | Т6+32.75/К9-676.20 | 1 | Х70 (15.7) | 510 | 610
| 155410 | 172594.28 |  | Труба ПШ | 11.61 | 12.9 | 0 |  |  | 0.4 |  |  |  | Т6+42.40/К9-666.55 | 1 | Х70 (15.7) | 510 | 610
| 155420 | 172605.89 |  | Труба ПШ | 11.65 | 12.9 | 0 |  |  | 0.1 |  |  |  | Т6+54.02/К9-654.94 | 1 | Х70 (15.7) | 510 | 610
4216 | 155420 | 172617 | 11.11 / -0.54 | Кластер коррозии | 11.65 | 12.9 | 10 | 21 | 120 | 4:54-5:16 |  | C | зона коррозии | Т6+65.12/К9-643.83 | [5 empty] | 1.3
| 155430 | 172617.54 |  | Труба ПШ | 11.49 | 12.9 | 0 |  |  | 0 |  |  |  | Т6+65.67/К9-643.29 | 1 | Х70 (15.7) | 510 | 610
4218 | 155430 | 172628.89 | 11.35 / -0.14 | Кластер коррозии | 11.49 | 12.9 | 10 | 92 | 455 | 3:39-5:05 |  | C | зона коррозии | Т6+77.01/К9-631.94 | [5 empty] | 1.3
| 155440 | 172629.03 |  | Труба ПШ | 10.47 | 15.4 | 0 |  |  | 0.1 |  |  |  | Т6+77.15/К9-631.80 | 1 | Х70 (15.7) | 510 | 610
| 155450 | 172639.5 |  | Труба ПШ | 10.9 | 15.4 | 0 |  |  | 0.1 |  |  |  | Т6+87.62/К9-621.33 | 1 | Х70 (15.7) | 510 | 610
| 155460 | 172650.39 |  | Труба ПШ | 11.3 | 15.4 | 0 |  |  | 0.1 |  |  |  | Т6+98.52/К9-610.43 | 1 | Х70 (15.7) | 510 | 610
4220 | 155460 | 172651.44 | 1.04 / -10.25 | Коррозия | 11.3 | 15.4 | 15 | 22 | 36 | 4:35-4:41 |  | C | на фоне более слабой | Т6+99.56/К9-609.39 | [5 empty] | 2.3
4221 | 155460 | 172652.24 | 1.85 / -9.45 | Коррозия | 11.3 | 15.4 | 13 | 16 | 36 | 4:36-4:42 |  | C | на фоне более слабой | Т6+100.36/К9-608.59 | [5 empty] | 2
4222 | 155460 | 172652.33 | 1.94 / -9.36 | Коррозия | 11.3 | 15.4 | 17 | 17 | 30 | 4:36-4:41 |  | C | на фоне более слабой | Т6+100.46/К9-608.50 | [5 empty] | 2.6
4223 | 155460 | 172652.4 | 2.00 / -9.29 | Коррозия | 11.3 | 15.4 | 16 | 23 | 30 | 4:41-4:47 |  | C | на фоне более слабой | Т6+100.52/К9-608.43 | [5 empty] | 2.5
4224 | 155460 | 172657.02 | 6.62 / -4.67 | Коррозия | 11.3 | 15.4 | 17 | 17 | 24 | 5:07-5:12 |  | C | на фоне более слабой | Т6+105.14/К9-603.81 | [5 empty] | 2.6
| 155470 | 172661.69 |  | Труба ПШ | 11.42 | 15.4 | 0 |  |  | 0.2 |  |  |  | Т6+109.81/К9-599.14 | 1 | Х70 (15.7) | 510 | 610
| 155480 | 172673.11 |  | Труба ПШ | 11.25 | 12.9 | 0 |  |  | 0.1 |  |  |  | Т6+121.23/К9-587.72 | 1 | Х70 (15.7) | 510 | 610
4226 | 155480 | 172682.52 | 9.41 / -1.84 | Коррозия | 11.25 | 12.9 | 15 | 34 | 18 | 6:55-6:58 |  | C |  | Т6+130.65/К9-578.30 | [5 empty] | 1.9
4227 | 155480 | 172682.68 | 9.57 / -1.68 | Коррозия | 11.25 | 12.9 | 15 | 36 | 18 | 7:05-7:09 |  | C | на фоне более слабой | Т6+130.80/К9-578.15 | [5 empty] | 1.9
4228 | 155480 | 172683.66 | 10.55 / -0.70 | Кластер коррозии | 11.25 | 12.9 | 10 | 100 | 54 | 4:52-5:03 |  | C | зона коррозии | Т6+131.79/К9-577.17 | [5 empty] | 1.3
| 155490 | 172684.36 |  | Труба ПШ | 11.23 | 12.9 | 0 |  |  | 0.1 |  |  |  | Т6+132.49/К9-576.47 | 1 | Х70 (15.7) | 510 | 610
4230 | 155490 | 172685.24 | 0.88 / -10.35 | Кластер коррозии | 11.23 | 12.9 | 21 | 139 | 156 | 4:30-4:59 |  | C | зона коррозии | Т6+133.37/К9-575.58 | [5 empty] | 2.7
4231 | 155490 | 172687.46 | 3.10 / -8.13 | Коррозия | 11.23 | 12.9 | 25 | 19 | 24 | 4:39-4:43 |  | C | на фоне более слабой | Т6+135.59/К9-573.37 | [5 empty] | 3.2
4232 | 155490 | 172687.56 | 3.20 / -8.03 | Кластер коррозии | 11.23 | 12.9 | 13 | 88 | 90 | 4:37-4:54 |  | C | зона коррозии | Т6+135.69/К9-573.27 | [5 empty] | 1.7
4233 | 155490 | 172687.96 | 3.59 / -7.63 | Коррозия | 11.23 | 12.9 | 12 | 22 | 24 | 4:55-4:59 |  | C | на фоне более слабой | Т6+136.08/К9-572.87 | [5 empty] | 1.6
4234 | 155490 | 172688.65 | 4.29 / -6.94 | Коррозия | 11.23 | 12.9 | 15 | 17 | 24 | 4:52-4:57 |  | C | на фоне более слабой | Т6+136.77/К9-572.18 | [5 empty] | 1.9
| 155500 | 172695.59 |  | Труба ПШ | 11.18 | 12.9 | 0 |  |  | 0 |  |  |  | Т6+143.71/К9-565.24 | 1 | Х70 (15.7) | 510 | 610
| 155510 | 172706.77 |  | Труба ПШ | 11.67 | 12.9 | 0 |  |  | 0.1 |  |  |  | Т6+154.89/К9-554.06 | 1 | Х70 (15.7) | 510 | 610
| 155520 | 172718.44 |  | Труба ПШ | 4.84 | 12.9 | 0 |  |  | 0.2 |  |  |  | Т6+166.56/К9-542.39 | 1 | Х70 (15.7) | 510 | 610
4236 | 155520 | 172720.04 | 1.61 / -3.24 | Коррозия | 4.84 | 12.9 | 10 | 22 | 48 | 5:38-5:47 |  | C | на фоне более слабой | Т6+168.17/К9-540.79 | [5 empty] | 1.3
| 155530 | 172723.28 |  | Труба ПШ | 9.57 | 15.4 | 0 |  |  | 1.5 |  |  |  | Т6+171.40/К9-537.55 | 1 | Х70 (15.7) | 510 | 610
| 155540 | 172732.85 |  | Труба ПШ | 9.72 | 15.4 | 0 |  |  | 0.1 |  |  |  | Т6+180.98/К9-527.98 | 1 | Х70 (15.7) | 510 | 610
| 155550 | 172742.57 |  | Труба ПШ | 11.47 | 15.4 | 0 |  |  | 0.1 |  |  |  | Т6+190.70/К9-518.25 | 1 | Х70 (15.7) | 510 | 610
4238 | 155550 | 172742.57 | 0.00 / -11.47 | Аномалия кольцевого шва | 11.47 | 15.4 | 0 | 0 | 180 | 5:18-5:52 |  | C |  | Т6+190.70/К9-518.25 | [5 empty] | 0
| 155560 | 172754.04 |  | Труба ПШ | 10.74 | 15.4 | 0 |  |  | 0.2 |  |  |  | Т6+202.16/К9-506.79 | 1 | Х70 (15.7) | 510 | 610
| 155570 | 172764.78 |  | Труба ПШ | 11.24 | 15.4 | 0 |  |  | 0.1 |  |  |  | Т6+212.90/К9-496.05 | 1 | Х70 (15.7) | 510 | 610
| 155580 | 172776.02 |  | Труба ПШ | 11.55 | 15.4 | 0 |  |  | 0.2 |  |  |  | Т6+224.14/К9-484.81 | 1 | Х70 (15.7) | 510 | 610
| 155590 | 172787.57 |  | Труба ПШ | 11.54 | 15.4 | 0 |  |  | 0.2 |  |  |  | Т6+235.69/К9-473.26 | 1 | Х70 (15.7) | 510 | 610
| 155600 | 172799.11 |  | Труба ПШ | 11.35 | 15.4 | 0 |  |  | 0.1 |  |  |  | Т6+247.24/К9-461.71 | 1 | Х70 (15.7) | 510 | 610
4240 | 155600 | 172799.11 | 0.00 / -11.35 | Аномалия кольцевого шва | 11.35 | 15.4 | 0 | 0 | 743 | 3:58-6:18 |  | C |  | Т6+247.24/К9-461.71 | [5 empty] | 0
4241 | 155600 | 172808.9 | 9.79 / -1.56 | Кластер коррозии | 11.35 | 15.4 | 33 | 65 | 84 | 5:20-5:35 |  | C | зона коррозии | Т6+257.02/К9-451.93 | [5 empty] | 5.1
4242 | 155600 | 172808.99 | 9.87 / -1.48 | Кластер коррозии | 11.35 | 15.4 | 12 | 131 | 90 | 5:20-5:36 |  | C | зона коррозии | Т6+257.11/К9-451.84 | [5 empty] | 1.8
4243 | 155600 | 172810.02 | 10.90 / -0.45 | Коррозия | 11.35 | 15.4 | 20 | 24 | 30 | 5:17-5:23 |  | C | на фоне более слабой | Т6+258.14/К9-450.81 | [5 empty] | 3.1
| 155610 | 172810.46 |  | Труба ПШ | 11.43 | 15.4 | 0 |  |  | 0.1 |  |  |  | Т6+258.59/К9-450.37 | 1 | Х70 (15.7) | 510 | 610
| 155620 | 172821.89 |  | Труба ПШ | 11.25 | 15.4 | 0 |  |  | 0.1 |  |  |  | Т6+270.01/К9-438.94 | 1 | Х70 (15.7) | 510 | 610
| 155630 | 172833.14 |  | Труба ПШ | 11.34 | 15.4 | 0 |  |  | 0.1 |  |  |  | Т6+281.26/К9-427.69 | 1 | Х70 (15.7) | 510 | 610
| 155640 | 172844.48 |  | Труба ПШ | 11.55 | 12.9 | 0 |  |  | 0.2 |  |  |  | Т6+292.60/К9-416.35 | 1 | Х70 (15.7) | 510 | 610
4245 | 155640 | 172852.04 | 7.56 / -3.99 | Аномалия продольного шва | 11.55 | 12.9 | 0 | 473 | 20 | 0:16-0:18 |  | C | нарушение формы продольного шва, в зоне вмятины | Т6+300.17/К9-408.78 | [5 empty] | 0
| 155650 | 172856.03 |  | Труба ПШ | 11.59 | 12.9 | 0 |  |  | 0.1 |  |  |  | Т6+304.16/К9-404.80 | 1 | Х70 (15.7) | 510 | 610
| 155660 | 172867.62 |  | Труба ПШ | 11.55 | 12.9 | 0 |  |  | 0.3 |  |  |  | Т6+315.74/К9-393.21 | 1 | Х70 (15.7) | 510 | 610
| 155670 | 172879.17 |  | Труба ПШ | 11.25 | 15.4 | 0 |  |  | 0.1 |  |  |  | Т6+327.29/К9-381.66 | 1 | Х70 (15.7) | 510 | 610
| 155680 | 172890.42 |  | Труба ПШ | 11.63 | 15.4 | 0 |  |  | 0.1 |  |  |  | Т6+338.54/К9-370.41 | 1 | Х70 (15.7) | 510 | 610
| 155690 | 172902.05 |  | Труба ПШ | 11.14 | 15.4 | 0 |  |  | 0.1 |  |  |  | Т6+350.17/К9-358.78 | 1 | Х70 (15.7) | 510 | 610
| 155700 | 172913.19 |  | Труба ПШ | 11.57 | 12.9 | 0 |  |  | 0.2 |  |  |  | Т6+361.31/К9-347.64 | 1 | Х70 (15.7) | 510 | 610
| 155710 | 172924.76 |  | Труба ПШ | 10.86 | 12.9 | 0 |  |  | 0.1 |  |  |  | Т6+372.89/К9-336.07 | 1 | Х70 (15.7) | 510 | 610
| 155720 | 172935.62 |  | Труба ПШ | 11.26 | 12.9 | 0 |  |  | 0.2 |  |  |  | Т6+383.75/К9-325.21 | 1 | Х70 (15.7) | 510 | 610
| 155730 | 172946.88 |  | Труба ПШ | 11.49 | 12.9 | 0 |  |  | 0.2 |  |  |  | Т6+395.00/К9-313.95 | 1 | Х70 (15.7) | 510 | 610
| 155740 | 172958.37 |  | Труба ПШ | 11.4 | 12.9 | 0 |  |  | 0.1 |  |  |  | Т6+406.49/К9-302.46 | 1 | Х70 (15.7) | 510 | 610
4247 | 155740 | 172961.33 | 2.96 / -8.43 | Коррозия | 11.4 | 12.9 | 11 | 23 | 54 | 1:33-1:44 |  | C |  | Т6+409.45/К9-299.50 | [5 empty] | 1.4
| 155750 | 172969.76 |  | Труба ПШ | 11.34 | 12.9 | 0 |  |  | 0.2 |  |  |  | Т6+417.89/К9-291.07 | 1 | Х70 (15.7) | 510 | 610
| 155760 | 172981.1 |  | Труба ПШ | 11.06 | 12.9 | 0 |  |  | 0.2 |  |  |  | Т6+429.22/К9-279.73 | 1 | Х70 (15.7) | 510 | 610
4249 | 155760 | 172981.1 | 0.00 / -11.06 | Аномалия кольцевого шва | 11.06 | 12.9 | 0 | 0 | 497 | 3:21-4:55 |  | C |  | Т6+429.22/К9-279.73 | [5 empty] | 0
| 155770 | 172992.16 |  | Труба ПШ | 11.52 | 12.9 | 0 |  |  | 0.1 |  |  |  | Т6+440.29/К9-268.67 | 1 | Х70 (15.7) | 510 | 610
| 155780 | 173003.69 |  | Труба ПШ | 11.58 | 12.9 | 0 |  |  | 0.2 |  |  |  | Т6+451.81/К9-257.14 | 1 | Х70 (15.7) | 510 | 610
| 155790 | 173015.27 |  | Труба ПШ | 10.83 | 12.9 | 0 |  |  | 0.4 |  |  |  | Т6+463.39/К9-245.56 | 1 | Х70 (15.7) | 510 | 610
| 155800 | 173026.1 |  | Труба ПШ | 11.17 | 12.9 | 0 |  |  | 0.2 |  |  |  | Т6+474.22/К9-234.73 | 1 | Х70 (15.7) | 510 | 610
| 155810 | 173037.26 |  | Труба ПШ | 11.28 | 12.9 | 0 |  |  | 0.1 |  |  |  | Т6+485.39/К9-223.56 | 1 | Х70 (15.7) | 510 | 610
| 155820 | 173048.54 |  | Труба ПШ | 11.57 | 12.9 | 0 |  |  | 0.1 |  |  |  | Т6+496.67/К9-212.28 | 1 | Х70 (15.7) | 510 | 610
| 155830 | 173060.11 |  | Труба ПШ | 11.1 | 12.9 | 0 |  |  | 0.1 |  |  |  | Т6+508.24/К9-200.72 | 1 | Х70 (15.7) | 510 | 610
| 155840 | 173071.22 |  | Труба ПШ | 11.25 | 12.9 | 0 |  |  | 0 |  |  |  | Т6+519.34/К9-189.61 | 1 | Х70 (15.7) | 510 | 610
4251 | 155840 | 173071.22 | 0.00 / -11.25 | Аномалия кольцевого шва | 11.25 | 12.9 | 0 | 0 | 1467 | 4:17-8:52 |  | C |  | Т6+519.34/К9-189.61 | [5 empty] | 0
4252 | 155840 | 173077.06 | 5.84 / -5.41 | Металл снаружи | 11.25 | 12.9 | 0 | 587 | 527 | 11:06-0:45 |  | C |  | Т6+525.18/К9-183.77 | [5 empty] | 0
4253 | 155840 | 173079.08 | 7.86 / -3.39 | Металл снаружи | 11.25 | 12.9 | 0 | 123 | 126 | 10:38-11:02 |  | C |  | Т6+527.20/К9-181.75 | [5 empty] | 0
| 155850 | 173082.47 |  | Труба ПШ | 11.04 | 15.4 | 0 |  |  | 0.1 |  |  |  | Т6+530.59/К9-178.36 | 1 | Х70 (15.7) | 510 | 610
| 155860 | 173093.51 |  | Труба ПШ | 10.95 | 15.4 | 0 |  |  | 0.1 |  |  |  | Т6+541.63/К9-167.32 | 1 | Х70 (15.7) | 510 | 610
4255 | 155860 | 173093.51 | 0.00 / -10.95 | Аномалия кольцевого шва | 10.95 | 15.4 | 0 | 0 | 1533 | 2:30-7:18 |  | C |  | Т6+541.63/К9-167.32 | [5 empty] | 0
| 155870 | 173104.46 |  | Труба ПШ | 11.08 | 15.4 | 0 |  |  | 0.1 |  |  |  | Т6+552.58/К9-156.37 | 1 | Х70 (15.7) | 510 | 610
| 155880 | 173115.54 |  | Труба ПШ | 10.83 | 15.4 | 0 |  |  | 0 |  |  |  | Т6+563.67/К9-145.29 | 1 | Х70 (15.7) | 510 | 610
| 155890 | 173126.37 |  | Труба ПШ | 10.69 | 15.4 | 0 |  |  | 0.1 |  |  |  | Т6+574.49/К9-134.46 | 1 | Х70 (15.7) | 510 | 610
| 155900 | 173137.06 |  | Труба ПШ | 10.75 | 15.4 | 0 |  |  | 0.1 |  |  |  | Т6+585.18/К9-123.77 | 1 | Х70 (15.7) | 510 | 610
| 155910 | 173147.8 |  | Труба ПШ | 10.8 | 15.4 | 0 |  |  | 0.1 |  |  |  | Т6+595.92/К9-113.03 | 1 | Х70 (15.7) | 510 | 610
| 155920 | 173158.6 |  | Труба ПШ | 10.91 | 15.4 | 0 |  |  | 0.3 |  |  |  | Т6+606.73/К9-102.23 | 1 | Х70 (15.7) | 510 | 610
4257 | 155920 | 173161.16 | 2.56 / -8.35 | Металл снаружи | 10.91 | 15.4 | 0 | 27 | 54 | 1:33-1:44 |  | C |  | Т6+609.29/К9-99.67 | [5 empty] | 0
| 155930 | 173169.52 |  | Труба ПШ | 10.89 | 15.4 | 0 |  |  | 0.3 |  |  |  | Т6+617.64/К9-91.31 | 1 | Х70 (15.7) | 510 | 610
| 155940 | 173180.4 |  | Труба ПШ | 11.71 | 15.4 | 0 |  |  | 0.2 |  |  |  | Т6+628.52/К9-80.43 | 1 | Х70 (15.7) | 510 | 610
| 155950 | 173192.11 |  | Труба ПШ | 10.98 | 15.4 | 0 |  |  | 0.1 |  |  |  | Т6+640.23/К9-68.72 | 1 | Х70 (15.7) | 510 | 610
4259 | 155950 | 173199.13 | 7.02 / -3.96 | Металл снаружи | 10.98 | 15.4 | 0 | 70 | 126 | 5:14-5:38 |  | C |  | Т6+647.25/К9-61.70 | [5 empty] | 0
| 155960 | 173203.09 |  | Труба ПШ | 11.01 | 15.4 | 0 |  |  | 0.3 |  |  |  | Т6+651.21/К9-57.74 | 1 | Х70 (15.7) | 510 | 610
| 155970 | 173214.1 |  | Труба ПШ | 11.4 | 15.4 | 0 |  |  | 0.1 |  |  |  | Т6+662.22/К9-46.73 | 1 | Х70 (15.7) | 510 | 610
| 155980 | 173225.49 |  | Труба ПШ | 10.89 | 15.4 | 0 |  |  | 0.2 |  |  |  | Т6+673.62/К9-35.34 | 1 | Х70 (15.7) | 510 | 610
| 155990 | 173236.39 |  | Труба ПШ | 11.05 | 15.4 | 0 |  |  | 0.1 |  |  |  | Т6+684.51/К9-24.44 | 1 | Х70 (15.7) | 510 | 610
| 156000 | 173247.43 |  | Труба ПШ | 2.04 | 15.4 | 0 |  |  | 0 |  |  |  | Т6+695.55/К9-13.40 | 1 | Х70 (15.7) | 510 | 610
4261 | 156000 | 173247.43 | 0.00 / -2.04 | Аномалия кольцевого шва | 2.04 | 15.4 | 0 | 0 | 1323 | 9:39-1:48 |  | C |  | Т6+695.55/К9-13.40 | [5 empty] | 0
| 156010 | 173249.47 |  | Труба ПШ | 4.87 | 15.4 | 0 |  |  | 0.5 |  |  |  | Т6+697.60/К9-11.35 | 1 | Х70 (15.7) | 510 | 610
4263 | 156010 | 173251.66 | 2.19 / -2.68 | Коррозия | 4.87 | 15.4 | 13 | 38 | 12 | 6:01-6:03 |  | C | на фоне более слабой | Т6+699.79/К9-9.17 | [5 empty] | 2
4264 | 156010 | 173252.72 | 3.24 / -1.62 | Коррозия | 4.87 | 15.4 | 18 | 20 | 36 | 5:15-5:22 |  | C | на фоне более слабой | Т6+700.84/К9-8.11 | [5 empty] | 2.8
4265 | 156010 | 173252.93 | 3.46 / -1.41 | Коррозия | 4.87 | 15.4 | 10 | 21 | 30 | 4:24-4:30 |  | C | на фоне более слабой | Т6+701.06/К9-7.90 | [5 empty] | 1.5
4266 | 156010 | 173252.99 | 3.52 / -1.35 | Коррозия | 4.87 | 15.4 | 15 | 37 | 18 | 6:08-6:11 |  | C | на фоне более слабой | Т6+701.11/К9-7.84 | [5 empty] | 2.3
4267 | 156010 | 173253.42 | 3.94 / -0.93 | Коррозия | 4.87 | 15.4 | 10 | 13 | 18 | 5:23-5:26 |  | C | на фоне более слабой | Т6+701.54/К9-7.41 | [5 empty] | 1.5
4268 | 156010 | 173253.53 | 4.06 / -0.81 | Коррозия | 4.87 | 15.4 | 15 | 18 | 24 | 8:09-8:14 |  | C | на фоне более слабой | Т6+701.65/К9-7.30 | [5 empty] | 2.3
| 156020 | 173254.34 |  | Труба ПШ | 5.12 | 17.8 | 0 |  |  | 0.2 |  |  | отвод-врезка | Т6+702.46/К9-6.49 | 1 | Х70 (15.7) | 510 | 610
| 156030 | 173259.46 |  | Труба ПШ | 2.73 | 22 | 0 |  |  | 0 |  |  | Кран_шаровой кран К9, (145Е), 2612 км, номер трубы: 156030 | Т6+707.58/К9-1.37 | 1 | Х70 (15.7) | 510 | 610