## SonarFormat
N_OSOB | N_SEK | L_ODOM | OTN_D | OSOB | L_SEK | T_ST | H_PROC | L_DEF | W_DEF | GRAD | TYPE | ABC | PRIM | DistanceFromReferencePoints | Category | Grade | yieldPoint | tensileStrength | Repere_date | Глубина дефекта в мм | МГ Уренгой - Петровск | 2437 - 2613 км | 1220 | 22.03.2021 - 26.03.2021 | 7.4 | 7.4 | 1981 | 156030 | 156572 | АО "Газприборавтоматикасервис"
| 156030 | 173259.46 |  | Труба ПШ | 2.73 | 22 | 0 |  |  | 0 |  |  | Кран_шаровой кран К9, (145Е), 2612 км, номер трубы: 156030 | Т6+707.58/К9-1.37 | 1 | Х70 (15.7) | 510 | 610
| 156040 | 173262.19 |  | Труба ПШ | 5.15 | 17.8 | 0 |  |  | 0.3 |  |  | отвод-врезка | К9+1.37/К10-543.17 | 1 | Х70 (15.7) | 510 | 610
| 156050 | 173267.34 |  | Труба ПШ | 11.09 | 15.4 | 0 |  |  | 0.4 |  |  |  | К9+6.52/К10-538.02 | 1 | Х70 (15.7) | 510 | 610
| 156060 | 173278.44 |  | Труба ПШ | 10.72 | 15.4 | 0 |  |  | 0.2 |  |  |  | К9+17.61/К10-526.92 | 1 | Х70 (15.7) | 510 | 610
4270 | 156060 | 173278.44 | 0.00 / -10.72 | Аномалия кольцевого шва | 10.72 | 15.4 | 0 | 0 | 2072 | 2:31-9:00 |  | C |  | К9+17.61/К10-526.92 | [5 empty] | 0
| 156070 | 173289.16 |  | Труба ПШ | 10.87 | 15.4 | 0 |  |  | 0.1 |  |  |  | К9+28.33/К10-516.20 | 1 | Х70 (15.7) | 510 | 610
4272 | 156070 | 173289.16 | 0.00 / -10.87 | Аномалия кольцевого шва | 10.87 | 15.4 | 0 | 0 | 449 | 3:21-4:46 |  | C |  | К9+28.33/К10-516.20 | [5 empty] | 0
| 156080 | 173300.03 |  | Труба ПШ | 10.67 | 15.4 | 0 |  |  | 0.1 |  |  |  | К9+39.20/К10-505.33 | 1 | Х70 (15.7) | 510 | 610
4274 | 156080 | 173300.03 | 0.00 / -10.67 | Аномалия кольцевого шва | 10.67 | 15.4 | 0 | 0 | 1312 | 10:46-2:52 |  | C |  | К9+39.20/К10-505.33 | [5 empty] | 0
| 156090 | 173310.7 |  | Труба ПШ | 10.87 | 15.4 | 0 |  |  | 0.1 |  |  |  | К9+49.87/К10-494.66 | 1 | Х70 (15.7) | 510 | 610
| 156100 | 173321.57 |  | Труба ПШ | 10.96 | 15.4 | 0 |  |  | 0.2 |  |  |  | К9+60.74/К10-483.79 | 1 | Х70 (15.7) | 510 | 610
| 156110 | 173332.53 |  | Труба ПШ | 10.96 | 15.4 | 0 |  |  | 0.1 |  |  |  | К9+71.70/К10-472.83 | 1 | Х70 (15.7) | 510 | 610
| 156120 | 173343.48 |  | Труба ПШ | 10.67 | 15.4 | 0 |  |  | 0 |  |  |  | К9+82.66/К10-461.88 | 1 | Х70 (15.7) | 510 | 610
| 156130 | 173354.15 |  | Труба ПШ | 10.87 | 15.4 | 0 |  |  | 0.1 |  |  | заварка окна | К9+93.33/К10-451.21 | 1 | Х70 (15.7) | 510 | 610
| 156140 | 173365.02 |  | Труба ПШ | 10.83 | 15.4 | 0 |  |  | 0.1 |  |  |  | К9+104.19/К10-440.34 | 1 | Х70 (15.7) | 510 | 610
| 156150 | 173375.85 |  | Труба ПШ | 2.1 | 22 | 0 |  |  | 0 |  |  | тройник | К9+115.02/К10-429.51 | 1 | Х70 (15.7) | 510 | 610
| 156160 | 173377.95 |  | Труба ПШ | 11.58 | 15.4 | 0 |  |  | 0.1 |  |  |  | К9+117.12/К10-427.42 | 1 | Х70 (15.7) | 510 | 610
4276 | 156160 | 173387.34 | 9.40 / -2.18 | Коррозия | 11.58 | 15.4 | 10 | 19 | 36 | 4:18-4:24 |  | C | на фоне более слабой | К9+126.52/К10-418.02 | [5 empty] | 1.5
4277 | 156160 | 173387.73 | 9.78 / -1.79 | Коррозия | 11.58 | 15.4 | 10 | 22 | 48 | 4:00-4:09 |  | C | на фоне более слабой | К9+126.90/К10-417.63 | [5 empty] | 1.5
4278 | 156160 | 173387.97 | 10.03 / -1.55 | Коррозия | 11.58 | 15.4 | 10 | 25 | 36 | 4:13-4:20 |  | C |  | К9+127.14/К10-417.39 | [5 empty] | 1.5
4279 | 156160 | 173389.46 | 11.52 / -0.06 | Коррозия | 11.58 | 15.4 | 10 | 17 | 36 | 3:19-3:26 |  | C | на фоне более слабой | К9+128.63/К10-415.90 | [5 empty] | 1.5
| 156170 | 173389.52 |  | Труба ПШ | 11.51 | 15.4 | 0 |  |  | 0.1 |  |  |  | К9+128.69/К10-415.84 | 1 | Х70 (15.7) | 510 | 610
| 156180 | 173401.03 |  | Труба ПШ | 11.46 | 15.4 | 0 |  |  | 0.1 |  |  |  | К9+140.20/К10-404.34 | 1 | Х70 (15.7) | 510 | 610
4281 | 156180 | 173401.03 | 0.00 / -11.46 | Аномалия кольцевого шва | 11.46 | 15.4 | 0 | 0 | 1180 | 4:18-7:59 |  | C |  | К9+140.20/К10-404.34 | [5 empty] | 0
4282 | 156180 | 173404.06 | 3.03 / -8.42 | Коррозия | 11.46 | 15.4 | 16 | 19 | 24 | 4:50-4:55 |  | C | на фоне более слабой | К9+143.23/К10-401.30 | [5 empty] | 2.5
4283 | 156180 | 173404.25 | 3.23 / -8.23 | Коррозия | 11.46 | 15.4 | 16 | 22 | 36 | 4:28-4:35 |  | C | на фоне более слабой | К9+143.42/К10-401.11 | [5 empty] | 2.5
4284 | 156180 | 173404.32 | 3.30 / -8.16 | Кластер коррозии | 11.46 | 15.4 | 10 | 266 | 48 | 5:28-5:38 |  | C | зона коррозии | К9+143.50/К10-401.04 | [5 empty] | 1.5
4285 | 156180 | 173404.96 | 3.93 / -7.52 | Коррозия | 11.46 | 15.4 | 15 | 14 | 18 | 5:08-5:12 |  | C | на фоне более слабой | К9+144.13/К10-400.40 | [5 empty] | 2.3
4286 | 156180 | 173405.86 | 4.84 / -6.62 | Коррозия | 11.46 | 15.4 | 10 | 39 | 30 | 6:00-6:06 |  | C | на фоне более слабой | К9+145.04/К10-399.50 | [5 empty] | 1.5
| 156190 | 173412.48 |  | Труба ПШ | 10.53 | 15.4 | 0 |  |  | 0.2 |  |  | заварка окна | К9+151.65/К10-392.88 | 1 | Х70 (15.7) | 510 | 610
| 156200а | 173423.02 |  | Труба ПШ | 1.6 | 16.8 | 0 |  |  | 0 |  |  |  | К9+162.19/К10-382.35 | 1 | Х70 (15.7) | 510 | 610
| 156200б | 173424.61 |  | Труба ПШ | 7.97 | 15.4 | 0 |  |  | 0.6 |  |  |  | К9+163.78/К10-380.75 | 1 | Х70 (15.7) | 510 | 610
| 156210 | 173432.58 |  | Труба ПШ | 11.5 | 15.4 | 0 |  |  | 0.1 |  |  |  | К9+171.75/К10-372.78 | 1 | Х70 (15.7) | 510 | 610
4288 | 156210 | 173438.73 | 6.15 / -5.34 | Коррозия | 11.5 | 15.4 | 10 | 24 | 60 | 7:20-7:31 |  | C |  | К9+177.90/К10-366.63 | [5 empty] | 1.5
| 156220 | 173444.08 |  | Труба ПШ | 2.08 | 22 | 0 |  |  | 0 |  |  | тройник | К9+183.25/К10-361.29 | 1 | Х70 (15.7) | 510 | 610
| 156230 | 173446.16 |  | Труба ПШ | 1.94 | 15.4 | 0 |  |  | 0 |  |  |  | К9+185.33/К10-359.21 | 1 | Х70 (15.7) | 510 | 610
| 156240 | 173448.1 |  | Труба ПШ | 10.51 | 15.4 | 0 |  |  | 2.1 |  |  |  | К9+187.27/К10-357.26 | 1 | Х70 (15.7) | 510 | 610
| 156251 | 173458.61 |  | Труба ПШ | 8.86 | 16.8 | 0 |  |  | 2.2 |  |  |  | К9+197.78/К10-346.75 | 1 | Х70 (15.7) | 510 | 610
4290 | 156251 | 173458.61 | 0.00 / -8.86 | Аномалия кольцевого шва | 8.86 | 16.8 | 0 | 0 | 258 | 8:03-8:51 |  | C |  | К9+197.78/К10-346.75 | [5 empty] | 0
| 156252 | 173467.47 |  | Труба ПШ | 1.84 | 16.8 | 0 |  |  | 0 |  |  |  | К9+206.64/К10-337.90 | 1 | Х70 (15.7) | 510 | 610
| 156260а | 173469.3 |  | Труба ПШ | 1.36 | 16.8 | 0 |  |  | 0 |  |  |  | К9+208.48/К10-336.06 | 1 | Х70 (15.7) | 510 | 610
| 156260б | 173470.66 |  | Труба ПШ | 10.77 | 15.4 | 0 |  |  | 0 |  |  |  | К9+209.83/К10-334.70 | 1 | Х70 (15.7) | 510 | 610
| 156270 | 173481.43 |  | Труба ПШ | 10.98 | 15.4 | 0 |  |  | 0.1 |  |  |  | К9+220.60/К10-323.93 | 1 | Х70 (15.7) | 510 | 610
4292 | 156270 | 173481.43 | 0.00 / -10.98 | Аномалия кольцевого шва | 10.98 | 15.4 | 0 | 0 | 1312 | 1:57-6:03 |  | C |  | К9+220.60/К10-323.93 | [5 empty] | 0
4293 | 156270 | 173487.81 | 6.39 / -4.59 | Коррозия | 10.98 | 15.4 | 13 | 23 | 36 | 3:19-3:26 |  | C | на фоне более слабой | К9+226.99/К10-317.55 | [5 empty] | 2
| 156280 | 173492.41 |  | Труба ПШ | 10.95 | 15.4 | 0 |  |  | 0 |  |  |  | К9+231.58/К10-312.96 | 1 | Х70 (15.7) | 510 | 610
| 156290 | 173503.35 |  | Труба ПШ | 10.99 | 15.4 | 0 |  |  | 0.1 |  |  |  | К9+242.53/К10-302.01 | 1 | Х70 (15.7) | 510 | 610
| 156300 | 173514.35 |  | Труба ПШ | 11.06 | 15.4 | 0 |  |  | 0.6 |  |  |  | К9+253.52/К10-291.01 | 1 | Х70 (15.7) | 510 | 610
| 156310 | 173525.41 |  | Труба ПШ | 11.19 | 15.4 | 0 |  |  | 0.2 |  |  |  | К9+264.58/К10-279.95 | 1 | Х70 (15.7) | 510 | 610
4295 | 156310 | 173525.41 | 0.00 / -11.19 | Аномалия кольцевого шва | 11.19 | 15.4 | 0 | 0 | 820 | 11:25-1:59 |  | C |  | К9+264.58/К10-279.95 | [5 empty] | 0
| 156320 | 173536.6 |  | Труба ПШ | 8.52 | 15.4 | 0 |  |  | 0.1 |  |  |  | К9+275.78/К10-268.76 | 1 | Х70 (15.7) | 510 | 610
| 156330 | 173545.12 |  | Труба ПШ | 11.03 | 15.4 | 0 |  |  | 0.2 |  |  |  | К9+284.30/К10-260.24 | 1 | Х70 (15.7) | 510 | 610
4297 | 156330 | 173545.12 | 0.00 / -11.03 | Аномалия кольцевого шва | 11.03 | 15.4 | 0 | 0 | 814 | 4:09-6:42 |  | C |  | К9+284.30/К10-260.24 | [5 empty] | 0
| 156340 | 173556.15 |  | Труба ПШ | 3.39 | 15.4 | 0 |  |  | 1.3 |  |  |  | К9+295.33/К10-249.21 | 1 | Х70 (15.7) | 510 | 610
| 156350 | 173559.54 |  | Труба ПШ | 11.28 | 15.4 | 0 |  |  | 0.7 |  |  |  | К9+298.72/К10-245.82 | 1 | Х70 (15.7) | 510 | 610
4299 | 156350 | 173559.54 | 0.00 / -11.28 | Аномалия кольцевого шва | 11.28 | 15.4 | 0 | 0 | 850 | 9:10-11:50 |  | C |  | К9+298.72/К10-245.82 | [5 empty] | 0
4300 | 156350 | 173560.18 | 0.64 / -10.64 | Коррозия | 11.28 | 15.4 | 10 | 22 | 42 | 0:46-0:54 |  | C | на фоне более слабой | К9+299.35/К10-245.18 | [5 empty] | 1.5
| 156360 | 173570.82 |  | Труба ПШ | 11.23 | 15.4 | 0 |  |  | 0.1 |  |  |  | К9+309.99/К10-234.54 | 1 | Х70 (15.7) | 510 | 610
| 156370а | 173582.05 |  | Труба ПШ | 10.71 | 15.4 | 0 |  |  | 0.1 |  |  |  | К9+321.22/К10-223.31 | 1 | Х70 (15.7) | 510 | 610
4302 | 156370а | 173582.05 | 0.00 / -10.71 | Аномалия кольцевого шва | 10.71 | 15.4 | 0 | 0 | 150 | 7:15-7:43 |  | C |  | К9+321.22/К10-223.31 | [5 empty] | 0
| 156370б | 173592.76 |  | Труба ПШ | 1.29 | 15.4 | 0 |  |  | 0 |  |  |  | К9+331.93/К10-212.60 | 1 | Х70 (15.7) | 510 | 610
| 156380 | 173594.05 |  | Труба ПШ | 10.21 | 15.4 | 0 |  |  | 0 |  |  |  | К9+333.22/К10-211.31 | 1 | Х70 (15.7) | 510 | 610
4304 | 156380 | 173599.13 | 5.08 / -5.14 | Кластер коррозии | 10.21 | 15.4 | 13 | 162 | 90 | 4:46-5:03 |  | C | зона коррозии | К9+338.30/К10-206.24 | [5 empty] | 2
4305 | 156380 | 173599.33 | 5.28 / -4.93 | Кластер коррозии | 10.21 | 15.4 | 15 | 393 | 216 | 4:40-5:21 |  | C | зона коррозии | К9+338.51/К10-206.03 | [5 empty] | 2.3
4306 | 156380 | 173600.08 | 6.03 / -4.19 | Кластер коррозии | 10.21 | 15.4 | 14 | 262 | 144 | 4:31-4:58 |  | C | зона коррозии | К9+339.25/К10-205.29 | [5 empty] | 2.2
4307 | 156380 | 173600.65 | 6.60 / -3.61 | Коррозия | 10.21 | 15.4 | 10 | 25 | 42 | 4:49-4:57 |  | C | на фоне более слабой | К9+339.82/К10-204.71 | [5 empty] | 1.5
| 156390 | 173604.26 |  | Труба ПШ | 11.55 | 15.4 | 0 |  |  | 0.1 |  |  |  | К9+343.43/К10-201.10 | 1 | Х70 (15.7) | 510 | 610
4309 | 156390 | 173614.69 | 10.43 / -1.12 | Коррозия | 11.55 | 15.4 | 10 | 15 | 42 | 5:04-5:12 |  | C | на фоне более слабой | К9+353.87/К10-190.67 | [5 empty] | 1.5
| 156400 | 173615.81 |  | Труба ПШ | 11.45 | 15.4 | 0 |  |  | 0.2 |  |  |  | К9+354.99/К10-189.55 | 1 | Х70 (15.7) | 510 | 610
4311 | 156400 | 173617.5 | 1.68 / -9.77 | Коррозия | 11.45 | 15.4 | 13 | 20 | 30 | 5:32-5:38 |  | C | на фоне более слабой | К9+356.67/К10-187.87 | [5 empty] | 2
| 156410 | 173627.26 |  | Труба ПШ | 11.13 | 15.4 | 0 |  |  | 0.6 |  |  |  | К9+366.43/К10-178.10 | 1 | Х70 (15.7) | 510 | 610
| 156420 | 173638.39 |  | Труба ПШ | 11.42 | 15.4 | 0 |  |  | 0.1 |  |  |  | К9+377.56/К10-166.97 | 1 | Х70 (15.7) | 510 | 610
| 156430 | 173649.81 |  | Труба ПШ | 11.19 | 15.4 | 0 |  |  | 0.2 |  |  |  | К9+388.99/К10-155.55 | 1 | Х70 (15.7) | 510 | 610
| 156440 | 173661.01 |  | Труба ПШ | 10.74 | 15.4 | 0 |  |  | 0.7 |  |  |  | К9+400.18/К10-144.36 | 1 | Х70 (15.7) | 510 | 610
4313 | 156440 | 173661.01 | 0.00 / -10.74 | Аномалия кольцевого шва | 10.74 | 15.4 | 0 | 0 | 3830 | 0:00-11:59 |  | C |  | К9+400.18/К10-144.36 | [5 empty] | 0
4314 | 156440 | 173664.15 | 3.15 / -7.59 | Металл снаружи | 10.74 | 15.4 | 0 | 75 | 246 | 2:42-3:28 |  | C |  | К9+403.32/К10-141.21 | [5 empty] | 0
| 156450 | 173671.74 |  | Труба ПШ | 11.02 | 15.4 | 0 |  |  | 0.1 |  |  |  | К9+410.92/К10-133.62 | 1 | Х70 (15.7) | 510 | 610
| 156460 | 173682.76 |  | Труба ПШ | 11.42 | 15.4 | 0 |  |  | 0.1 |  |  |  | К9+421.94/К10-122.60 | 1 | Х70 (15.7) | 510 | 610
4316 | 156460 | 173682.76 | 0.00 / -11.42 | Аномалия кольцевого шва | 11.42 | 15.4 | 0 | 0 | 1665 | 10:21-3:34 |  | C |  | К9+421.94/К10-122.60 | [5 empty] | 0
| 156470 | 173694.18 |  | Труба ПШ | 11.12 | 15.4 | 0 |  |  | 0.2 |  |  |  | К9+433.35/К10-111.18 | 1 | Х70 (15.7) | 510 | 610
| 156480 | 173705.3 |  | Труба ПШ | 11.05 | 15.4 | 0 |  |  | 0.1 |  |  |  | К9+444.47/К10-100.06 | 1 | Х70 (15.7) | 510 | 610
4318 | 156480 | 173707.67 | 2.37 / -8.68 | Кластер коррозии | 11.05 | 15.4 | 12 | 230 | 156 | 4:21-4:50 |  | C | зона коррозии | К9+446.85/К10-97.69 | [5 empty] | 1.8
4319 | 156480 | 173707.95 | 2.65 / -8.40 | Кластер коррозии | 11.05 | 15.4 | 12 | 199 | 204 | 4:23-5:02 |  | C | зона коррозии | К9+447.12/К10-97.41 | [5 empty] | 1.8
4320 | 156480 | 173708.23 | 2.93 / -8.13 | Кластер коррозии | 11.05 | 15.4 | 10 | 219 | 126 | 4:40-5:04 |  | C | зона коррозии | К9+447.40/К10-97.14 | [5 empty] | 1.5
4321 | 156480 | 173713.82 | 8.52 / -2.53 | Коррозия | 11.05 | 15.4 | 13 | 16 | 30 | 4:15-4:21 |  | C | на фоне более слабой | К9+452.99/К10-91.54 | [5 empty] | 2
4322 | 156480 | 173713.97 | 8.67 / -2.39 | Коррозия | 11.05 | 15.4 | 26 | 19 | 24 | 4:28-4:32 |  | C |  | К9+453.14/К10-91.40 | [5 empty] | 4
| 156490 | 173716.35 |  | Труба ПШ | 11.24 | 15.4 | 0 |  |  | 0.2 |  |  |  | К9+455.53/К10-89.01 | 1 | Х70 (15.7) | 510 | 610
| 156500 | 173727.59 |  | Труба ПШ | 10.82 | 15.4 | 0 |  |  | 0.1 |  |  |  | К9+466.76/К10-77.77 | 1 | Х70 (15.7) | 510 | 610
| 156510 | 173738.41 |  | Труба ПШ | 10.98 | 15.4 | 0 |  |  | 0.1 |  |  |  | К9+477.58/К10-66.95 | 1 | Х70 (15.7) | 510 | 610
| 156520 | 173749.38 |  | Труба ПШ | 11.47 | 15.4 | 0 |  |  | 0.2 |  |  |  | К9+488.56/К10-55.98 | 1 | Х70 (15.7) | 510 | 610
4324 | 156520 | 173755.68 | 6.30 / -5.17 | Коррозия | 11.47 | 15.4 | 10 | 19 | 42 | 3:31-3:39 |  | C | на фоне более слабой | К9+494.86/К10-49.68 | [5 empty] | 1.5
4325 | 156520 | 173755.7 | 6.31 / -5.16 | Кластер коррозии | 11.47 | 15.4 | 11 | 30 | 287 | 1:54-2:48 |  | C | зона коррозии | К9+494.87/К10-49.67 | [5 empty] | 1.7
4326 | 156520 | 173758.87 | 9.49 / -1.99 | Коррозия | 11.47 | 15.4 | 18 | 18 | 18 | 5:16-5:20 |  | C | на фоне более слабой | К9+498.04/К10-46.49 | [5 empty] | 2.8
4327 | 156520 | 173760.69 | 11.30 / -0.17 | Кластер коррозии | 11.47 | 15.4 | 17 | 53 | 72 | 5:25-5:39 |  | C | зона коррозии | К9+499.86/К10-44.68 | [5 empty] | 2.6
4328 | 156520 | 173760.82 | 11.43 / -0.04 | Коррозия | 11.47 | 15.4 | 13 | 17 | 36 | 5:52-5:59 |  | C | на фоне более слабой | К9+499.99/К10-44.55 | [5 empty] | 2
| 156531 | 173760.86 |  | Труба ПШ | 11.06 | 15.4 | 0 |  |  | 0.1 |  |  |  | К9+500.03/К10-44.51 | 1 | Х70 (15.7) | 510 | 610
4330 | 156531 | 173760.86 | 0.00 / -11.06 | Аномалия кольцевого шва | 11.06 | 15.4 | 0 | 0 | 497 | 4:45-6:18 |  | C |  | К9+500.03/К10-44.51 | [5 empty] | 0
| 156532 | 173771.92 |  | Труба ПШ | 3.26 | 15.4 | 0 |  |  | 0.1 |  |  |  | К9+511.09/К10-33.44 | 1 | Х70 (15.7) | 510 | 610
| 156541 | 173775.18 |  | Труба ПШ | 2.64 | 15.4 | 0 |  |  | 0 |  |  |  | К9+514.36/К10-30.18 | 1 | Х70 (15.7) | 510 | 610
| 156542 | 173777.82 |  | Труба ПШ | 5.18 | 15.4 | 0 |  |  | 0.2 |  |  |  | К9+516.99/К10-27.54 | 1 | Х70 (15.7) | 510 | 610
| 156550 | 173783 |  | Труба ПШ | 11.04 | 15.4 | 0 |  |  | 0.2 |  |  | заварка окна | К9+522.17/К10-22.36 | 1 | Х70 (15.7) | 510 | 610
4332 | 156550 | 173783 | 0.00 / -11.04 | Аномалия кольцевого шва | 11.04 | 15.4 | 0 | 0 | 1874 | 9:57-3:50 |  | C |  | К9+522.17/К10-22.36 | [5 empty] | 0
4333 | 156550 | 173793.76 | 10.76 / -0.28 | Металл снаружи | 11.04 | 15.4 | 0 | 82 | 162 | 11:30-0:00 |  | C |  | К9+532.93/К10-11.60 | [5 empty] | 0
| 156560 | 173794.04 |  | Труба ПШ | 1.42 | 17.8 | 0 |  |  | 0 |  |  |  | К9+533.21/К10-11.32 | 1 | Х70 (15.7) | 510 | 610
| 156566 | 173795.46 |  | Труба ПШ | 0.53 | 17.8 | 0 |  |  | 0 |  |  |  | К9+534.63/К10-9.90 | 1 | Х70 (15.7) | 510 | 610
| 156572 | 173795.99 |  | Труба ПШ | 1.86 | 22 | 0 |  |  | 0 |  |  | Кран_шаровой кран К10, (146Е), 2613 км, номер трубы: 156572 | К9+535.16/К10-9.37 | 1 | Х70 (15.7) | 510 | 610
| 156578 | 173797.85 |  | Труба ПШ | 0.52 | 17.8 | 0 |  |  | 0 |  |  |  | К9+537.02/К10-7.51 | 1 | Х70 (15.7) | 510 | 610
| 156584 | 173798.37 |  | Труба ПШ | 1.2 | 17.8 | 0 |  |  | 0 |  |  |  | К9+537.55/К10-6.99 | 1 | Х70 (15.7) | 510 | 610
| 156590 | 173799.58 |  | Труба ПШ | 1.31 | 17.8 | 0 |  |  | 0 |  |  |  | К9+538.75/К10-5.79 | 1 | Х70 (15.7) | 510 | 610
| 156600 | 173800.88 |  | Труба ПШ | 0.98 | 17.8 | 0 |  |  | 0 |  |  | тройник | К9+540.06/К10-4.48 | 1 | Х70 (15.7) | 510 | 610
| 156560 | 173801.86 |  | Труба ПШ | 1.36 | 17.8 | 0 |  |  | 0 |  |  |  | К9+541.03/К10-3.50 | 1 | Х70 (15.7) | 510 | 610
| 156566 | 173803.22 |  | Труба ПШ | 1.26 | 17.8 | 0 |  |  | 0 |  |  | отвод-врезка | К9+542.39/К10-2.14 | 1 | Х70 (15.7) | 510 | 610
| 156572 | 173804.48 |  | Труба ПШ | 1.77 | 22 | 0 |  |  | 0 |  |  | Кран_шаровой кран К10, (146Е), 2613 км, номер трубы: 156572 - последняя труба участка | К9+543.65/К10-0.89 | 1 | Х70 (15.7) | 510 | 610