## SonarFormat
N_OSOB | N_SEK | L_ODOM | OTN_D | OSOB | L_SEK | T_ST | H_PROC | L_DEF | W_DEF | GRAD | TYPE | ABC | PRIM | DistanceFromReferencePoints | Category | Grade | yieldPoint | tensileStrength | Repere_date | Глубина дефекта в мм | Газопровод-отвод Сызрань - Ульяновск | 0 - 110.729 км | 720 | 10.03.2021 - 14.03.2021 | 7.4 | 7.4 | 2011 | 25030 | 43950 | АО "Газприборавтоматикасервис"
| 25030 | 28578.82 |  | Труба ПШ | 1.43 | 16 | 0 |  |  | 0 |  |  | Кран_шаровой кран К2, № 29, 28.6 км, номер трубы: 25030 | К1+28578.11/К2-0.73 | 1 | К56 | 441 | 549
| 25040 | 28580.25 |  | Труба ПШ | 1.02 | 12 | 0 |  |  | 0 |  |  |  | К2+0.71/М1-1407.63 | 1 | К56 | 441 | 549
| 25051 | 28581.27 |  | Труба ПШ | 0.05 | 12 | 0 |  |  | 0 |  |  |  | К2+1.73/М1-1406.61 | 1 | К56 | 441 | 549
| 25052 | 28581.32 |  | Труба ПШ | 0.54 | 16 | 0 |  |  | 0 |  |  | тройник | К2+1.78/М1-1406.56 | 1 | К56 | 441 | 549
| 25053 | 28581.86 |  | Труба ПШ | 0.05 | 16 | 0 |  |  | 0 |  |  |  | К2+2.32/М1-1406.02 | 1 | К56 | 441 | 549
| 25060 | 28581.91 |  | Труба ПШ | 2 | 12 | 0 |  |  | 0 |  |  | отвод-врезка | К2+2.37/М1-1405.97 | 1 | К56 | 441 | 549
| 25070 | 28583.91 |  | Труба ПШ | 4.98 | 12 | 0 |  |  | 0.2 |  |  |  | К2+4.37/М1-1403.97 | 1 | К56 | 441 | 549
1400 | 25070 | 28583.91 | 0.00 / -4.98 | Аномалия кольцевого шва | 4.98 | 12 | 0 | 0 | 762 | 3:40-7:43 |  | C |  | К2+4.37/М1-1403.97 | [5 empty] | 0
| 25080 | 28588.89 |  | Труба ПШ | 11.6 | 12 | 0 |  |  | 0.2 |  |  |  | К2+9.35/М1-1398.99 | 1 | К56 | 441 | 549
1402 | 25080 | 28589.68 | 0.79 / -10.80 | Технологический дефект | 11.6 | 12 | 0 | 20 | 15 | 11:54-11:58 |  | C | приварка | К2+10.14/М1-1398.20 | [5 empty] | 0
1403 | 25080 | 28589.98 | 1.09 / -10.50 | Технологический дефект | 11.6 | 12 | 0 | 17 | 20 | 11:36-11:42 |  | C | приварка | К2+10.44/М1-1397.90 | [5 empty] | 0
1404 | 25080 | 28596.66 | 7.77 / -3.82 | Технологический дефект | 11.6 | 12 | 0 | 15 | 15 | 11:55-0:00 |  | C | приварка | К2+17.12/М1-1391.22 | [5 empty] | 0
1405 | 25080 | 28596.95 | 8.06 / -3.53 | Технологический дефект | 11.6 | 12 | 0 | 16 | 10 | 11:52-11:55 |  | C | приварка | К2+17.41/М1-1390.93 | [5 empty] | 0
1406 | 25080 | 28599.29 | 10.40 / -1.20 | Технологический дефект | 11.6 | 12 | 0 | 18 | 15 | 11:54-11:58 |  | C | приварка | К2+19.75/М1-1388.59 | [5 empty] | 0
1407 | 25080 | 28599.55 | 10.66 / -0.94 | Технологический дефект | 11.6 | 12 | 0 | 11 | 15 | 11:55-0:00 |  | C | приварка | К2+20.00/М1-1388.33 | [5 empty] | 0
| 25090 | 28600.49 |  | Труба ПШ | 11.59 | 12 | 0 |  |  | 0.2 |  |  |  | К2+20.94/М1-1387.39 | 1 | К56 | 441 | 549
| 25100 | 28612.08 |  | Труба ПШ | 11.57 | 12 | 0 |  |  | 0.1 |  |  |  | К2+32.53/М1-1375.80 | 1 | К56 | 441 | 549
| 25110 | 28623.65 |  | Труба ПШ | 11.59 | 12 | 0 |  |  | 0.2 |  |  |  | К2+44.11/М1-1364.23 | 1 | К56 | 441 | 549
1409 | 25110 | 28623.65 | 0.00 / -11.59 | Аномалия кольцевого шва | 11.59 | 12 | 0 | 0 | 237 | 4:49-6:05 |  | C |  | К2+44.11/М1-1364.23 | [5 empty] | 0
| 25120 | 28635.23 |  | Труба ПШ | 11.59 | 12 | 0 |  |  | 0.1 |  |  |  | К2+55.69/М1-1352.65 | 1 | К56 | 441 | 549
| 25130 | 28646.82 |  | Труба ПШ | 11.59 | 12 | 0 |  |  | 0.2 |  |  |  | К2+67.28/М1-1341.06 | 1 | К56 | 441 | 549
| 25140 | 28658.41 |  | Труба ПШ | 11.6 | 12 | 0 |  |  | 0.4 |  |  |  | К2+78.87/М1-1329.47 | 1 | К56 | 441 | 549
| 25150 | 28670.01 |  | Труба ПШ | 11.57 | 12 | 0 |  |  | 0.5 |  |  |  | К2+90.47/М1-1317.87 | 1 | К56 | 441 | 549
| 25160 | 28681.58 |  | Труба ПШ | 11.52 | 12 | 0 |  |  | 0.1 |  |  |  | К2+102.03/М1-1306.30 | 1 | К56 | 441 | 549
| 25170 | 28693.09 |  | Труба ПШ | 11.56 | 12 | 0 |  |  | 0.3 |  |  |  | К2+113.55/М1-1294.79 | 1 | К56 | 441 | 549
| 25180 | 28704.66 |  | Труба ПШ | 10.87 | 12 | 0 |  |  | 0.3 |  |  |  | К2+125.11/М1-1283.22 | 1 | К56 | 441 | 549
| 25190 | 28715.53 |  | Труба ПШ | 11.57 | 12 | 0 |  |  | 0.3 |  |  |  | К2+135.99/М1-1272.35 | 1 | К56 | 441 | 549
| 25200 | 28727.1 |  | Труба ПШ | 11.57 | 12 | 0 |  |  | 0.3 |  |  |  | К2+147.56/М1-1260.78 | 1 | К56 | 441 | 549
| 25210 | 28738.67 |  | Труба ПШ | 11.54 | 12 | 0 |  |  | 0.1 |  |  |  | К2+159.13/М1-1249.21 | 1 | К56 | 441 | 549
1411 | 25210 | 28742.06 | 3.39 / -8.15 | Заводской дефект | 11.54 | 12 | 5 | 40 | 15 | 11:52-11:57 |  | C |  | К2+162.51/М1-1245.82 | [5 empty] | 0.6
| 25220 | 28750.21 |  | Труба ПШ | 11.6 | 12 | 0 |  |  | 0.3 |  |  |  | К2+170.67/М1-1237.67 | 1 | К56 | 441 | 549
| 25230 | 28761.81 |  | Труба ПШ | 11.57 | 12 | 0 |  |  | 0.3 |  |  |  | К2+182.27/М1-1226.07 | 1 | К56 | 441 | 549
| 25240 | 28773.38 |  | Труба ПШ | 11.59 | 12 | 0 |  |  | 0.3 |  |  |  | К2+193.84/М1-1214.50 | 1 | К56 | 441 | 549
| 25250 | 28784.97 |  | Труба ПШ | 11.57 | 12 | 0 |  |  | 0.2 |  |  |  | К2+205.43/М1-1202.91 | 1 | К56 | 441 | 549
| 25260 | 28796.54 |  | Труба ПШ | 11.61 | 12 | 0 |  |  | 0.1 |  |  |  | К2+217.00/М1-1191.34 | 1 | К56 | 441 | 549
| 25270 | 28808.15 |  | Труба ПШ | 11.56 | 12 | 0 |  |  | 0.2 |  |  |  | К2+228.60/М1-1179.73 | 1 | К56 | 441 | 549
| 25280 | 28819.71 |  | Труба ПШ | 10.4 | 10 | 0 |  |  | 0.5 |  |  |  | К2+240.16/М1-1168.17 | 1 | К56 | 441 | 549
| 25290 | 28830.1 |  | Труба ПШ | 11.67 | 10 | 0 |  |  | 0.3 |  |  |  | К2+250.56/М1-1157.78 | 1 | К56 | 441 | 549
| 25300 | 28841.77 |  | Труба ПШ | 11.69 | 10 | 0 |  |  | 0.2 |  |  |  | К2+262.23/М1-1146.11 | 1 | К56 | 441 | 549
1413 | 25300 | 28852.74 | 10.97 / -0.72 | Заводской дефект | 11.69 | 10 | 5 | 16 | 10 | 1:20-1:24 |  | C |  | К2+273.20/М1-1135.14 | [5 empty] | 0.5
| 25310 | 28853.46 |  | Труба ПШ | 11.68 | 10 | 0 |  |  | 0.2 |  |  |  | К2+273.92/М1-1134.42 | 1 | К56 | 441 | 549
| 25320 | 28865.13 |  | Труба ПШ | 11.71 | 10 | 0 |  |  | 0.2 |  |  |  | К2+285.59/М1-1122.75 | 1 | К56 | 441 | 549
| 25330 | 28876.84 |  | Труба ПШ | 11.65 | 10 | 0 |  |  | 0.1 |  |  |  | К2+297.30/М1-1111.04 | 1 | К56 | 441 | 549
| 25340 | 28888.49 |  | Труба ПШ | 11.66 | 10 | 0 |  |  | 0.2 |  |  |  | К2+308.94/М1-1099.39 | 1 | К56 | 441 | 549
1415 | 25340 | 28888.63 | 0.14 / -11.52 | Технологический дефект | 11.66 | 10 | 6 | 15 | 10 | 7:57-8:01 |  | C |  | К2+309.09/М1-1099.25 | [5 empty] | 0.6
| 25350 | 28900.15 |  | Труба ПШ | 11.75 | 10 | 0 |  |  | 0.1 |  |  |  | К2+320.60/М1-1087.73 | 1 | К56 | 441 | 549
| 25360 | 28911.89 |  | Труба ПШ | 11.76 | 10 | 0 |  |  | 0.1 |  |  |  | К2+332.35/М1-1075.99 | 1 | К56 | 441 | 549
| 25370 | 28923.65 |  | Труба ПШ | 11.66 | 10 | 0 |  |  | 0.1 |  |  |  | К2+344.11/М1-1064.23 | 1 | К56 | 441 | 549
| 25380 | 28935.32 |  | Труба ПШ | 11.62 | 10 | 0 |  |  | 0 |  |  |  | К2+355.77/М1-1052.56 | 1 | К56 | 441 | 549
| 25390 | 28946.93 |  | Труба ПШ | 11.67 | 10 | 0 |  |  | 0.2 |  |  |  | К2+367.39/М1-1040.95 | 1 | К56 | 441 | 549
| 25400 | 28958.6 |  | Труба ПШ | 11.64 | 10 | 0 |  |  | 0.1 |  |  |  | К2+379.06/М1-1029.28 | 1 | К56 | 441 | 549
| 25410 | 28970.24 |  | Труба ПШ | 11.73 | 10 | 0 |  |  | 0.3 |  |  |  | К2+390.70/М1-1017.64 | 1 | К56 | 441 | 549
| 25420 | 28981.97 |  | Труба ПШ | 11.71 | 10 | 0 |  |  | 0.1 |  |  |  | К2+402.43/М1-1005.91 | 1 | К56 | 441 | 549
| 25430 | 28993.68 |  | Труба ПШ | 11.73 | 10 | 0 |  |  | 0.2 |  |  |  | К2+414.14/М1-994.20 | 1 | К56 | 441 | 549
| 25440 | 29005.41 |  | Труба ПШ | 11.65 | 10 | 0 |  |  | 0.1 |  |  |  | К2+425.87/М1-982.47 | 1 | К56 | 441 | 549
1417 | 25440 | 29015.06 | 9.65 / -2.00 | Технологический дефект | 11.65 | 10 | 0 | 11 | 10 | 0:11-0:14 |  | C | приварка | К2+435.52/М1-972.82 | [5 empty] | 0
1418 | 25440 | 29015.69 | 10.28 / -1.37 | Технологический дефект | 11.65 | 10 | 0 | 11 | 10 | 0:11-0:14 |  | C | приварка | К2+436.15/М1-972.19 | [5 empty] | 0
| 25450 | 29017.06 |  | Труба ПШ | 12.09 | 10 | 0 |  |  | 0.3 |  |  |  | К2+437.52/М1-970.82 | 1 | К56 | 441 | 549
1420 | 25450 | 29027.67 | 10.61 / -1.48 | Заводской дефект | 12.09 | 10 | 12 | 27 | 30 | 9:06-9:16 |  | C |  | К2+448.13/М1-960.21 | [5 empty] | 1.2
| 25460 | 29029.15 |  | Труба ПШ | 11.69 | 10 | 0 |  |  | 0.2 |  |  |  | К2+449.61/М1-958.73 | 1 | К56 | 441 | 549
| 25470 | 29040.84 |  | Труба ПШ | 11.72 | 10 | 0 |  |  | 0.4 |  |  |  | К2+461.30/М1-947.04 | 1 | К56 | 441 | 549
| 25480 | 29052.56 |  | Труба ПШ | 11.63 | 10 | 0 |  |  | 0.1 |  |  |  | К2+473.02/М1-935.32 | 1 | К56 | 441 | 549
| 25490 | 29064.19 |  | Труба ПШ | 11.7 | 10 | 0 |  |  | 0.3 |  |  |  | К2+484.65/М1-923.69 | 1 | К56 | 441 | 549
1422 | 25490 | 29064.35 | 0.16 / -11.54 | Заводской дефект | 11.7 | 10 | 8 | 12 | 15 | 8:23-8:28 |  | C |  | К2+484.80/М1-923.53 | [5 empty] | 0.8
1423 | 25490 | 29075.42 | 11.23 / -0.47 | Заводской дефект | 11.7 | 10 | 8 | 16 | 10 | 10:03-10:06 |  | C |  | К2+495.88/М1-912.46 | [5 empty] | 0.8
| 25500 | 29075.88 |  | Труба ПШ | 11.8 | 10 | 0 |  |  | 0.4 |  |  |  | К2+496.34/М1-912.00 | 1 | К56 | 441 | 549
| 25510 | 29087.69 |  | Труба ПШ | 11.65 | 10 | 0 |  |  | 0.4 |  |  |  | К2+508.14/М1-900.19 | 1 | К56 | 441 | 549
| 25520 | 29099.34 |  | Труба ПШ | 11.42 | 10 | 0 |  |  | 0.4 |  |  |  | К2+519.80/М1-888.54 | 1 | К56 | 441 | 549
| 25530 | 29110.75 |  | Труба ПШ | 11.59 | 10 | 0 |  |  | 0.2 |  |  |  | К2+531.21/М1-877.13 | 1 | К56 | 441 | 549
| 25540 | 29122.34 |  | Труба ПШ | 11.69 | 10 | 0 |  |  | 0.3 |  |  |  | К2+542.80/М1-865.54 | 1 | К56 | 441 | 549
| 25550 | 29134.03 |  | Труба ПШ | 11.65 | 10 | 0 |  |  | 0.1 |  |  |  | К2+554.49/М1-853.85 | 1 | К56 | 441 | 549
| 25560 | 29145.67 |  | Труба ПШ | 11.72 | 10 | 0 |  |  | 0.2 |  |  |  | К2+566.13/М1-842.21 | 1 | К56 | 441 | 549
1425 | 25560 | 29148.86 | 3.19 / -8.54 | Аномалия продольного шва | 11.72 | 10 | 0 | 202 | 20 | 7:26-7:28 |  | C | нарушение формы продольного шва | К2+569.32/М1-839.02 | [5 empty] | 0
| 25570 | 29157.4 |  | Труба ПШ | 11.73 | 10 | 0 |  |  | 0.1 |  |  |  | К2+577.85/М1-830.48 | 1 | К56 | 441 | 549
| 25580 | 29169.13 |  | Труба ПШ | 11.71 | 10 | 0 |  |  | 0.2 |  |  |  | К2+589.58/М1-818.75 | 1 | К56 | 441 | 549
| 25590 | 29180.83 |  | Труба ПШ | 11.67 | 10 | 0 |  |  | 0.2 |  |  |  | К2+601.29/М1-807.05 | 1 | К56 | 441 | 549
| 25600 | 29192.5 |  | Труба ПШ | 11.71 | 10 | 0 |  |  | 0.2 |  |  |  | К2+612.96/М1-795.38 | 1 | К56 | 441 | 549
| 25610 | 29204.21 |  | Труба ПШ | 11.68 | 10 | 0 |  |  | 0.2 |  |  |  | К2+624.67/М1-783.67 | 1 | К56 | 441 | 549
| 25620 | 29215.89 |  | Труба ПШ | 11.71 | 10 | 0 |  |  | 0.3 |  |  |  | К2+636.35/М1-771.99 | 1 | К56 | 441 | 549
| 25630 | 29227.6 |  | Труба ПШ | 11.72 | 10 | 0 |  |  | 0.1 |  |  |  | К2+648.06/М1-760.28 | 1 | К56 | 441 | 549
| 25640 | 29239.32 |  | Труба ПШ | 11.72 | 10 | 0 |  |  | 0.2 |  |  |  | К2+659.78/М1-748.56 | 1 | К56 | 441 | 549
| 25650 | 29251.04 |  | Труба ПШ | 11.67 | 10 | 0 |  |  | 0.2 |  |  |  | К2+671.49/М1-736.84 | 1 | К56 | 441 | 549
| 25660 | 29262.7 |  | Труба ПШ | 11.74 | 10 | 0 |  |  | 0.1 |  |  |  | К2+683.16/М1-725.18 | 1 | К56 | 441 | 549
| 25670 | 29274.44 |  | Труба ПШ | 11.63 | 10 | 0 |  |  | 0.2 |  |  |  | К2+694.90/М1-713.44 | 1 | К56 | 441 | 549
| 25680 | 29286.07 |  | Труба ПШ | 11.69 | 10 | 0 |  |  | 0.3 |  |  |  | К2+706.53/М1-701.81 | 1 | К56 | 441 | 549
| 25690 | 29297.76 |  | Труба ПШ | 11.66 | 10 | 0 |  |  | 0.1 |  |  |  | К2+718.22/М1-690.12 | 1 | К56 | 441 | 549
| 25700 | 29309.42 |  | Труба ПШ | 11.67 | 10 | 0 |  |  | 0.2 |  |  |  | К2+729.88/М1-678.46 | 1 | К56 | 441 | 549
| 25710 | 29321.09 |  | Труба ПШ | 11.72 | 10 | 0 |  |  | 0.1 |  |  |  | К2+741.55/М1-666.79 | 1 | К56 | 441 | 549
| 25720 | 29332.81 |  | Труба ПШ | 11.43 | 10 | 0 |  |  | 0.2 |  |  |  | К2+753.27/М1-655.07 | 1 | К56 | 441 | 549
| 25730 | 29344.24 |  | Труба ПШ | 11.69 | 10 | 0 |  |  | 0.1 |  |  |  | К2+764.70/М1-643.64 | 1 | К56 | 441 | 549
1427 | 25730 | 29347.58 | 3.34 / -8.35 | Заводской дефект | 11.69 | 10 | 12 | 12 | 10 | 7:48-7:51 |  | C |  | К2+768.04/М1-640.30 | [5 empty] | 1.2
1428 | 25730 | 29350.08 | 5.84 / -5.85 | Заводской дефект | 11.69 | 10 | 5 | 27 | 15 | 1:25-1:30 |  | C |  | К2+770.54/М1-637.80 | [5 empty] | 0.5
| 25740 | 29355.93 |  | Труба ПШ | 11.71 | 10 | 0 |  |  | 0.1 |  |  |  | К2+776.39/М1-631.95 | 1 | К56 | 441 | 549
| 25750 | 29367.64 |  | Труба ПШ | 11.68 | 10 | 0 |  |  | 0.2 |  |  |  | К2+788.10/М1-620.24 | 1 | К56 | 441 | 549
| 25760 | 29379.32 |  | Труба ПШ | 11.71 | 10 | 0 |  |  | 0.2 |  |  |  | К2+799.78/М1-608.56 | 1 | К56 | 441 | 549
| 25770 | 29391.04 |  | Труба ПШ | 11.75 | 10 | 0 |  |  | 0.3 |  |  |  | К2+811.50/М1-596.84 | 1 | К56 | 441 | 549
| 25780 | 29402.78 |  | Труба ПШ | 11.71 | 10 | 0 |  |  | 0.1 |  |  |  | К2+823.24/М1-585.10 | 1 | К56 | 441 | 549
| 25790 | 29414.5 |  | Труба ПШ | 11.7 | 10 | 0 |  |  | 0.3 |  |  |  | К2+834.95/М1-573.38 | 1 | К56 | 441 | 549
1430 | 25790 | 29418.54 | 4.04 / -7.65 | Аномалия продольного шва | 11.7 | 10 | 0 | 20 | 20 | 4:39-4:41 |  | C | нарушение формы продольного шва | К2+839.00/М1-569.34 | [5 empty] | 0
| 25800 | 29426.19 |  | Труба ПШ | 11.56 | 10 | 0 |  |  | 0.1 |  |  |  | К2+846.65/М1-561.69 | 1 | К56 | 441 | 549
| 25810 | 29437.75 |  | Труба ПШ | 11.68 | 10 | 0 |  |  | 0.4 |  |  |  | К2+858.21/М1-550.13 | 1 | К56 | 441 | 549
| 25820 | 29449.44 |  | Труба ПШ | 11.67 | 10 | 0 |  |  | 0.4 |  |  |  | К2+869.89/М1-538.44 | 1 | К56 | 441 | 549
| 25830 | 29461.1 |  | Труба ПШ | 11.54 | 10 | 0 |  |  | 0.1 |  |  |  | К2+881.56/М1-526.78 | 1 | К56 | 441 | 549
| 25840 | 29472.65 |  | Труба ПШ | 11.58 | 10 | 0 |  |  | 0.4 |  |  |  | К2+893.10/М1-515.23 | 1 | К56 | 441 | 549
| 25850 | 29484.23 |  | Труба ПШ | 11.25 | 10 | 0 |  |  | 0.1 |  |  |  | К2+904.69/М1-503.65 | 1 | К56 | 441 | 549
| 25860 | 29495.48 |  | Труба ПШ | 11.39 | 10 | 0 |  |  | 0.1 |  |  |  | К2+915.94/М1-492.40 | 1 | К56 | 441 | 549
1432 | 25860 | 29495.48 | 0.00 / -11.39 | Аномалия кольцевого шва | 11.39 | 10 | 0 | 0 | 278 | 9:00-10:28 |  | C |  | К2+915.94/М1-492.40 | [5 empty] | 0
| 25870 | 29506.87 |  | Труба ПШ | 11.4 | 10 | 0 |  |  | 0.4 |  |  |  | К2+927.33/М1-481.01 | 1 | К56 | 441 | 549
| 25880 | 29518.27 |  | Труба ПШ | 10.9 | 10 | 0 |  |  | 0 |  |  |  | К2+938.73/М1-469.61 | 1 | К56 | 441 | 549
| 25890 | 29529.17 |  | Труба ПШ | 11.61 | 10 | 0 |  |  | 0.3 |  |  |  | К2+949.63/М1-458.71 | 1 | К56 | 441 | 549
1434 | 25890 | 29529.17 | 0.00 / -11.61 | Аномалия кольцевого шва | 11.61 | 10 | 0 | 0 | 293 | 0:03-1:36 |  | B |  | К2+949.63/М1-458.71 | [5 empty] | 0
| 25900 | 29540.78 |  | Труба ПШ | 11.6 | 10 | 0 |  |  | 0.3 |  |  |  | К2+961.24/М1-447.10 | 1 | К56 | 441 | 549
| 25910 | 29552.38 |  | Труба ПШ | 11.59 | 10 | 0 |  |  | 0.1 |  |  |  | К2+972.84/М1-435.50 | 1 | К56 | 441 | 549
| 25920 | 29563.97 |  | Труба ПШ | 11.59 | 10 | 0 |  |  | 0.4 |  |  |  | К2+984.43/М1-423.91 | 1 | К56 | 441 | 549
| 25930 | 29575.56 |  | Труба ПШ | 11.58 | 10 | 0 |  |  | 0.1 |  |  |  | К2+996.02/М1-412.32 | 1 | К56 | 441 | 549
| 25940 | 29587.14 |  | Труба ПШ | 11.55 | 10 | 0 |  |  | 0 |  |  |  | К2+1007.60/М1-400.74 | 1 | К56 | 441 | 549
| 25950 | 29598.69 |  | Труба ПШ | 11.59 | 10 | 0 |  |  | 0.4 |  |  |  | К2+1019.15/М1-389.19 | 1 | К56 | 441 | 549
| 25960 | 29610.28 |  | Труба ПШ | 11.31 | 10 | 0 |  |  | 0.5 |  |  |  | К2+1030.74/М1-377.60 | 1 | К56 | 441 | 549
1436 | 25960 | 29610.28 | 0.00 / -11.31 | Аномалия кольцевого шва | 11.31 | 10 | 0 | 0 | 560 | 7:16-10:14 |  | C |  | К2+1030.74/М1-377.60 | [5 empty] | 0
| 25970 | 29621.59 |  | Труба ПШ | 11.44 | 10 | 0 |  |  | 0.2 |  |  |  | К2+1042.04/М1-366.29 | 1 | К56 | 441 | 549
| 25980 | 29633.03 |  | Труба ПШ | 11.59 | 10 | 0 |  |  | 0 |  |  |  | К2+1053.49/М1-354.85 | 1 | К56 | 441 | 549
| 25990 | 29644.62 |  | Труба ПШ | 11.58 | 10 | 0 |  |  | 0.4 |  |  |  | К2+1065.08/М1-343.26 | 1 | К56 | 441 | 549
| 26000 | 29656.2 |  | Труба ПШ | 11.58 | 10 | 0 |  |  | 0 |  |  |  | К2+1076.66/М1-331.68 | 1 | К56 | 441 | 549
| 26010 | 29667.77 |  | Труба ПШ | 11.59 | 10 | 0 |  |  | 0.4 |  |  |  | К2+1088.23/М1-320.11 | 1 | К56 | 441 | 549
1438 | 26010 | 29667.77 | 0.00 / -11.59 | Аномалия кольцевого шва | 11.59 | 10 | 0 | 0 | 459 | 3:05-5:31 |  | C |  | К2+1088.23/М1-320.11 | [5 empty] | 0
| 26020 | 29679.37 |  | Труба ПШ | 11.58 | 10 | 0 |  |  | 0.2 |  |  |  | К2+1099.82/М1-308.51 | 1 | К56 | 441 | 549
| 26030 | 29690.95 |  | Труба ПШ | 11.41 | 10 | 0 |  |  | 0.3 |  |  |  | К2+1111.41/М1-296.93 | 1 | К56 | 441 | 549
| 26040 | 29702.36 |  | Труба ПШ | 11.52 | 10 | 0 |  |  | 0.3 |  |  |  | К2+1122.82/М1-285.52 | 1 | К56 | 441 | 549
1440 | 26040 | 29713.39 | 11.03 / -0.49 | Заводской дефект | 11.52 | 10 | 5 | 21 | 25 | 7:33-7:41 |  | C |  | К2+1133.85/М1-274.49 | [5 empty] | 0.5
| 26050 | 29713.88 |  | Труба ПШ | 11.57 | 10 | 0 |  |  | 0.2 |  |  |  | К2+1134.34/М1-274.00 | 1 | К56 | 441 | 549
1442 | 26050 | 29717.93 | 4.05 / -7.52 | Технологический дефект | 11.57 | 10 | 0 | 15 | 15 | 0:08-0:13 |  | C | приварка | К2+1138.39/М1-269.95 | [5 empty] | 0
1443 | 26050 | 29718.54 | 4.66 / -6.91 | Технологический дефект | 11.57 | 10 | 0 | 9 | 10 | 0:03-0:06 |  | C | приварка | К2+1139.00/М1-269.34 | [5 empty] | 0
1444 | 26050 | 29725.35 | 11.47 / -0.10 | Заводской дефект | 11.57 | 10 | 8 | 26 | 20 | 5:17-5:23 |  | C |  | К2+1145.81/М1-262.53 | [5 empty] | 0.8
| 26060 | 29725.45 |  | Труба ПШ | 5.69 | 10 | 0 |  |  | 0.2 |  |  |  | К2+1145.91/М1-262.43 | 1 | К56 | 441 | 549
| 26070 | 29731.14 |  | Труба ПШ | 2.49 | 12 | 0 |  |  | 0.6 |  |  |  | К2+1151.60/М1-256.74 | 1 | К56 | 441 | 549
| 26080 | 29733.63 |  | Труба ПШ | 11.6 | 12 | 0 |  |  | 0.2 |  |  |  | К2+1154.08/М1-254.25 | 1 | К56 | 441 | 549
| 26090 | 29745.22 |  | Труба ПШ | 11.51 | 12 | 0 |  |  | 0.3 |  |  |  | К2+1165.68/М1-242.66 | 1 | К56 | 441 | 549
| 26100 | 29756.73 |  | Труба ПШ | 11.58 | 12 | 0 |  |  | 0.1 |  |  |  | К2+1177.19/М1-231.15 | 1 | К56 | 441 | 549
| 26110 | 29768.31 |  | Труба ПШ | 11.59 | 12 | 0 |  |  | 0.2 |  |  |  | К2+1188.77/М1-219.57 | 1 | К56 | 441 | 549
| 26120 | 29779.9 |  | Труба ПШ | 11.62 | 12 | 0 |  |  | 0.2 |  |  |  | К2+1200.36/М1-207.98 | 1 | К56 | 441 | 549
| 26130 | 29791.52 |  | Труба ПШ | 11.35 | 12 | 0 |  |  | 0.2 |  |  |  | К2+1211.98/М1-196.36 | 1 | К56 | 441 | 549
| 26140 | 29802.87 |  | Труба ПШ | 11.36 | 12 | 0 |  |  | 0.4 |  |  |  | К2+1223.33/М1-185.01 | 1 | К56 | 441 | 549
1446 | 26140 | 29802.87 | 0.00 / -11.36 | Аномалия кольцевого шва | 11.36 | 12 | 0 | 0 | 601 | 6:18-9:29 |  | C |  | К2+1223.33/М1-185.01 | [5 empty] | 0
| 26150 | 29814.23 |  | Труба ПШ | 11.51 | 12 | 0 |  |  | 0 |  |  |  | К2+1234.69/М1-173.65 | 1 | К56 | 441 | 549
| 26160 | 29825.74 |  | Труба ПШ | 11.59 | 12 | 0 |  |  | 0.2 |  |  |  | К2+1246.19/М1-162.14 | 1 | К56 | 441 | 549
| 26170 | 29837.33 |  | Труба ПШ | 11.56 | 12 | 0 |  |  | 0.2 |  |  |  | К2+1257.78/М1-150.55 | 1 | К56 | 441 | 549
| 26180 | 29848.88 |  | Труба ПШ | 11.38 | 12 | 0 |  |  | 0.3 |  |  |  | К2+1269.34/М1-139.00 | 1 | К56 | 441 | 549
| 26190 | 29860.27 |  | Труба ПШ | 11.61 | 12 | 0 |  |  | 0.2 |  |  |  | К2+1280.72/М1-127.61 | 1 | К56 | 441 | 549
| 26200 | 29871.87 |  | Труба ПШ | 11.59 | 12 | 0 |  |  | 0.3 |  |  |  | К2+1292.33/М1-116.01 | 1 | К56 | 441 | 549
| 26210 | 29883.46 |  | Труба ПШ | 11.59 | 12 | 0 |  |  | 0.1 |  |  |  | К2+1303.92/М1-104.42 | 1 | К56 | 441 | 549
| 26220 | 29895.06 |  | Труба ПШ | 11.58 | 12 | 0 |  |  | 0.2 |  |  |  | К2+1315.51/М1-92.82 | 1 | К56 | 441 | 549
| 26230 | 29906.63 |  | Труба ПШ | 11.55 | 12 | 0 |  |  | 0.3 |  |  |  | К2+1327.09/М1-81.25 | 1 | К56 | 441 | 549
| 26240 | 29918.18 |  | Труба ПШ | 11.56 | 12 | 0 |  |  | 0.4 |  |  |  | К2+1338.64/М1-69.70 | 1 | К56 | 441 | 549
| 26250 | 29929.74 |  | Труба ПШ | 11.38 | 12 | 0 |  |  | 0.2 |  |  |  | К2+1350.19/М1-58.14 | 1 | К56 | 441 | 549
| 26260 | 29941.12 |  | Труба ПШ | 11.57 | 12 | 0 |  |  | 0.3 |  |  |  | К2+1361.58/М1-46.76 | 1 | К56 | 441 | 549
| 26270 | 29952.68 |  | Труба ПШ | 11.57 | 12 | 0 |  |  | 0.1 |  |  |  | К2+1373.14/М1-35.20 | 1 | К56 | 441 | 549
1448 | 26270 | 29952.68 | 0.00 / -11.57 | Аномалия кольцевого шва | 11.57 | 12 | 0 | 0 | 212 | 9:53-11:01 |  | C |  | К2+1373.14/М1-35.20 | [5 empty] | 0
| 26280 | 29964.26 |  | Труба ПШ | 11.61 | 12 | 0 |  |  | 0.2 |  |  |  | К2+1384.71/М1-23.62 | 1 | К56 | 441 | 549
| 26290 | 29975.86 |  | Труба ПШ | 11.58 | 12 | 0 |  |  | 0.1 |  |  |  | К2+1396.32/М1-12.02 | 1 | К56 | 441 | 549
| 26300 | 29987.44 |  | Труба ПШ | 11.56 | 12 | 0 |  |  | 0.3 |  |  | маркер | К2+1407.90/М1-0.44 | 1 | К56 | 441 | 549
| 26310 | 29999 |  | Труба ПШ | 11.59 | 12 | 0 |  |  | 0.1 |  |  |  | М1+11.12/М2-305.13 | 1 | К56 | 441 | 549
| 26320 | 30010.59 |  | Труба ПШ | 11.08 | 12 | 0 |  |  | 0.1 |  |  |  | М1+22.71/М2-293.54 | 1 | К56 | 441 | 549
| 26330 | 30021.67 |  | Труба ПШ | 11.31 | 12 | 0 |  |  | 0.4 |  |  |  | М1+33.80/М2-282.46 | 1 | К56 | 441 | 549
| 26340 | 30032.99 |  | Труба ПШ | 11.63 | 12 | 0 |  |  | 0.2 |  |  |  | М1+45.11/М2-271.14 | 1 | К56 | 441 | 549
| 26350 | 30044.62 |  | Труба ПШ | 11.59 | 12 | 0 |  |  | 0.3 |  |  |  | М1+56.74/М2-259.51 | 1 | К56 | 441 | 549
| 26360 | 30056.21 |  | Труба ПШ | 11.05 | 12 | 0 |  |  | 0.2 |  |  |  | М1+68.33/М2-247.92 | 1 | К56 | 441 | 549
| 26370 | 30067.26 |  | Труба ПШ | 11.61 | 12 | 0 |  |  | 0.3 |  |  |  | М1+79.38/М2-236.87 | 1 | К56 | 441 | 549
1450 | 26370 | 30067.26 | 0.00 / -11.61 | Аномалия кольцевого шва | 11.61 | 12 | 0 | 0 | 1070 | 6:02-11:42 |  | C |  | М1+79.38/М2-236.87 | [5 empty] | 0
| 26380 | 30078.87 |  | Труба ПШ | 11.63 | 12 | 0 |  |  | 0.4 |  |  |  | М1+90.99/М2-225.26 | 1 | К56 | 441 | 549
| 26390 | 30090.5 |  | Труба ПШ | 11.63 | 12 | 0 |  |  | 0.4 |  |  |  | М1+102.62/М2-213.63 | 1 | К56 | 441 | 549
| 26400 | 30102.13 |  | Труба ПШ | 11.64 | 12 | 0 |  |  | 0.2 |  |  |  | М1+114.25/М2-202.00 | 1 | К56 | 441 | 549
1452 | 26400 | 30102.13 | 0.00 / -11.64 | Аномалия кольцевого шва | 11.64 | 12 | 0 | 0 | 242 | 5:23-6:40 |  | C |  | М1+114.25/М2-202.00 | [5 empty] | 0
| 26410 | 30113.77 |  | Труба ПШ | 11.62 | 12 | 0 |  |  | 0.1 |  |  |  | М1+125.89/М2-190.37 | 1 | К56 | 441 | 549
| 26420 | 30125.39 |  | Труба ПШ | 11.64 | 12 | 0 |  |  | 0.6 |  |  |  | М1+137.51/М2-178.74 | 1 | К56 | 441 | 549
1454 | 26420 | 30125.39 | 0.00 / -11.64 | Аномалия кольцевого шва | 11.64 | 12 | 0 | 0 | 1106 | 2:34-8:26 |  | C |  | М1+137.51/М2-178.74 | [5 empty] | 0
| 26430 | 30137.03 |  | Труба ПШ | 11.65 | 12 | 0 |  |  | 0.1 |  |  |  | М1+149.15/М2-167.10 | 1 | К56 | 441 | 549
| 26440 | 30148.68 |  | Труба ПШ | 11.18 | 12 | 0 |  |  | 0.1 |  |  |  | М1+160.80/М2-155.45 | 1 | К56 | 441 | 549
| 26450 | 30159.86 |  | Труба ПШ | 11.63 | 12 | 0 |  |  | 0.1 |  |  |  | М1+171.98/М2-144.28 | 1 | К56 | 441 | 549
| 26460 | 30171.49 |  | Труба ПШ | 11.65 | 12 | 0 |  |  | 0.3 |  |  |  | М1+183.61/М2-132.64 | 1 | К56 | 441 | 549
| 26470 | 30183.13 |  | Труба ПШ | 11.65 | 12 | 0 |  |  | 0.2 |  |  |  | М1+195.26/М2-121.00 | 1 | К56 | 441 | 549
| 26480 | 30194.78 |  | Труба ПШ | 11.66 | 12 | 0 |  |  | 0.1 |  |  |  | М1+206.90/М2-109.35 | 1 | К56 | 441 | 549
| 26490 | 30206.44 |  | Труба ПШ | 11.32 | 12 | 0 |  |  | 0.4 |  |  |  | М1+218.56/М2-97.69 | 1 | К56 | 441 | 549
| 26500 | 30217.76 |  | Труба ПШ | 11.63 | 12 | 0 |  |  | 0 |  |  |  | М1+229.88/М2-86.37 | 1 | К56 | 441 | 549
1456 | 26500 | 30217.76 | 0.00 / -11.63 | Аномалия кольцевого шва | 11.63 | 12 | 0 | 0 | 278 | 3:31-4:59 |  | C |  | М1+229.88/М2-86.37 | [5 empty] | 0
| 26510 | 30229.39 |  | Труба ПШ | 11.61 | 12 | 0 |  |  | 0.3 |  |  |  | М1+241.51/М2-74.74 | 1 | К56 | 441 | 549
| 26520 | 30241 |  | Труба ПШ | 11.63 | 12 | 0 |  |  | 0.3 |  |  |  | М1+253.12/М2-63.13 | 1 | К56 | 441 | 549
| 26530 | 30252.63 |  | Труба ПШ | 11.52 | 12 | 0 |  |  | 0.2 |  |  |  | М1+264.75/М2-51.50 | 1 | К56 | 441 | 549
| 26540 | 30264.15 |  | Труба ПШ | 11.65 | 12 | 0 |  |  | 0.2 |  |  |  | М1+276.27/М2-39.98 | 1 | К56 | 441 | 549
| 26550 | 30275.8 |  | Труба ПШ | 11.63 | 12 | 0 |  |  | 0 |  |  |  | М1+287.92/М2-28.33 | 1 | К56 | 441 | 549
| 26560 | 30287.43 |  | Труба ПШ | 11.64 | 12 | 0 |  |  | 0.1 |  |  |  | М1+299.55/М2-16.70 | 1 | К56 | 441 | 549
| 26570 | 30299.07 |  | Труба ПШ | 11.61 | 12 | 0 |  |  | 0.5 |  |  | маркер | М1+311.19/М2-5.06 | 1 | К56 | 441 | 549
| 26580 | 30310.67 |  | Труба ПШ | 11.63 | 12 | 0 |  |  | 0.5 |  |  |  | М2+6.54/М3-2719.71 | 1 | К56 | 441 | 549
1458 | 26580 | 30310.67 | 0.00 / -11.63 | Аномалия кольцевого шва | 11.63 | 12 | 0 | 0 | 247 | 1:12-2:31 |  | C |  | М2+6.54/М3-2719.71 | [5 empty] | 0
| 26590 | 30322.31 |  | Труба ПШ | 11.39 | 12 | 0 |  |  | 0.2 |  |  |  | М2+18.18/М3-2708.07 | 1 | К56 | 441 | 549
| 26600 | 30333.7 |  | Труба ПШ | 11.63 | 12 | 0 |  |  | 0.2 |  |  |  | М2+29.57/М3-2696.68 | 1 | К56 | 441 | 549
| 26610 | 30345.33 |  | Труба ПШ | 11.63 | 12 | 0 |  |  | 0.2 |  |  |  | М2+41.20/М3-2685.05 | 1 | К56 | 441 | 549
| 26620 | 30356.95 |  | Труба ПШ | 11.63 | 12 | 0 |  |  | 0.3 |  |  |  | М2+52.82/М3-2673.43 | 1 | К56 | 441 | 549
| 26630 | 30368.58 |  | Труба ПШ | 11.56 | 12 | 0 |  |  | 0.4 |  |  |  | М2+64.45/М3-2661.80 | 1 | К56 | 441 | 549
1460 | 26630 | 30368.58 | 0.00 / -11.56 | Аномалия кольцевого шва | 11.56 | 12 | 0 | 0 | 2260 | 0:00-11:59 |  | C |  | М2+64.45/М3-2661.80 | [5 empty] | 0
| 26640 | 30380.14 |  | Труба ПШ | 8.92 | 12 | 0 |  |  | 0.3 |  |  |  | М2+76.01/М3-2650.24 | 1 | К56 | 441 | 549
| 26650 | 30389.06 |  | Труба ПШ | 4.36 | 10 | 0 |  |  | 0.4 |  |  |  | М2+84.93/М3-2641.33 | 1 | К56 | 441 | 549
| 26660 | 30393.42 |  | Труба ПШ | 4.59 | 10 | 0 |  |  | 0.3 |  |  |  | М2+89.29/М3-2636.97 | 1 | К56 | 441 | 549
| 26670 | 30398 |  | Труба ПШ | 11.64 | 10 | 0 |  |  | 0.1 |  |  |  | М2+93.87/М3-2632.38 | 1 | К56 | 441 | 549
| 26680 | 30409.64 |  | Труба ПШ | 11.63 | 10 | 0 |  |  | 0.4 |  |  |  | М2+105.51/М3-2620.74 | 1 | К56 | 441 | 549
| 26690 | 30421.27 |  | Труба ПШ | 10.98 | 10 | 0 |  |  | 0.1 |  |  |  | М2+117.14/М3-2609.11 | 1 | К56 | 441 | 549
| 26700 | 30432.25 |  | Труба ПШ | 11.23 | 10 | 0 |  |  | 0.2 |  |  |  | М2+128.12/М3-2598.13 | 1 | К56 | 441 | 549
| 26710 | 30443.48 |  | Труба ПШ | 11.64 | 10 | 0 |  |  | 0.2 |  |  |  | М2+139.35/М3-2586.90 | 1 | К56 | 441 | 549
| 26720 | 30455.12 |  | Труба ПШ | 11.64 | 10 | 0 |  |  | 0.1 |  |  |  | М2+150.99/М3-2575.26 | 1 | К56 | 441 | 549
| 26730 | 30466.75 |  | Труба ПШ | 11.63 | 10 | 0 |  |  | 0.3 |  |  |  | М2+162.62/М3-2563.63 | 1 | К56 | 441 | 549
| 26740 | 30478.39 |  | Труба ПШ | 11.03 | 10 | 0 |  |  | 0.4 |  |  |  | М2+174.26/М3-2552.00 | 1 | К56 | 441 | 549
1462 | 26740 | 30478.39 | 0.00 / -11.03 | Аномалия кольцевого шва | 11.03 | 10 | 0 | 0 | 985 | 0:26-5:39 |  | C |  | М2+174.26/М3-2552.00 | [5 empty] | 0
| 26750 | 30489.42 |  | Труба ПШ | 10.57 | 10 | 0 |  |  | 0.1 |  |  |  | М2+185.29/М3-2540.97 | 1 | К56 | 441 | 549
1464 | 26750 | 30489.42 | 0.00 / -10.57 | Аномалия кольцевого шва | 10.57 | 10 | 0 | 0 | 2260 | 0:00-11:59 |  | C |  | М2+185.29/М3-2540.97 | [5 empty] | 0
| 26760 | 30499.99 |  | Труба ПШ | 11.49 | 10 | 0 |  |  | 0.1 |  |  |  | М2+195.86/М3-2530.40 | 1 | К56 | 441 | 549
| 26770 | 30511.48 |  | Труба ПШ | 11.02 | 10 | 0 |  |  | 0.2 |  |  |  | М2+207.35/М3-2518.90 | 1 | К56 | 441 | 549
| 26780 | 30522.5 |  | Труба ПШ | 11.64 | 10 | 0 |  |  | 0.4 |  |  |  | М2+218.37/М3-2507.88 | 1 | К56 | 441 | 549
| 26790 | 30534.14 |  | Труба ПШ | 11.65 | 10 | 0 |  |  | 0.4 |  |  |  | М2+230.01/М3-2496.24 | 1 | К56 | 441 | 549
| 26800 | 30545.78 |  | Труба ПШ | 11.55 | 10 | 0 |  |  | 0.2 |  |  |  | М2+241.65/М3-2484.60 | 1 | К56 | 441 | 549
| 26810 | 30557.33 |  | Труба ПШ | 11.6 | 10 | 0 |  |  | 0.1 |  |  |  | М2+253.20/М3-2473.05 | 1 | К56 | 441 | 549
1466 | 26810 | 30557.33 | 0.00 / -11.60 | Аномалия кольцевого шва | 11.6 | 10 | 0 | 0 | 328 | 8:26-10:11 |  | C |  | М2+253.20/М3-2473.05 | [5 empty] | 0
| 26820 | 30568.93 |  | Труба ПШ | 11.64 | 10 | 0 |  |  | 0.2 |  |  |  | М2+264.80/М3-2461.45 | 1 | К56 | 441 | 549
| 26830 | 30580.57 |  | Труба ПШ | 11.62 | 10 | 0 |  |  | 0 |  |  |  | М2+276.44/М3-2449.82 | 1 | К56 | 441 | 549
1468 | 26830 | 30580.57 | 0.00 / -11.62 | Аномалия кольцевого шва | 11.62 | 10 | 0 | 0 | 61 | 5:52-6:11 |  | C |  | М2+276.44/М3-2449.82 | [5 empty] | 0
| 26840 | 30592.18 |  | Труба ПШ | 11.59 | 10 | 0 |  |  | 0.2 |  |  |  | М2+288.05/М3-2438.20 | 1 | К56 | 441 | 549
| 26850 | 30603.77 |  | Труба ПШ | 11.62 | 10 | 0 |  |  | 0.3 |  |  |  | М2+299.64/М3-2426.61 | 1 | К56 | 441 | 549
| 26860 | 30615.39 |  | Труба ПШ | 11.49 | 10 | 0 |  |  | 0.3 |  |  |  | М2+311.26/М3-2414.99 | 1 | К56 | 441 | 549
1470 | 26860 | 30615.39 | 0.00 / -11.49 | Аномалия кольцевого шва | 11.49 | 10 | 0 | 0 | 212 | 5:58-7:06 |  | C |  | М2+311.26/М3-2414.99 | [5 empty] | 0
| 26870 | 30626.88 |  | Труба ПШ | 11.61 | 10 | 0 |  |  | 0.2 |  |  |  | М2+322.75/М3-2403.50 | 1 | К56 | 441 | 549
1472 | 26870 | 30631.75 | 4.87 / -6.75 | Заводской дефект | 11.61 | 10 | 7 | 26 | 25 | 4:46-4:54 |  | C |  | М2+327.62/М3-2398.63 | [5 empty] | 0.7
| 26880 | 30638.5 |  | Труба ПШ | 11.58 | 10 | 0 |  |  | 0.2 |  |  |  | М2+334.37/М3-2391.89 | 1 | К56 | 441 | 549
| 26890 | 30650.08 |  | Труба ПШ | 11.44 | 10 | 0 |  |  | 0.2 |  |  |  | М2+345.95/М3-2380.31 | 1 | К56 | 441 | 549
1474 | 26890 | 30661.36 | 11.29 / -0.16 | Технологический дефект | 11.44 | 10 | 7 | 19 | 15 | 4:11-4:16 |  | C |  | М2+357.23/М3-2369.02 | [5 empty] | 0.7
| 26900 | 30661.52 |  | Труба ПШ | 11.45 | 10 | 0 |  |  | 0.1 |  |  |  | М2+357.39/М3-2368.86 | 1 | К56 | 441 | 549
1476 | 26900 | 30672.67 | 11.15 / -0.30 | Заводской дефект | 11.45 | 10 | 5 | 18 | 30 | 7:04-7:14 |  | C |  | М2+368.54/М3-2357.71 | [5 empty] | 0.5
| 26910 | 30672.97 |  | Труба ПШ | 11.46 | 10 | 0 |  |  | 0.4 |  |  |  | М2+368.84/М3-2357.41 | 1 | К56 | 441 | 549
| 26920 | 30684.43 |  | Труба ПШ | 11.5 | 10 | 0 |  |  | 0.2 |  |  |  | М2+380.30/М3-2345.96 | 1 | К56 | 441 | 549
| 26930 | 30695.93 |  | Труба ПШ | 11.56 | 10 | 0 |  |  | 0.1 |  |  |  | М2+391.80/М3-2334.45 | 1 | К56 | 441 | 549
| 26940 | 30707.49 |  | Труба ПШ | 11.53 | 10 | 0 |  |  | 0.1 |  |  |  | М2+403.36/М3-2322.89 | 1 | К56 | 441 | 549
| 26950 | 30719.03 |  | Труба ПШ | 10.75 | 10 | 0 |  |  | 0.2 |  |  |  | М2+414.90/М3-2311.36 | 1 | К56 | 441 | 549
| 26960 | 30729.77 |  | Труба ПШ | 11.61 | 10 | 0 |  |  | 0.1 |  |  |  | М2+425.64/М3-2300.61 | 1 | К56 | 441 | 549
| 26970 | 30741.38 |  | Труба ПШ | 11.6 | 10 | 0 |  |  | 0.1 |  |  |  | М2+437.25/М3-2289.00 | 1 | К56 | 441 | 549
| 26980 | 30752.98 |  | Труба ПШ | 11.62 | 10 | 0 |  |  | 0 |  |  |  | М2+448.85/М3-2277.41 | 1 | К56 | 441 | 549
| 26990 | 30764.6 |  | Труба ПШ | 11.49 | 10 | 0 |  |  | 0 |  |  |  | М2+460.47/М3-2265.78 | 1 | К56 | 441 | 549
| 27000 | 30776.09 |  | Труба ПШ | 11.62 | 10 | 0 |  |  | 0.2 |  |  |  | М2+471.96/М3-2254.29 | 1 | К56 | 441 | 549
| 27010 | 30787.71 |  | Труба ПШ | 11.32 | 10 | 0 |  |  | 0.2 |  |  |  | М2+483.58/М3-2242.67 | 1 | К56 | 441 | 549
| 27020 | 30799.03 |  | Труба ПШ | 11.64 | 12 | 0 |  |  | 0.2 |  |  |  | М2+494.90/М3-2231.36 | 1 | К56 | 441 | 549
| 27030 | 30810.66 |  | Труба ПШ | 11.48 | 12 | 0 |  |  | 0.4 |  |  |  | М2+506.53/М3-2219.72 | 1 | К56 | 441 | 549
| 27040 | 30822.14 |  | Труба ПШ | 11.61 | 12 | 0 |  |  | 0.2 |  |  |  | М2+518.01/М3-2208.24 | 1 | К56 | 441 | 549
1478 | 27040 | 30822.14 | 0.00 / -11.61 | Аномалия кольцевого шва | 11.61 | 12 | 0 | 0 | 227 | 3:47-4:59 |  | C |  | М2+518.01/М3-2208.24 | [5 empty] | 0
| 27050 | 30833.76 |  | Труба ПШ | 11.65 | 12 | 0 |  |  | 0.1 |  |  |  | М2+529.63/М3-2196.63 | 1 | К56 | 441 | 549
| 27060 | 30845.41 |  | Труба ПШ | 11.65 | 10 | 0 |  |  | 0.3 |  |  |  | М2+541.28/М3-2184.97 | 1 | К56 | 441 | 549
| 27070 | 30857.06 |  | Труба ПШ | 11.64 | 10 | 0 |  |  | 0.1 |  |  |  | М2+552.93/М3-2173.33 | 1 | К56 | 441 | 549
| 27080 | 30868.7 |  | Труба ПШ | 11.62 | 10 | 0 |  |  | 0.1 |  |  |  | М2+564.57/М3-2161.68 | 1 | К56 | 441 | 549
| 27090 | 30880.31 |  | Труба ПШ | 11.63 | 10 | 0 |  |  | 0.1 |  |  |  | М2+576.18/М3-2150.07 | 1 | К56 | 441 | 549
| 27100 | 30891.94 |  | Труба ПШ | 11.55 | 10 | 0 |  |  | 0.2 |  |  |  | М2+587.81/М3-2138.44 | 1 | К56 | 441 | 549
| 27110 | 30903.49 |  | Труба ПШ | 11.64 | 10 | 0 |  |  | 0.2 |  |  |  | М2+599.36/М3-2126.90 | 1 | К56 | 441 | 549
1480 | 27110 | 30915 | 11.51 / -0.12 | Заводской дефект | 11.64 | 10 | 10 | 89 | 10 | 3:24-3:27 |  | C |  | М2+610.87/М3-2115.38 | [5 empty] | 1
| 27120 | 30915.12 |  | Труба ПШ | 11.5 | 10 | 0 |  |  | 0.1 |  |  |  | М2+610.99/М3-2115.26 | 1 | К56 | 441 | 549
| 27130 | 30926.62 |  | Труба ПШ | 10.72 | 10 | 0 |  |  | 0.2 |  |  |  | М2+622.49/М3-2103.76 | 1 | К56 | 441 | 549
| 27140 | 30937.34 |  | Труба ПШ | 11.63 | 10 | 0 |  |  | 0.2 |  |  |  | М2+633.21/М3-2093.04 | 1 | К56 | 441 | 549
| 27150 | 30948.96 |  | Труба ПШ | 11.63 | 10 | 0 |  |  | 0 |  |  |  | М2+644.83/М3-2081.42 | 1 | К56 | 441 | 549
| 27160 | 30960.59 |  | Труба ПШ | 11.64 | 10 | 0 |  |  | 0.3 |  |  |  | М2+656.46/М3-2069.79 | 1 | К56 | 441 | 549
| 27170 | 30972.23 |  | Труба ПШ | 11.38 | 10 | 0 |  |  | 0.3 |  |  |  | М2+668.10/М3-2058.15 | 1 | К56 | 441 | 549
| 27180 | 30983.61 |  | Труба ПШ | 11.26 | 10 | 0 |  |  | 0.3 |  |  |  | М2+679.48/М3-2046.77 | 1 | К56 | 441 | 549
| 27190 | 30994.87 |  | Труба ПШ | 5.56 | 10 | 0 |  |  | 0.5 |  |  |  | М2+690.74/М3-2035.51 | 1 | К56 | 441 | 549
| 27200 | 31000.43 |  | Труба ПШ | 11.49 | 10 | 0 |  |  | 0.3 |  |  |  | М2+696.30/М3-2029.95 | 1 | К56 | 441 | 549
| 27210 | 31011.92 |  | Труба ПШ | 11.48 | 10 | 0 |  |  | 0.1 |  |  |  | М2+707.79/М3-2018.46 | 1 | К56 | 441 | 549
| 27220 | 31023.4 |  | Труба ПШ | 11.6 | 10 | 0 |  |  | 0.1 |  |  |  | М2+719.27/М3-2006.98 | 1 | К56 | 441 | 549
1482 | 27220 | 31023.4 | 0.00 / -11.60 | Аномалия кольцевого шва | 11.6 | 10 | 0 | 0 | 465 | 7:24-9:51 |  | C |  | М2+719.27/М3-2006.98 | [5 empty] | 0
| 27230 | 31035.01 |  | Труба ПШ | 11.62 | 10 | 0 |  |  | 0.5 |  |  |  | М2+730.88/М3-1995.38 | 1 | К56 | 441 | 549
| 27240 | 31046.62 |  | Труба ПШ | 11.62 | 10 | 0 |  |  | 0.2 |  |  |  | М2+742.49/М3-1983.76 | 1 | К56 | 441 | 549
1484 | 27240 | 31051.56 | 4.94 / -6.68 | Технологический дефект | 11.62 | 10 | 0 | 18 | 10 | 0:03-0:06 |  | C | приварка | М2+747.43/М3-1978.82 | [5 empty] | 0
1485 | 27240 | 31054.49 | 7.87 / -3.75 | Технологический дефект | 11.62 | 10 | 0 | 20 | 15 | 0:02-0:06 |  | C | приварка | М2+750.36/М3-1975.89 | [5 empty] | 0
| 27250 | 31058.24 |  | Труба ПШ | 11.64 | 10 | 0 |  |  | 0.3 |  |  |  | М2+754.11/М3-1972.14 | 1 | К56 | 441 | 549
1487 | 27250 | 31066.76 | 8.52 / -3.12 | Аномалия продольного шва | 11.64 | 10 | 0 | 171 | 20 | 10:34-10:36 |  | C | нарушение формы продольного шва | М2+762.63/М3-1963.62 | [5 empty] | 0
| 27260 | 31069.88 |  | Труба ПШ | 11.64 | 12 | 0 |  |  | 0.1 |  |  | патрон начало | М2+765.75/М3-1960.50 | 1 | К56 | 441 | 549
1489 | 27260 | 31072.44 | 2.56 / -9.08 | Технологический дефект | 11.64 | 12 | 0 | 15 | 15 | 0:06-0:11 |  | C | приварка | М2+768.31/М3-1957.94 | [5 empty] | 0
1490 | 27260 | 31072.58 | 2.70 / -8.94 | Технологический дефект | 11.64 | 12 | 0 | 19 | 15 | 0:10-0:14 |  | C | приварка | М2+768.45/М3-1957.80 | [5 empty] | 0
| 27270 | 31081.52 |  | Труба ПШ | 11.61 | 12 | 0 |  |  | 0.1 |  |  |  | М2+777.39/М3-1948.86 | 1 | К56 | 441 | 549
| 27280 | 31093.13 |  | Труба ПШ | 11.59 | 12 | 0 |  |  | 0.1 |  |  |  | М2+789.00/М3-1937.25 | 1 | К56 | 441 | 549
1492 | 27280 | 31093.13 | 0.00 / -11.59 | Аномалия кольцевого шва | 11.59 | 12 | 0 | 0 | 823 | 1:49-6:11 |  | C |  | М2+789.00/М3-1937.25 | [5 empty] | 0
| 27290 | 31104.72 |  | Труба ПШ | 11.63 | 12 | 0 |  |  | 0.2 |  |  |  | М2+800.59/М3-1925.66 | 1 | К56 | 441 | 549
| 27300 | 31116.35 |  | Труба ПШ | 11.47 | 12 | 0 |  |  | 0.3 |  |  |  | М2+812.22/М3-1914.03 | 1 | К56 | 441 | 549
| 27310 | 31127.82 |  | Труба ПШ | 11.63 | 12 | 0 |  |  | 0.2 |  |  | патрон конец | М2+823.69/М3-1902.56 | 1 | К56 | 441 | 549
1494 | 27310 | 31135.5 | 7.69 / -3.95 | Технологический дефект | 11.63 | 12 | 0 | 12 | 15 | 0:11-0:16 |  | C | приварка | М2+831.37/М3-1894.88 | [5 empty] | 0
1495 | 27310 | 31136.18 | 8.36 / -3.27 | Технологический дефект | 11.63 | 12 | 0 | 15 | 10 | 0:05-0:08 |  | C | приварка | М2+832.05/М3-1894.21 | [5 empty] | 0
| 27320 | 31139.45 |  | Труба ПШ | 11.75 | 10 | 0 |  |  | 0.7 |  |  |  | М2+835.32/М3-1890.93 | 1 | К56 | 441 | 549
| 27330 | 31151.2 |  | Труба ПШ | 11.75 | 10 | 0 |  |  | 0.3 |  |  |  | М2+847.07/М3-1879.18 | 1 | К56 | 441 | 549
1497 | 27330 | 31157.47 | 6.27 / -5.48 | Технологический дефект | 11.75 | 10 | 0 | 18 | 10 | 0:11-0:14 |  | C | приварка | М2+853.34/М3-1872.91 | [5 empty] | 0
| 27340 | 31162.95 |  | Труба ПШ | 11.71 | 10 | 0 |  |  | 0.2 |  |  |  | М2+858.82/М3-1867.43 | 1 | К56 | 441 | 549
| 27350 | 31174.65 |  | Труба ПШ | 11.4 | 10 | 0 |  |  | 0.2 |  |  |  | М2+870.52/М3-1855.73 | 1 | К56 | 441 | 549
| 27360 | 31186.05 |  | Труба ПШ | 11.73 | 10 | 0 |  |  | 0.2 |  |  |  | М2+881.92/М3-1844.33 | 1 | К56 | 441 | 549
| 27370 | 31197.78 |  | Труба ПШ | 11.7 | 10 | 0 |  |  | 0.2 |  |  |  | М2+893.65/М3-1832.60 | 1 | К56 | 441 | 549
| 27380 | 31209.48 |  | Труба ПШ | 11.42 | 10 | 0 |  |  | 0.1 |  |  |  | М2+905.35/М3-1820.90 | 1 | К56 | 441 | 549
| 27390 | 31220.9 |  | Труба ПШ | 11.72 | 10 | 0 |  |  | 0.2 |  |  |  | М2+916.77/М3-1809.49 | 1 | К56 | 441 | 549
1499 | 27390 | 31226.69 | 5.80 / -5.93 | Заводской дефект | 11.72 | 10 | 5 | 21 | 20 | 11:04-11:10 |  | C |  | М2+922.56/М3-1803.69 | [5 empty] | 0.5
| 27400 | 31232.62 |  | Труба ПШ | 11.52 | 10 | 0 |  |  | 0.7 |  |  |  | М2+928.49/М3-1797.77 | 1 | К56 | 441 | 549
1501 | 27400 | 31232.62 | 0.00 / -11.52 | Аномалия кольцевого шва | 11.52 | 10 | 0 | 0 | 141 | 5:09-5:54 |  | C |  | М2+928.49/М3-1797.77 | [5 empty] | 0
| 27410 | 31244.14 |  | Труба ПШ | 11.31 | 10 | 0 |  |  | 0.1 |  |  |  | М2+940.01/М3-1786.24 | 1 | К56 | 441 | 549
| 27420 | 31255.45 |  | Труба ПШ | 11.59 | 10 | 0 |  |  | 0.1 |  |  |  | М2+951.32/М3-1774.94 | 1 | К56 | 441 | 549
| 27430 | 31267.03 |  | Труба ПШ | 11.05 | 10 | 0 |  |  | 0.3 |  |  |  | М2+962.90/М3-1763.35 | 1 | К56 | 441 | 549
| 27440 | 31278.08 |  | Труба ПШ | 10.79 | 10 | 0 |  |  | 0.1 |  |  |  | М2+973.95/М3-1752.30 | 1 | К56 | 441 | 549
| 27450 | 31288.87 |  | Труба ПШ | 11.61 | 10 | 0 |  |  | 0.1 |  |  |  | М2+984.74/М3-1741.52 | 1 | К56 | 441 | 549
| 27460 | 31300.48 |  | Труба ПШ | 11.15 | 15 | 0 |  |  | 0.5 |  |  |  | М2+996.35/М3-1729.91 | 1 | К56 | 441 | 549
| 27470 | 31311.62 |  | Труба ПШ | 2.75 | 10 | 0 |  |  | 0.1 |  |  |  | М2+1007.49/М3-1718.76 | 1 | К56 | 441 | 549
| 27480 | 31314.37 |  | Труба ПШ | 11.75 | 10 | 0 |  |  | 0.3 |  |  |  | М2+1010.24/М3-1716.01 | 1 | К56 | 441 | 549
| 27490 | 31326.12 |  | Труба ПШ | 11.72 | 10 | 0 |  |  | 0.1 |  |  |  | М2+1021.99/М3-1704.26 | 1 | К56 | 441 | 549
| 27500 | 31337.84 |  | Труба ПШ | 11.74 | 10 | 0 |  |  | 0.2 |  |  |  | М2+1033.71/М3-1692.54 | 1 | К56 | 441 | 549
| 27510 | 31349.58 |  | Труба ПШ | 11.7 | 10 | 0 |  |  | 0 |  |  |  | М2+1045.45/М3-1680.80 | 1 | К56 | 441 | 549
| 27520 | 31361.28 |  | Труба ПШ | 11.71 | 10 | 0 |  |  | 0.2 |  |  |  | М2+1057.15/М3-1669.10 | 1 | К56 | 441 | 549
| 27530 | 31372.99 |  | Труба ПШ | 11.76 | 10 | 0 |  |  | 0.3 |  |  |  | М2+1068.86/М3-1657.39 | 1 | К56 | 441 | 549
| 27540 | 31384.75 |  | Труба ПШ | 11.7 | 10 | 0 |  |  | 0.3 |  |  |  | М2+1080.62/М3-1645.64 | 1 | К56 | 441 | 549
| 27550 | 31396.44 |  | Труба ПШ | 11.73 | 10 | 0 |  |  | 0.3 |  |  |  | М2+1092.31/М3-1633.94 | 1 | К56 | 441 | 549
| 27560 | 31408.17 |  | Труба ПШ | 11.7 | 10 | 0 |  |  | 0 |  |  |  | М2+1104.04/М3-1622.21 | 1 | К56 | 441 | 549
1503 | 27560 | 31419.6 | 11.43 / -0.26 | Заводской дефект | 11.7 | 10 | 12 | 21 | 15 | 0:56-1:01 |  | C |  | М2+1115.47/М3-1610.78 | [5 empty] | 1.2
| 27570 | 31419.86 |  | Труба ПШ | 11.66 | 10 | 0 |  |  | 0.1 |  |  |  | М2+1115.73/М3-1610.52 | 1 | К56 | 441 | 549
| 27580 | 31431.53 |  | Труба ПШ | 11.72 | 10 | 0 |  |  | 0.4 |  |  |  | М2+1127.40/М3-1598.86 | 1 | К56 | 441 | 549
| 27590 | 31443.25 |  | Труба ПШ | 11.58 | 10 | 0 |  |  | 0.1 |  |  |  | М2+1139.12/М3-1587.14 | 1 | К56 | 441 | 549
| 27600 | 31454.82 |  | Труба ПШ | 11.78 | 10 | 0 |  |  | 0.2 |  |  |  | М2+1150.69/М3-1575.56 | 1 | К56 | 441 | 549
| 27610 | 31466.6 |  | Труба ПШ | 11.69 | 10 | 0 |  |  | 0.1 |  |  |  | М2+1162.47/М3-1563.78 | 1 | К56 | 441 | 549
| 27620 | 31478.29 |  | Труба ПШ | 11.73 | 10 | 0 |  |  | 0.2 |  |  |  | М2+1174.16/М3-1552.09 | 1 | К56 | 441 | 549
| 27630 | 31490.02 |  | Труба ПШ | 11.72 | 10 | 0 |  |  | 0.1 |  |  |  | М2+1185.89/М3-1540.36 | 1 | К56 | 441 | 549
| 27640 | 31501.74 |  | Труба ПШ | 11.73 | 10 | 0 |  |  | 0.1 |  |  |  | М2+1197.61/М3-1528.64 | 1 | К56 | 441 | 549
1505 | 27640 | 31501.74 | 0.00 / -11.73 | Аномалия кольцевого шва | 11.73 | 10 | 0 | 0 | 50 | 4:51-5:07 |  | C |  | М2+1197.61/М3-1528.64 | [5 empty] | 0
| 27650 | 31513.47 |  | Труба ПШ | 11.73 | 10 | 0 |  |  | 0.1 |  |  |  | М2+1209.34/М3-1516.91 | 1 | К56 | 441 | 549
| 27660 | 31525.2 |  | Труба ПШ | 11.71 | 10 | 0 |  |  | 0.1 |  |  |  | М2+1221.07/М3-1505.18 | 1 | К56 | 441 | 549
| 27670 | 31536.9 |  | Труба ПШ | 11.6 | 10 | 0 |  |  | 0.2 |  |  |  | М2+1232.77/М3-1493.48 | 1 | К56 | 441 | 549
| 27680 | 31548.51 |  | Труба ПШ | 11.67 | 10 | 0 |  |  | 0.2 |  |  |  | М2+1244.38/М3-1481.88 | 1 | К56 | 441 | 549
| 27690 | 31560.18 |  | Труба ПШ | 11.73 | 10 | 0 |  |  | 0 |  |  |  | М2+1256.05/М3-1470.21 | 1 | К56 | 441 | 549
| 27700 | 31571.91 |  | Труба ПШ | 11.78 | 10 | 0 |  |  | 0.3 |  |  |  | М2+1267.78/М3-1458.47 | 1 | К56 | 441 | 549
| 27710 | 31583.69 |  | Труба ПШ | 11.73 | 10 | 0 |  |  | 0.2 |  |  |  | М2+1279.56/М3-1446.70 | 1 | К56 | 441 | 549
| 27720 | 31595.41 |  | Труба ПШ | 11.77 | 10 | 0 |  |  | 0.2 |  |  |  | М2+1291.28/М3-1434.97 | 1 | К56 | 441 | 549
1507 | 27720 | 31606.59 | 11.18 / -0.59 | Заводской дефект | 11.77 | 10 | 5 | 48 | 10 | 0:40-0:43 |  | C |  | М2+1302.46/М3-1423.79 | [5 empty] | 0.5
1508 | 27720 | 31607.05 | 11.64 / -0.13 | Заводской дефект | 11.77 | 10 | 6 | 33 | 10 | 1:56-1:59 |  | C |  | М2+1302.92/М3-1423.33 | [5 empty] | 0.6
| 27730 | 31607.18 |  | Труба ПШ | 11.75 | 10 | 0 |  |  | 0.4 |  |  |  | М2+1303.05/М3-1423.20 | 1 | К56 | 441 | 549
| 27740 | 31618.93 |  | Труба ПШ | 11.71 | 10 | 0 |  |  | 0.2 |  |  |  | М2+1314.80/М3-1411.45 | 1 | К56 | 441 | 549
| 27750 | 31630.64 |  | Труба ПШ | 11.69 | 10 | 0 |  |  | 0.2 |  |  |  | М2+1326.51/М3-1399.74 | 1 | К56 | 441 | 549
| 27760 | 31642.33 |  | Труба ПШ | 11.76 | 10 | 0 |  |  | 0.3 |  |  |  | М2+1338.20/М3-1388.05 | 1 | К56 | 441 | 549
| 27770 | 31654.09 |  | Труба ПШ | 11.75 | 10 | 0 |  |  | 0.2 |  |  |  | М2+1349.96/М3-1376.29 | 1 | К56 | 441 | 549
| 27780 | 31665.84 |  | Труба ПШ | 11.74 | 10 | 0 |  |  | 0.1 |  |  |  | М2+1361.71/М3-1364.55 | 1 | К56 | 441 | 549
1510 | 27780 | 31668.2 | 2.37 / -9.37 | Заводской дефект | 11.74 | 10 | 7 | 20 | 10 | 1:03-1:06 |  | C |  | М2+1364.07/М3-1362.18 | [5 empty] | 0.7
1511 | 27780 | 31677.26 | 11.42 / -0.32 | Заводской дефект | 11.74 | 10 | 6 | 74 | 10 | 1:08-1:11 |  | C |  | М2+1373.13/М3-1353.12 | [5 empty] | 0.6
| 27790 | 31677.58 |  | Труба ПШ | 11.7 | 10 | 0 |  |  | 0.2 |  |  |  | М2+1373.45/М3-1352.80 | 1 | К56 | 441 | 549
| 27800 | 31689.27 |  | Труба ПШ | 11.76 | 10 | 0 |  |  | 0.1 |  |  |  | М2+1385.14/М3-1341.11 | 1 | К56 | 441 | 549
1513 | 27800 | 31698.55 | 9.28 / -2.48 | Заводской дефект | 11.76 | 10 | 5 | 47 | 15 | 7:33-7:38 |  | C |  | М2+1394.42/М3-1331.83 | [5 empty] | 0.5
| 27810 | 31701.03 |  | Труба ПШ | 11.76 | 10 | 0 |  |  | 0.2 |  |  |  | М2+1396.90/М3-1329.35 | 1 | К56 | 441 | 549
| 27820 | 31712.79 |  | Труба ПШ | 11.68 | 10 | 0 |  |  | 0.3 |  |  |  | М2+1408.66/М3-1317.59 | 1 | К56 | 441 | 549
1515 | 27820 | 31714.04 | 1.25 / -10.43 | Заводской дефект | 11.68 | 10 | 12 | 19 | 10 | 5:39-5:42 |  | C |  | М2+1409.91/М3-1316.34 | [5 empty] | 1.2
| 27830 | 31724.46 |  | Труба ПШ | 11.72 | 10 | 0 |  |  | 0.1 |  |  |  | М2+1420.33/М3-1305.92 | 1 | К56 | 441 | 549
| 27840 | 31736.18 |  | Труба ПШ | 11.73 | 10 | 0 |  |  | 0.1 |  |  |  | М2+1432.05/М3-1294.20 | 1 | К56 | 441 | 549
| 27850 | 31747.91 |  | Труба ПШ | 11.57 | 10 | 0 |  |  | 0.3 |  |  |  | М2+1443.78/М3-1282.47 | 1 | К56 | 441 | 549
| 27860 | 31759.48 |  | Труба ПШ | 11.72 | 10 | 0 |  |  | 0 |  |  |  | М2+1455.35/М3-1270.90 | 1 | К56 | 441 | 549
1517 | 27860 | 31770.54 | 11.06 / -0.66 | Заводской дефект | 11.72 | 10 | 5 | 17 | 15 | 3:32-3:37 |  | C |  | М2+1466.41/М3-1259.84 | [5 empty] | 0.5
| 27870 | 31771.2 |  | Труба ПШ | 11.7 | 10 | 0 |  |  | 0.4 |  |  |  | М2+1467.07/М3-1259.18 | 1 | К56 | 441 | 549
| 27880 | 31782.9 |  | Труба ПШ | 11.74 | 10 | 0 |  |  | 0.1 |  |  |  | М2+1478.77/М3-1247.48 | 1 | К56 | 441 | 549
| 27890 | 31794.65 |  | Труба ПШ | 11.76 | 10 | 0 |  |  | 0.6 |  |  |  | М2+1490.52/М3-1235.74 | 1 | К56 | 441 | 549
| 27900 | 31806.41 |  | Труба ПШ | 11.76 | 10 | 0 |  |  | 0.2 |  |  |  | М2+1502.28/М3-1223.97 | 1 | К56 | 441 | 549
| 27910 | 31818.17 |  | Труба ПШ | 11.73 | 10 | 0 |  |  | 0.2 |  |  |  | М2+1514.04/М3-1212.21 | 1 | К56 | 441 | 549
1519 | 27910 | 31826.7 | 8.53 / -3.20 | Заводской дефект | 11.73 | 10 | 5 | 17 | 10 | 7:33-7:36 |  | C |  | М2+1522.57/М3-1203.68 | [5 empty] | 0.5
1520 | 27910 | 31826.75 | 8.59 / -3.15 | Заводской дефект | 11.73 | 10 | 5 | 15 | 20 | 7:04-7:11 |  | C |  | М2+1522.62/М3-1203.63 | [5 empty] | 0.5
| 27920 | 31829.9 |  | Труба ПШ | 11.71 | 10 | 0 |  |  | 0.1 |  |  |  | М2+1525.77/М3-1200.48 | 1 | К56 | 441 | 549
1522 | 27920 | 31830.51 | 0.61 / -11.10 | Заводской дефект | 11.71 | 10 | 6 | 23 | 15 | 8:15-8:20 |  | C |  | М2+1526.38/М3-1199.87 | [5 empty] | 0.6
| 27930 | 31841.61 |  | Труба ПШ | 11.75 | 10 | 0 |  |  | 0.2 |  |  |  | М2+1537.48/М3-1188.78 | 1 | К56 | 441 | 549
| 27940 | 31853.36 |  | Труба ПШ | 11.75 | 10 | 0 |  |  | 0.2 |  |  |  | М2+1549.23/М3-1177.02 | 1 | К56 | 441 | 549
| 27950 | 31865.11 |  | Труба ПШ | 11.73 | 10 | 0 |  |  | 0.1 |  |  |  | М2+1560.98/М3-1165.27 | 1 | К56 | 441 | 549
| 27960 | 31876.84 |  | Труба ПШ | 11.75 | 10 | 0 |  |  | 0.2 |  |  |  | М2+1572.71/М3-1153.54 | 1 | К56 | 441 | 549
| 27970 | 31888.59 |  | Труба ПШ | 11.7 | 10 | 0 |  |  | 0.4 |  |  |  | М2+1584.46/М3-1141.79 | 1 | К56 | 441 | 549
| 27980 | 31900.28 |  | Труба ПШ | 11.65 | 10 | 0 |  |  | 0.3 |  |  |  | М2+1596.15/М3-1130.10 | 1 | К56 | 441 | 549
| 27990 | 31911.93 |  | Труба ПШ | 11.44 | 10 | 0 |  |  | 0.2 |  |  |  | М2+1607.80/М3-1118.45 | 1 | К56 | 441 | 549
| 28000 | 31923.37 |  | Труба ПШ | 11.76 | 10 | 0 |  |  | 0.2 |  |  |  | М2+1619.24/М3-1107.01 | 1 | К56 | 441 | 549
| 28010 | 31935.13 |  | Труба ПШ | 11.72 | 10 | 0 |  |  | 0 |  |  |  | М2+1631.00/М3-1095.25 | 1 | К56 | 441 | 549
| 28020 | 31946.84 |  | Труба ПШ | 11.68 | 10 | 0 |  |  | 0.2 |  |  |  | М2+1642.71/М3-1083.54 | 1 | К56 | 441 | 549
| 28030 | 31958.52 |  | Труба ПШ | 11.72 | 10 | 0 |  |  | 0.3 |  |  |  | М2+1654.39/М3-1071.86 | 1 | К56 | 441 | 549
| 28040 | 31970.24 |  | Труба ПШ | 11.72 | 10 | 0 |  |  | 0.3 |  |  |  | М2+1666.11/М3-1060.14 | 1 | К56 | 441 | 549
| 28050 | 31981.96 |  | Труба ПШ | 11.68 | 10 | 0 |  |  | 0.1 |  |  |  | М2+1677.83/М3-1048.42 | 1 | К56 | 441 | 549
1524 | 28050 | 31993.37 | 11.40 / -0.28 | Заводской дефект | 11.68 | 10 | 7 | 23 | 25 | 8:50-8:58 |  | C |  | М2+1689.24/М3-1037.02 | [5 empty] | 0.7
| 28060 | 31993.64 |  | Труба ПШ | 11.72 | 10 | 0 |  |  | 0.1 |  |  |  | М2+1689.51/М3-1036.74 | 1 | К56 | 441 | 549
| 28070 | 32005.37 |  | Труба ПШ | 11.7 | 10 | 0 |  |  | 0.1 |  |  |  | М2+1701.24/М3-1025.02 | 1 | К56 | 441 | 549
| 28080 | 32017.06 |  | Труба ПШ | 11.73 | 10 | 0 |  |  | 0.2 |  |  |  | М2+1712.93/М3-1013.32 | 1 | К56 | 441 | 549
1526 | 28080 | 32020.79 | 3.72 / -8.01 | Технологический дефект | 11.73 | 10 | 0 | 17 | 15 | 0:00-0:05 |  | C | приварка | М2+1716.66/М3-1009.60 | [5 empty] | 0
1527 | 28080 | 32021.29 | 4.23 / -7.50 | Технологический дефект | 11.73 | 10 | 0 | 16 | 15 | 0:00-0:05 |  | C | приварка | М2+1717.16/М3-1009.09 | [5 empty] | 0
| 28090 | 32028.79 |  | Труба ПШ | 11.72 | 10 | 0 |  |  | 0.2 |  |  |  | М2+1724.66/М3-1001.59 | 1 | К56 | 441 | 549
| 28100 | 32040.51 |  | Труба ПШ | 11.69 | 10 | 0 |  |  | 0.2 |  |  |  | М2+1736.38/М3-989.87 | 1 | К56 | 441 | 549
| 28110 | 32052.2 |  | Труба ПШ | 11.72 | 10 | 0 |  |  | 0.1 |  |  |  | М2+1748.07/М3-978.19 | 1 | К56 | 441 | 549
| 28120 | 32063.91 |  | Труба ПШ | 10.81 | 10 | 0 |  |  | 0.2 |  |  |  | М2+1759.78/М3-966.47 | 1 | К56 | 441 | 549
| 28130 | 32074.72 |  | Труба ПШ | 11.66 | 10 | 0 |  |  | 0.2 |  |  |  | М2+1770.59/М3-955.66 | 1 | К56 | 441 | 549
| 28140 | 32086.38 |  | Труба ПШ | 11.73 | 10 | 0 |  |  | 0.3 |  |  |  | М2+1782.25/М3-944.00 | 1 | К56 | 441 | 549
| 28150 | 32098.11 |  | Труба ПШ | 11.64 | 10 | 0 |  |  | 0 |  |  |  | М2+1793.98/М3-932.28 | 1 | К56 | 441 | 549
1529 | 28150 | 32109.47 | 11.36 / -0.28 | Заводской дефект | 11.64 | 10 | 6 | 16 | 20 | 8:07-8:13 |  | C |  | М2+1805.34/М3-920.91 | [5 empty] | 0.6
| 28160 | 32109.75 |  | Труба ПШ | 11.66 | 10 | 0 |  |  | 0.2 |  |  |  | М2+1805.62/М3-920.63 | 1 | К56 | 441 | 549
| 28170 | 32121.4 |  | Труба ПШ | 11.7 | 10 | 0 |  |  | 0.3 |  |  |  | М2+1817.27/М3-908.98 | 1 | К56 | 441 | 549
| 28180 | 32133.1 |  | Труба ПШ | 11.68 | 10 | 0 |  |  | 0.2 |  |  |  | М2+1828.97/М3-897.28 | 1 | К56 | 441 | 549
1531 | 28180 | 32133.57 | 0.47 / -11.21 | Заводской дефект | 11.68 | 10 | 11 | 24 | 15 | 10:11-10:16 |  | C |  | М2+1829.44/М3-896.81 | [5 empty] | 1.1
| 28190 | 32144.78 |  | Труба ПШ | 11.75 | 10 | 0 |  |  | 0.4 |  |  |  | М2+1840.65/М3-885.60 | 1 | К56 | 441 | 549
1533 | 28190 | 32144.94 | 0.16 / -11.58 | Заводской дефект | 11.75 | 10 | 7 | 21 | 20 | 9:58-10:04 |  | C |  | М2+1840.81/М3-885.44 | [5 empty] | 0.7
| 28200 | 32156.52 |  | Труба ПШ | 11.74 | 10 | 0 |  |  | 0.2 |  |  |  | М2+1852.39/М3-873.86 | 1 | К56 | 441 | 549
| 28210 | 32168.27 |  | Труба ПШ | 11.75 | 10 | 0 |  |  | 0.2 |  |  |  | М2+1864.14/М3-862.12 | 1 | К56 | 441 | 549
| 28220 | 32180.02 |  | Труба ПШ | 11.76 | 10 | 0 |  |  | 0.6 |  |  |  | М2+1875.89/М3-850.36 | 1 | К56 | 441 | 549
| 28230 | 32191.78 |  | Труба ПШ | 11.77 | 10 | 0 |  |  | 0.3 |  |  |  | М2+1887.65/М3-838.60 | 1 | К56 | 441 | 549
1535 | 28230 | 32199.15 | 7.37 / -4.40 | Заводской дефект | 11.77 | 10 | 7 | 77 | 15 | 0:40-0:45 |  | C |  | М2+1895.02/М3-831.24 | [5 empty] | 0.7
1536 | 28230 | 32201.61 | 9.83 / -1.94 | Заводской дефект | 11.77 | 10 | 5 | 14 | 10 | 9:27-9:31 |  | C |  | М2+1897.48/М3-828.77 | [5 empty] | 0.5
1537 | 28230 | 32202.58 | 10.80 / -0.96 | Заводской дефект | 11.77 | 10 | 8 | 19 | 20 | 8:58-9:05 |  | C |  | М2+1898.45/М3-827.80 | [5 empty] | 0.8
| 28240 | 32203.55 |  | Труба ПШ | 11.77 | 10 | 0 |  |  | 0.3 |  |  |  | М2+1899.42/М3-826.84 | 1 | К56 | 441 | 549
| 28250 | 32215.32 |  | Труба ПШ | 11.73 | 10 | 0 |  |  | 0.4 |  |  |  | М2+1911.19/М3-815.07 | 1 | К56 | 441 | 549
| 28260 | 32227.04 |  | Труба ПШ | 11.71 | 10 | 0 |  |  | 0.3 |  |  |  | М2+1922.91/М3-803.34 | 1 | К56 | 441 | 549
| 28270 | 32238.75 |  | Труба ПШ | 11.66 | 10 | 0 |  |  | 0.3 |  |  |  | М2+1934.62/М3-791.63 | 1 | К56 | 441 | 549
| 28280 | 32250.41 |  | Труба ПШ | 11.76 | 10 | 0 |  |  | 0.1 |  |  |  | М2+1946.28/М3-779.97 | 1 | К56 | 441 | 549
| 28290 | 32262.17 |  | Труба ПШ | 2.39 | 10 | 0 |  |  | 0.2 |  |  |  | М2+1958.04/М3-768.21 | 1 | К56 | 441 | 549
| 28300 | 32264.57 |  | Труба ПШ | 2.43 | 10 | 0 |  |  | 0.1 |  |  |  | М2+1960.44/М3-765.81 | 1 | К56 | 441 | 549
| 28310 | 32267 |  | Труба ПШ | 6.76 | 10 | 0 |  |  | 0.2 |  |  |  | М2+1962.87/М3-763.38 | 1 | К56 | 441 | 549
| 28320 | 32273.76 |  | Труба ПШ | 11.72 | 10 | 0 |  |  | 0.2 |  |  |  | М2+1969.63/М3-756.63 | 1 | К56 | 441 | 549
| 28330 | 32285.47 |  | Труба ПШ | 11.76 | 10 | 0 |  |  | 0.4 |  |  |  | М2+1981.34/М3-744.91 | 1 | К56 | 441 | 549
| 28340 | 32297.23 |  | Труба ПШ | 11.65 | 10 | 0 |  |  | 0.1 |  |  |  | М2+1993.10/М3-733.15 | 1 | К56 | 441 | 549
| 28350 | 32308.88 |  | Труба ПШ | 11.69 | 10 | 0 |  |  | 0.3 |  |  |  | М2+2004.75/М3-721.50 | 1 | К56 | 441 | 549
| 28360 | 32320.57 |  | Труба ПШ | 11.69 | 10 | 0 |  |  | 0.2 |  |  |  | М2+2016.44/М3-709.81 | 1 | К56 | 441 | 549
1539 | 28360 | 32321.32 | 0.74 / -10.95 | Заводской дефект | 11.69 | 10 | 9 | 17 | 15 | 2:47-2:52 |  | C |  | М2+2017.19/М3-709.07 | [5 empty] | 0.9
| 28370 | 32332.27 |  | Труба ПШ | 11.77 | 10 | 0 |  |  | 0.2 |  |  |  | М2+2028.14/М3-698.11 | 1 | К56 | 441 | 549
1541 | 28370 | 32332.94 | 0.67 / -11.10 | Заводской дефект | 11.77 | 10 | 5 | 21 | 20 | 9:19-9:26 |  | C |  | М2+2028.81/М3-697.45 | [5 empty] | 0.5
1542 | 28370 | 32333.05 | 0.78 / -10.98 | Заводской дефект | 11.77 | 10 | 6 | 17 | 15 | 7:06-7:11 |  | C |  | М2+2028.92/М3-697.33 | [5 empty] | 0.6
1543 | 28370 | 32333.06 | 0.79 / -10.98 | Заводской дефект | 11.77 | 10 | 10 | 22 | 15 | 7:20-7:25 |  | C |  | М2+2028.93/М3-697.32 | [5 empty] | 1
1544 | 28370 | 32333.1 | 0.83 / -10.94 | Заводской дефект | 11.77 | 10 | 7 | 18 | 5 | 7:27-7:28 |  | C |  | М2+2028.97/М3-697.28 | [5 empty] | 0.7
1545 | 28370 | 32333.41 | 1.14 / -10.63 | Заводской дефект | 11.77 | 10 | 6 | 15 | 20 | 7:03-7:09 |  | C |  | М2+2029.28/М3-696.97 | [5 empty] | 0.6
1546 | 28370 | 32335.58 | 3.31 / -8.46 | Заводской дефект | 11.77 | 10 | 17 | 15 | 10 | 9:02-9:05 |  | C |  | М2+2031.45/М3-694.81 | [5 empty] | 1.7
| 28380 | 32344.03 |  | Труба ПШ | 11.73 | 10 | 0 |  |  | 0.4 |  |  |  | М2+2039.90/М3-686.35 | 1 | К56 | 441 | 549
| 28390 | 32355.76 |  | Труба ПШ | 11.71 | 10 | 0 |  |  | 0.2 |  |  |  | М2+2051.63/М3-674.62 | 1 | К56 | 441 | 549
| 28400 | 32367.48 |  | Труба ПШ | 11.73 | 10 | 0 |  |  | 0.3 |  |  |  | М2+2063.35/М3-662.91 | 1 | К56 | 441 | 549
| 28410 | 32379.2 |  | Труба ПШ | 11.66 | 10 | 0 |  |  | 0.1 |  |  |  | М2+2075.07/М3-651.18 | 1 | К56 | 441 | 549
| 28420 | 32390.86 |  | Труба ПШ | 11.71 | 10 | 0 |  |  | 0.1 |  |  |  | М2+2086.73/М3-639.52 | 1 | К56 | 441 | 549
| 28430 | 32402.57 |  | Труба ПШ | 11.69 | 10 | 0 |  |  | 0.3 |  |  |  | М2+2098.44/М3-627.81 | 1 | К56 | 441 | 549
| 28440 | 32414.26 |  | Труба ПШ | 11.71 | 10 | 0 |  |  | 0.3 |  |  |  | М2+2110.13/М3-616.13 | 1 | К56 | 441 | 549
| 28450 | 32425.96 |  | Труба ПШ | 11.74 | 10 | 0 |  |  | 0.4 |  |  |  | М2+2121.83/М3-604.42 | 1 | К56 | 441 | 549
| 28460 | 32437.7 |  | Труба ПШ | 11.73 | 10 | 0 |  |  | 0.1 |  |  |  | М2+2133.57/М3-592.69 | 1 | К56 | 441 | 549
| 28470 | 32449.43 |  | Труба ПШ | 11.69 | 10 | 0 |  |  | 0.1 |  |  |  | М2+2145.30/М3-580.95 | 1 | К56 | 441 | 549
| 28480 | 32461.12 |  | Труба ПШ | 11.69 | 10 | 0 |  |  | 0.3 |  |  |  | М2+2156.99/М3-569.26 | 1 | К56 | 441 | 549
| 28490 | 32472.81 |  | Труба ПШ | 11.34 | 10 | 0 |  |  | 0.4 |  |  |  | М2+2168.68/М3-557.57 | 1 | К56 | 441 | 549
| 28500 | 32484.15 |  | Труба ПШ | 11.75 | 10 | 0 |  |  | 0.2 |  |  |  | М2+2180.02/М3-546.23 | 1 | К56 | 441 | 549
| 28510 | 32495.9 |  | Труба ПШ | 11.7 | 10 | 0 |  |  | 0.2 |  |  |  | М2+2191.77/М3-534.48 | 1 | К56 | 441 | 549
| 28520 | 32507.6 |  | Труба ПШ | 11.77 | 10 | 0 |  |  | 0.2 |  |  |  | М2+2203.47/М3-522.78 | 1 | К56 | 441 | 549
| 28530 | 32519.37 |  | Труба ПШ | 11.68 | 10 | 0 |  |  | 0.2 |  |  |  | М2+2215.24/М3-511.01 | 1 | К56 | 441 | 549
| 28540 | 32531.06 |  | Труба ПШ | 11.69 | 10 | 0 |  |  | 0.3 |  |  |  | М2+2226.93/М3-499.33 | 1 | К56 | 441 | 549
| 28550 | 32542.74 |  | Труба ПШ | 11.7 | 10 | 0 |  |  | 0.3 |  |  |  | М2+2238.61/М3-487.64 | 1 | К56 | 441 | 549
| 28560 | 32554.44 |  | Труба ПШ | 11.71 | 10 | 0 |  |  | 0.3 |  |  |  | М2+2250.31/М3-475.94 | 1 | К56 | 441 | 549
| 28570 | 32566.15 |  | Труба ПШ | 11.8 | 10 | 0 |  |  | 0.1 |  |  |  | М2+2262.02/М3-464.23 | 1 | К56 | 441 | 549
1548 | 28570 | 32566.35 | 0.20 / -11.60 | Технологический дефект | 11.8 | 10 | 8 | 26 | 25 | 6:21-6:29 |  | C |  | М2+2262.22/М3-464.03 | [5 empty] | 0.8
| 28580 | 32577.95 |  | Труба ПШ | 11.75 | 10 | 0 |  |  | 0.2 |  |  |  | М2+2273.82/М3-452.43 | 1 | К56 | 441 | 549
| 28590 | 32589.71 |  | Труба ПШ | 11.73 | 10 | 0 |  |  | 0.3 |  |  |  | М2+2285.58/М3-440.67 | 1 | К56 | 441 | 549
| 28600 | 32601.44 |  | Труба ПШ | 11.73 | 10 | 0 |  |  | 0.2 |  |  |  | М2+2297.31/М3-428.94 | 1 | К56 | 441 | 549
| 28610 | 32613.17 |  | Труба ПШ | 11.71 | 10 | 0 |  |  | 0.1 |  |  |  | М2+2309.04/М3-417.21 | 1 | К56 | 441 | 549
| 28620 | 32624.88 |  | Труба ПШ | 11.74 | 10 | 0 |  |  | 0.1 |  |  |  | М2+2320.75/М3-405.50 | 1 | К56 | 441 | 549
| 28630 | 32636.62 |  | Труба ПШ | 11.61 | 10 | 0 |  |  | 0 |  |  |  | М2+2332.49/М3-393.76 | 1 | К56 | 441 | 549
| 28640 | 32648.23 |  | Труба ПШ | 11.73 | 10 | 0 |  |  | 0 |  |  |  | М2+2344.10/М3-382.15 | 1 | К56 | 441 | 549
| 28650 | 32659.96 |  | Труба ПШ | 11.74 | 10 | 0 |  |  | 0.1 |  |  |  | М2+2355.83/М3-370.42 | 1 | К56 | 441 | 549
| 28660 | 32671.7 |  | Труба ПШ | 11.69 | 10 | 0 |  |  | 0.3 |  |  |  | М2+2367.57/М3-358.68 | 1 | К56 | 441 | 549
1550 | 28660 | 32675.77 | 4.07 / -7.62 | Технологический дефект | 11.69 | 10 | 8 | 32 | 25 | 5:10-5:18 |  | C |  | М2+2371.64/М3-354.61 | [5 empty] | 0.8
1551 | 28660 | 32675.89 | 4.19 / -7.50 | Технологический дефект | 11.69 | 10 | 20 | 62 | 86 | 4:49-5:17 |  | C |  | М2+2371.76/М3-354.49 | [5 empty] | 2
1552 | 28660 | 32677.67 | 5.97 / -5.72 | Заводской дефект | 11.69 | 10 | 5 | 21 | 15 | 5:18-5:23 |  | C |  | М2+2373.54/М3-352.71 | [5 empty] | 0.5
1553 | 28660 | 32677.73 | 6.03 / -5.67 | Заводской дефект | 11.69 | 10 | 7 | 36 | 20 | 5:10-5:17 |  | C |  | М2+2373.60/М3-352.66 | [5 empty] | 0.7
| 28670 | 32683.39 |  | Труба ПШ | 11.78 | 10 | 0 |  |  | 0.1 |  |  |  | М2+2379.26/М3-346.99 | 1 | К56 | 441 | 549
| 28680 | 32695.17 |  | Труба ПШ | 11.7 | 10 | 0 |  |  | 0.3 |  |  |  | М2+2391.04/М3-335.21 | 1 | К56 | 441 | 549
| 28690 | 32706.87 |  | Труба ПШ | 11.47 | 10 | 0 |  |  | 0 |  |  |  | М2+2402.74/М3-323.51 | 1 | К56 | 441 | 549
| 28700 | 32718.34 |  | Труба ПШ | 11.73 | 10 | 0 |  |  | 0.3 |  |  |  | М2+2414.21/М3-312.05 | 1 | К56 | 441 | 549
| 28710 | 32730.06 |  | Труба ПШ | 11.65 | 10 | 0 |  |  | 0.1 |  |  |  | М2+2425.93/М3-300.32 | 1 | К56 | 441 | 549
| 28720 | 32741.71 |  | Труба ПШ | 11.75 | 10 | 0 |  |  | 0.2 |  |  |  | М2+2437.58/М3-288.67 | 1 | К56 | 441 | 549
| 28730 | 32753.45 |  | Труба ПШ | 11.66 | 10 | 0 |  |  | 0.3 |  |  |  | М2+2449.32/М3-276.93 | 1 | К56 | 441 | 549
| 28740 | 32765.11 |  | Труба ПШ | 11.75 | 10 | 0 |  |  | 0.2 |  |  |  | М2+2460.98/М3-265.27 | 1 | К56 | 441 | 549
| 28750 | 32776.87 |  | Труба ПШ | 11.66 | 10 | 0 |  |  | 0.3 |  |  |  | М2+2472.74/М3-253.51 | 1 | К56 | 441 | 549
| 28760 | 32788.53 |  | Труба ПШ | 11.74 | 10 | 0 |  |  | 0.4 |  |  |  | М2+2484.40/М3-241.85 | 1 | К56 | 441 | 549
| 28770 | 32800.27 |  | Труба ПШ | 11.68 | 10 | 0 |  |  | 0.4 |  |  |  | М2+2496.14/М3-230.11 | 1 | К56 | 441 | 549
| 28780 | 32811.95 |  | Труба ПШ | 11.74 | 10 | 0 |  |  | 0.4 |  |  |  | М2+2507.82/М3-218.43 | 1 | К56 | 441 | 549
| 28790 | 32823.69 |  | Труба ПШ | 11.75 | 10 | 0 |  |  | 0.4 |  |  |  | М2+2519.56/М3-206.69 | 1 | К56 | 441 | 549
| 28800 | 32835.43 |  | Труба ПШ | 11.68 | 10 | 0 |  |  | 0.1 |  |  |  | М2+2531.30/М3-194.95 | 1 | К56 | 441 | 549
| 28810 | 32847.12 |  | Труба ПШ | 11.73 | 10 | 0 |  |  | 0.3 |  |  |  | М2+2542.99/М3-183.27 | 1 | К56 | 441 | 549
1555 | 28810 | 32847.12 | 0.00 / -11.73 | Аномалия кольцевого шва | 11.73 | 10 | 0 | 0 | 56 | 5:33-5:50 |  | C |  | М2+2542.99/М3-183.27 | [5 empty] | 0
| 28820 | 32858.84 |  | Труба ПШ | 11.75 | 10 | 0 |  |  | 0.2 |  |  |  | М2+2554.71/М3-171.54 | 1 | К56 | 441 | 549
| 28830 | 32870.59 |  | Труба ПШ | 11.73 | 10 | 0 |  |  | 0.2 |  |  |  | М2+2566.46/М3-159.79 | 1 | К56 | 441 | 549
1557 | 28830 | 32881.77 | 11.18 / -0.55 | Заводской дефект | 11.73 | 10 | 10 | 27 | 30 | 8:05-8:15 |  | C |  | М2+2577.64/М3-148.61 | [5 empty] | 1
1558 | 28830 | 32882.21 | 11.62 / -0.11 | Заводской дефект | 11.73 | 10 | 5 | 18 | 15 | 5:29-5:34 |  | C |  | М2+2578.08/М3-148.17 | [5 empty] | 0.5
| 28840 | 32882.32 |  | Труба ПШ | 11.74 | 10 | 0 |  |  | 0.3 |  |  |  | М2+2578.19/М3-148.06 | 1 | К56 | 441 | 549
| 28850 | 32894.06 |  | Труба ПШ | 11.73 | 10 | 0 |  |  | 0 |  |  |  | М2+2589.93/М3-136.32 | 1 | К56 | 441 | 549
| 28860 | 32905.79 |  | Труба ПШ | 11.76 | 10 | 0 |  |  | 0.1 |  |  |  | М2+2601.66/М3-124.59 | 1 | К56 | 441 | 549
| 28870 | 32917.56 |  | Труба ПШ | 11.74 | 10 | 0 |  |  | 0.1 |  |  |  | М2+2613.43/М3-112.83 | 1 | К56 | 441 | 549
| 28880 | 32929.29 |  | Труба ПШ | 11.7 | 10 | 0 |  |  | 0.2 |  |  |  | М2+2625.16/М3-101.09 | 1 | К56 | 441 | 549
| 28890 | 32940.99 |  | Труба ПШ | 11.73 | 10 | 0 |  |  | 0.2 |  |  |  | М2+2636.86/М3-89.39 | 1 | К56 | 441 | 549
| 28900 | 32952.72 |  | Труба ПШ | 11.68 | 10 | 0 |  |  | 0.3 |  |  |  | М2+2648.59/М3-77.66 | 1 | К56 | 441 | 549
1560 | 28900 | 32952.9 | 0.18 / -11.50 | Заводской дефект | 11.68 | 10 | 8 | 20 | 20 | 2:57-3:03 |  | C |  | М2+2648.77/М3-77.48 | [5 empty] | 0.8
| 28910 | 32964.4 |  | Труба ПШ | 11.63 | 10 | 0 |  |  | 0.2 |  |  |  | М2+2660.27/М3-65.98 | 1 | К56 | 441 | 549
| 28920 | 32976.03 |  | Труба ПШ | 11.72 | 10 | 0 |  |  | 0.1 |  |  |  | М2+2671.90/М3-54.35 | 1 | К56 | 441 | 549
| 28930 | 32987.75 |  | Труба ПШ | 11.66 | 10 | 0 |  |  | 0.1 |  |  |  | М2+2683.62/М3-42.63 | 1 | К56 | 441 | 549
| 28940 | 32999.41 |  | Труба ПШ | 11.73 | 10 | 0 |  |  | 0.3 |  |  |  | М2+2695.28/М3-30.98 | 1 | К56 | 441 | 549
| 28950 | 33011.13 |  | Труба ПШ | 11.73 | 10 | 0 |  |  | 0.3 |  |  |  | М2+2707.00/М3-19.25 | 1 | К56 | 441 | 549
| 28960 | 33022.87 |  | Труба ПШ | 11.8 | 10 | 0 |  |  | 0.2 |  |  | маркер | М2+2718.74/М3-7.52 | 1 | К56 | 441 | 549
| 28970 | 33034.67 |  | Труба ПШ | 11.72 | 10 | 0 |  |  | 0.1 |  |  |  | М3+4.29/М4-349.91 | 1 | К56 | 441 | 549
| 28980 | 33046.39 |  | Труба ПШ | 11.49 | 10 | 0 |  |  | 0.1 |  |  |  | М3+16.01/М4-338.19 | 1 | К56 | 441 | 549
1562 | 28980 | 33053.07 | 6.68 / -4.81 | Заводской дефект | 11.49 | 10 | 8 | 21 | 172 | 3:14-4:09 |  | C |  | М3+22.68/М4-331.51 | [5 empty] | 0.8
| 28990 | 33057.87 |  | Труба ПШ | 11.64 | 10 | 0 |  |  | 0.2 |  |  |  | М3+27.49/М4-326.70 | 1 | К56 | 441 | 549
| 29000 | 33069.51 |  | Труба ПШ | 11.63 | 10 | 0 |  |  | 0.3 |  |  |  | М3+39.13/М4-315.07 | 1 | К56 | 441 | 549
| 29010 | 33081.14 |  | Труба ПШ | 6.23 | 10 | 0 |  |  | 0.4 |  |  |  | М3+50.76/М4-303.44 | 1 | К56 | 441 | 549
| 29020 | 33087.36 |  | Труба ПШ | 11.59 | 10 | 0 |  |  | 0.2 |  |  |  | М3+56.98/М4-297.22 | 1 | К56 | 441 | 549
| 29030 | 33098.95 |  | Труба ПШ | 11.45 | 10 | 0 |  |  | 0.1 |  |  |  | М3+68.57/М4-285.62 | 1 | К56 | 441 | 549
1564 | 29030 | 33103.21 | 4.25 / -7.19 | Заводской дефект | 11.45 | 10 | 8 | 59 | 10 | 1:04-1:08 |  | C |  | М3+72.83/М4-281.37 | [5 empty] | 0.8
| 29040 | 33110.4 |  | Труба ПШ | 11.43 | 10 | 0 |  |  | 0.1 |  |  |  | М3+80.02/М4-274.18 | 1 | К56 | 441 | 549
| 29050 | 33121.83 |  | Труба ПШ | 11.63 | 10 | 0 |  |  | 0.1 |  |  |  | М3+91.45/М4-262.75 | 1 | К56 | 441 | 549
1566 | 29050 | 33128.25 | 6.42 / -5.20 | Технологический дефект | 11.63 | 10 | 0 | 12 | 10 | 0:16-0:19 |  | C | приварка | М3+97.87/М4-256.32 | [5 empty] | 0
1567 | 29050 | 33128.33 | 6.50 / -5.13 | Технологический дефект | 11.63 | 10 | 0 | 12 | 10 | 0:19-0:22 |  | C | приварка | М3+97.95/М4-256.25 | [5 empty] | 0
| 29060 | 33133.46 |  | Труба ПШ | 11.6 | 10 | 0 |  |  | 0.3 |  |  |  | М3+103.08/М4-251.12 | 1 | К56 | 441 | 549
| 29070 | 33145.06 |  | Труба ПШ | 11.54 | 10 | 0 |  |  | 0.1 |  |  |  | М3+114.68/М4-239.52 | 1 | К56 | 441 | 549
1569 | 29070 | 33151.08 | 6.02 / -5.52 | Технологический дефект | 11.54 | 10 | 0 | 19 | 10 | 11:58-0:02 |  | C | приварка | М3+120.70/М4-233.50 | [5 empty] | 0
| 29080 | 33156.6 |  | Труба ПШ | 11.75 | 10 | 0 |  |  | 0.2 |  |  |  | М3+126.22/М4-227.98 | 1 | К56 | 441 | 549
| 29090 | 33168.35 |  | Труба ПШ | 11.54 | 10 | 0 |  |  | 0.2 |  |  |  | М3+137.96/М4-216.23 | 1 | К56 | 441 | 549
| 29100 | 33179.89 |  | Труба ПШ | 11.64 | 10 | 0 |  |  | 0.2 |  |  |  | М3+149.50/М4-204.69 | 1 | К56 | 441 | 549
| 29110 | 33191.52 |  | Труба ПШ | 11.6 | 10 | 0 |  |  | 0.3 |  |  |  | М3+161.14/М4-193.06 | 1 | К56 | 441 | 549
| 29121 | 33203.12 |  | Труба ПШ | 0.04 | 10 | 0 |  |  | 0 |  |  |  | М3+172.74/М4-181.45 | 1 | К56 | 441 | 549
| 29122 | 33203.17 |  | Труба ПШ | 3 | 16 | 0 |  |  | 0 |  |  |  | М3+172.79/М4-181.41 | 1 | К56 | 441 | 549
| 29123 | 33206.16 |  | Труба ПШ | 0.05 | 16 | 0 |  |  | 0 |  |  |  | М3+175.78/М4-178.41 | 1 | К56 | 441 | 549
| 29130 | 33206.21 |  | Труба ПШ | 11.61 | 10 | 0 |  |  | 0 |  |  |  | М3+175.83/М4-178.36 | 1 | К56 | 441 | 549
| 29140 | 33217.83 |  | Труба ПШ | 11.53 | 10 | 0 |  |  | 0.5 |  |  |  | М3+187.44/М4-166.75 | 1 | К56 | 441 | 549
| 29150 | 33229.35 |  | Труба ПШ | 11.62 | 10 | 0 |  |  | 0.4 |  |  |  | М3+198.97/М4-155.23 | 1 | К56 | 441 | 549
| 29160 | 33240.97 |  | Труба ПШ | 11.58 | 10 | 0 |  |  | 0.3 |  |  |  | М3+210.59/М4-143.61 | 1 | К56 | 441 | 549
| 29170 | 33252.55 |  | Труба ПШ | 11.67 | 10 | 0 |  |  | 0.3 |  |  |  | М3+222.17/М4-132.03 | 1 | К56 | 441 | 549
| 29180 | 33264.22 |  | Труба ПШ | 11.65 | 11 | 0 |  |  | 0.1 |  |  |  | М3+233.84/М4-120.36 | 1 | К56 | 441 | 549
| 29190 | 33275.87 |  | Труба ПШ | 11.38 | 10 | 0 |  |  | 0.3 |  |  |  | М3+245.49/М4-108.70 | 1 | К56 | 441 | 549
| 29200 | 33287.25 |  | Труба ПШ | 11.62 | 10 | 0 |  |  | 0.2 |  |  |  | М3+256.87/М4-97.33 | 1 | К56 | 441 | 549
| 29210 | 33298.87 |  | Труба ПШ | 11.61 | 10 | 0 |  |  | 0.2 |  |  |  | М3+268.49/М4-85.71 | 1 | К56 | 441 | 549
| 29220 | 33310.48 |  | Труба ПШ | 11.43 | 10 | 0 |  |  | 0.2 |  |  |  | М3+280.10/М4-74.10 | 1 | К56 | 441 | 549
1571 | 29220 | 33321.5 | 11.02 / -0.42 | Технологический дефект | 11.43 | 10 | 0 | 17 | 15 | 0:03-0:08 |  | C | приварка | М3+291.12/М4-63.08 | [5 empty] | 0
| 29230 | 33321.91 |  | Труба ПШ | 11.62 | 10 | 0 |  |  | 0.2 |  |  |  | М3+291.53/М4-62.66 | 1 | К56 | 441 | 549
| 29240 | 33333.53 |  | Труба ПШ | 11.61 | 10 | 0 |  |  | 0.3 |  |  |  | М3+303.15/М4-51.04 | 1 | К56 | 441 | 549
| 29250 | 33345.14 |  | Труба ПШ | 11.58 | 10 | 0 |  |  | 0.2 |  |  |  | М3+314.76/М4-39.44 | 1 | К56 | 441 | 549
1573 | 29250 | 33346.11 | 0.97 / -10.61 | Технологический дефект | 11.58 | 10 | 0 | 14 | 10 | 0:10-0:13 |  | C | приварка | М3+315.73/М4-38.47 | [5 empty] | 0
| 29260 | 33356.72 |  | Труба ПШ | 11.59 | 10 | 0 |  |  | 0.1 |  |  |  | М3+326.34/М4-27.86 | 1 | К56 | 441 | 549
| 29270 | 33368.31 |  | Труба ПШ | 11.69 | 10 | 0 |  |  | 0.3 |  |  |  | М3+337.93/М4-16.27 | 1 | К56 | 441 | 549
| 29280 | 33380 |  | Труба ПШ | 11.78 | 10 | 0 |  |  | 0.2 |  |  | маркер | М3+349.61/М4-4.58 | 1 | К56 | 441 | 549
| 29290 | 33391.78 |  | Труба ПШ | 11.71 | 10 | 0 |  |  | 0.3 |  |  |  | М4+7.20/М5-638.28 | 1 | К56 | 441 | 549
| 29300 | 33403.49 |  | Труба ПШ | 11.72 | 10 | 0 |  |  | 0.3 |  |  |  | М4+18.91/М5-626.57 | 1 | К56 | 441 | 549
| 29310 | 33415.2 |  | Труба ПШ | 11.53 | 10 | 0 |  |  | 0.4 |  |  |  | М4+30.63/М5-614.85 | 1 | К56 | 441 | 549
| 29320 | 33426.73 |  | Труба ПШ | 11.8 | 10 | 0 |  |  | 0.2 |  |  |  | М4+42.16/М5-603.32 | 1 | К56 | 441 | 549
| 29330 | 33438.53 |  | Труба ПШ | 11.75 | 10 | 0 |  |  | 0.1 |  |  |  | М4+53.95/М5-591.52 | 1 | К56 | 441 | 549
| 29340 | 33450.28 |  | Труба ПШ | 11.63 | 10 | 0 |  |  | 0.2 |  |  |  | М4+65.70/М5-579.77 | 1 | К56 | 441 | 549
| 29350 | 33461.91 |  | Труба ПШ | 11.72 | 10 | 0 |  |  | 0.1 |  |  |  | М4+77.33/М5-568.15 | 1 | К56 | 441 | 549
| 29360 | 33473.63 |  | Труба ПШ | 11.7 | 10 | 0 |  |  | 0.2 |  |  |  | М4+89.06/М5-556.42 | 1 | К56 | 441 | 549
1575 | 29360 | 33480.21 | 6.58 / -5.12 | Заводской дефект | 11.7 | 10 | 14 | 16 | 10 | 5:12-5:15 |  | C |  | М4+95.63/М5-549.84 | [5 empty] | 1.4
1576 | 29360 | 33480.24 | 6.61 / -5.10 | Заводской дефект | 11.7 | 10 | 10 | 18 | 10 | 5:04-5:07 |  | C |  | М4+95.66/М5-549.82 | [5 empty] | 1
1577 | 29360 | 33480.3 | 6.67 / -5.03 | Заводской дефект | 11.7 | 10 | 5 | 21 | 10 | 5:29-5:33 |  | C |  | М4+95.73/М5-549.75 | [5 empty] | 0.5
| 29370 | 33485.33 |  | Труба ПШ | 11.73 | 10 | 0 |  |  | 0.1 |  |  |  | М4+100.76/М5-544.72 | 1 | К56 | 441 | 549
| 29380 | 33497.07 |  | Труба ПШ | 11.74 | 10 | 0 |  |  | 0.1 |  |  |  | М4+112.49/М5-532.99 | 1 | К56 | 441 | 549
1579 | 29380 | 33497.41 | 0.35 / -11.40 | Заводской дефект | 11.74 | 10 | 6 | 18 | 15 | 10:01-10:06 |  | C |  | М4+112.83/М5-532.64 | [5 empty] | 0.6
| 29390 | 33508.81 |  | Труба ПШ | 11.69 | 10 | 0 |  |  | 0.3 |  |  |  | М4+124.23/М5-521.25 | 1 | К56 | 441 | 549
1581 | 29390 | 33519.57 | 10.76 / -0.93 | Заводской дефект | 11.69 | 10 | 7 | 20 | 35 | 3:56-4:08 |  | C |  | М4+134.99/М5-510.48 | [5 empty] | 0.7
| 29400 | 33520.5 |  | Труба ПШ | 11.72 | 10 | 0 |  |  | 0.2 |  |  |  | М4+135.92/М5-509.55 | 1 | К56 | 441 | 549
| 29410 | 33532.22 |  | Труба ПШ | 11.65 | 10 | 0 |  |  | 0.1 |  |  |  | М4+147.64/М5-497.84 | 1 | К56 | 441 | 549
| 29420 | 33543.87 |  | Труба ПШ | 11.74 | 10 | 0 |  |  | 0.1 |  |  |  | М4+159.29/М5-486.19 | 1 | К56 | 441 | 549
| 29430 | 33555.61 |  | Труба ПШ | 11.7 | 10 | 0 |  |  | 0.3 |  |  |  | М4+171.03/М5-474.45 | 1 | К56 | 441 | 549
| 29440 | 33567.31 |  | Труба ПШ | 11.72 | 10 | 0 |  |  | 0.3 |  |  |  | М4+182.73/М5-462.75 | 1 | К56 | 441 | 549
| 29450 | 33579.03 |  | Труба ПШ | 11.68 | 10 | 0 |  |  | 0.6 |  |  |  | М4+194.45/М5-451.03 | 1 | К56 | 441 | 549
| 29460 | 33590.7 |  | Труба ПШ | 11.68 | 10 | 0 |  |  | 0.1 |  |  |  | М4+206.13/М5-439.35 | 1 | К56 | 441 | 549
| 29470 | 33602.39 |  | Труба ПШ | 11.7 | 10 | 0 |  |  | 0.1 |  |  |  | М4+217.81/М5-427.67 | 1 | К56 | 441 | 549
| 29480 | 33614.08 |  | Труба ПШ | 11.75 | 10 | 0 |  |  | 0.2 |  |  |  | М4+229.51/М5-415.97 | 1 | К56 | 441 | 549
| 29490 | 33625.83 |  | Труба ПШ | 11.63 | 10 | 0 |  |  | 0.1 |  |  |  | М4+241.26/М5-404.22 | 1 | К56 | 441 | 549
| 29500 | 33637.46 |  | Труба ПШ | 11.78 | 10 | 0 |  |  | 0.2 |  |  |  | М4+252.89/М5-392.59 | 1 | К56 | 441 | 549
| 29510 | 33649.24 |  | Труба ПШ | 11.75 | 10 | 0 |  |  | 0.2 |  |  |  | М4+264.67/М5-380.81 | 1 | К56 | 441 | 549
| 29520 | 33661 |  | Труба ПШ | 11.77 | 10 | 0 |  |  | 0.1 |  |  |  | М4+276.42/М5-369.06 | 1 | К56 | 441 | 549
1583 | 29520 | 33672.38 | 11.38 / -0.39 | Технологический дефект | 11.77 | 10 | 16 | 18 | 15 | 3:27-3:32 |  | C |  | М4+287.80/М5-357.68 | [5 empty] | 1.6
| 29530 | 33672.76 |  | Труба ПШ | 11.71 | 10 | 0 |  |  | 0.5 |  |  |  | М4+288.18/М5-357.29 | 1 | К56 | 441 | 549
| 29540 | 33684.47 |  | Труба ПШ | 11.52 | 10 | 0 |  |  | 0.1 |  |  |  | М4+299.89/М5-345.59 | 1 | К56 | 441 | 549
| 29550 | 33695.98 |  | Труба ПШ | 11.74 | 10 | 0 |  |  | 0.2 |  |  |  | М4+311.41/М5-334.07 | 1 | К56 | 441 | 549
| 29560 | 33707.72 |  | Труба ПШ | 11.29 | 10 | 0 |  |  | 0.2 |  |  |  | М4+323.14/М5-322.33 | 1 | К56 | 441 | 549
| 29570 | 33719.01 |  | Труба ПШ | 11.73 | 10 | 0 |  |  | 0.2 |  |  |  | М4+334.44/М5-311.04 | 1 | К56 | 441 | 549
| 29580 | 33730.74 |  | Труба ПШ | 11.68 | 10 | 0 |  |  | 0.2 |  |  |  | М4+346.17/М5-299.31 | 1 | К56 | 441 | 549
| 29590 | 33742.42 |  | Труба ПШ | 11.72 | 10 | 0 |  |  | 0.2 |  |  |  | М4+357.85/М5-287.63 | 1 | К56 | 441 | 549
1585 | 29590 | 33742.42 | 0.00 / -11.72 | Аномалия кольцевого шва | 11.72 | 10 | 0 | 0 | 136 | 6:06-6:50 |  | C |  | М4+357.85/М5-287.63 | [5 empty] | 0
| 29600 | 33754.14 |  | Труба ПШ | 11.77 | 10 | 0 |  |  | 0.2 |  |  |  | М4+369.56/М5-275.91 | 1 | К56 | 441 | 549
| 29610 | 33765.91 |  | Труба ПШ | 11.74 | 10 | 0 |  |  | 0.3 |  |  |  | М4+381.34/М5-264.14 | 1 | К56 | 441 | 549
1587 | 29610 | 33771.54 | 5.63 / -6.11 | Заводской дефект | 11.74 | 10 | 5 | 29 | 20 | 8:58-9:05 |  | C |  | М4+386.96/М5-258.51 | [5 empty] | 0.5
1588 | 29610 | 33771.76 | 5.85 / -5.89 | Заводской дефект | 11.74 | 10 | 6 | 32 | 20 | 10:27-10:33 |  | C |  | М4+387.18/М5-258.30 | [5 empty] | 0.6
1589 | 29610 | 33771.82 | 5.90 / -5.83 | Заводской дефект | 11.74 | 10 | 7 | 24 | 15 | 10:12-10:17 |  | C |  | М4+387.24/М5-258.24 | [5 empty] | 0.7
1590 | 29610 | 33772 | 6.09 / -5.65 | Заводской дефект | 11.74 | 10 | 5 | 14 | 15 | 10:16-10:20 |  | C |  | М4+387.43/М5-258.05 | [5 empty] | 0.5
1591 | 29610 | 33772.75 | 6.84 / -4.90 | Заводской дефект | 11.74 | 10 | 5 | 12 | 15 | 10:08-10:12 |  | C |  | М4+388.18/М5-257.30 | [5 empty] | 0.5
1592 | 29610 | 33773 | 7.08 / -4.65 | Заводской дефект | 11.74 | 10 | 5 | 15 | 15 | 9:43-9:48 |  | C |  | М4+388.42/М5-257.06 | [5 empty] | 0.5
| 29620 | 33777.65 |  | Труба ПШ | 11.73 | 10 | 0 |  |  | 0.2 |  |  |  | М4+393.07/М5-252.40 | 1 | К56 | 441 | 549
| 29630 | 33789.38 |  | Труба ПШ | 11.79 | 10 | 0 |  |  | 0.1 |  |  |  | М4+404.80/М5-240.68 | 1 | К56 | 441 | 549
1594 | 29630 | 33800.96 | 11.59 / -0.20 | Технологический дефект | 11.79 | 10 | 10 | 21 | 15 | 0:53-0:58 |  | C |  | М4+416.39/М5-229.09 | [5 empty] | 1
| 29640 | 33801.16 |  | Труба ПШ | 11.71 | 10 | 0 |  |  | 0.2 |  |  |  | М4+416.59/М5-228.89 | 1 | К56 | 441 | 549
1596 | 29640 | 33809.08 | 7.92 / -3.79 | Заводской дефект | 11.71 | 10 | 14 | 22 | 15 | 10:52-10:57 |  | C |  | М4+424.51/М5-220.97 | [5 empty] | 1.4
| 29650 | 33812.87 |  | Труба ПШ | 11.69 | 10 | 0 |  |  | 0.1 |  |  |  | М4+428.30/М5-217.18 | 1 | К56 | 441 | 549
1598 | 29650 | 33813.15 | 0.28 / -11.41 | Технологический дефект | 11.69 | 10 | 10 | 35 | 66 | 8:01-8:21 |  | C |  | М4+428.58/М5-216.90 | [5 empty] | 1
| 29660 | 33824.56 |  | Труба ПШ | 11.79 | 10 | 0 |  |  | 0.1 |  |  |  | М4+439.98/М5-205.49 | 1 | К56 | 441 | 549
1600 | 29660 | 33835.91 | 11.35 / -0.44 | Технологический дефект | 11.79 | 10 | 6 | 19 | 15 | 7:51-7:56 |  | C |  | М4+451.34/М5-194.14 | [5 empty] | 0.6
1601 | 29660 | 33836.14 | 11.58 / -0.22 | Технологический дефект | 11.79 | 10 | 6 | 19 | 40 | 1:36-1:49 |  | C |  | М4+451.56/М5-193.92 | [5 empty] | 0.6
| 29670 | 33836.35 |  | Труба ПШ | 11.7 | 10 | 0 |  |  | 0.3 |  |  |  | М4+451.78/М5-193.70 | 1 | К56 | 441 | 549
| 29680 | 33848.06 |  | Труба ПШ | 11.74 | 10 | 0 |  |  | 0 |  |  |  | М4+463.48/М5-182.00 | 1 | К56 | 441 | 549
1603 | 29680 | 33859.59 | 11.53 / -0.20 | Заводской дефект | 11.74 | 10 | 8 | 17 | 25 | 6:22-6:31 |  | C |  | М4+475.01/М5-170.46 | [5 empty] | 0.8
1604 | 29680 | 33859.66 | 11.60 / -0.14 | Заводской дефект | 11.74 | 10 | 9 | 13 | 30 | 6:26-6:35 |  | C |  | М4+475.08/М5-170.40 | [5 empty] | 0.9
| 29690 | 33859.79 |  | Труба ПШ | 11.66 | 10 | 0 |  |  | 0.2 |  |  |  | М4+475.22/М5-170.26 | 1 | К56 | 441 | 549
| 29700 | 33871.45 |  | Труба ПШ | 11.71 | 10 | 0 |  |  | 0.1 |  |  |  | М4+486.88/М5-158.60 | 1 | К56 | 441 | 549
| 29710 | 33883.16 |  | Труба ПШ | 11.88 | 10 | 0 |  |  | 0.2 |  |  |  | М4+498.59/М5-146.89 | 1 | К56 | 441 | 549
| 29720 | 33895.05 |  | Труба ПШ | 11.74 | 10 | 0 |  |  | 0.2 |  |  |  | М4+510.47/М5-135.01 | 1 | К56 | 441 | 549
| 29730 | 33906.79 |  | Труба ПШ | 11.62 | 10 | 0 |  |  | 0.1 |  |  |  | М4+522.21/М5-123.27 | 1 | К56 | 441 | 549
| 29740 | 33918.41 |  | Труба ПШ | 11.72 | 10 | 0 |  |  | 0.5 |  |  |  | М4+533.83/М5-111.64 | 1 | К56 | 441 | 549
| 29750 | 33930.13 |  | Труба ПШ | 11.43 | 10 | 0 |  |  | 0.3 |  |  |  | М4+545.56/М5-99.92 | 1 | К56 | 441 | 549
1606 | 29750 | 33930.13 | 0.00 / -11.43 | Аномалия кольцевого шва | 11.43 | 10 | 0 | 0 | 86 | 5:46-6:13 |  | C |  | М4+545.56/М5-99.92 | [5 empty] | 0
| 29760 | 33941.56 |  | Труба ПШ | 11.46 | 10 | 0 |  |  | 0.2 |  |  |  | М4+556.98/М5-88.49 | 1 | К56 | 441 | 549
1608 | 29760 | 33942.12 | 0.55 / -10.90 | Заводской дефект | 11.46 | 10 | 6 | 13 | 15 | 2:12-2:17 |  | C |  | М4+557.54/М5-87.94 | [5 empty] | 0.6
| 29770 | 33953.02 |  | Труба ПШ | 11.75 | 10 | 0 |  |  | 0.4 |  |  |  | М4+568.44/М5-77.04 | 1 | К56 | 441 | 549
| 29780 | 33964.76 |  | Труба ПШ | 11.71 | 10 | 0 |  |  | 0.1 |  |  |  | М4+580.19/М5-65.29 | 1 | К56 | 441 | 549
| 29790 | 33976.48 |  | Труба ПШ | 4.15 | 10 | 0 |  |  | 0.1 |  |  |  | М4+591.90/М5-53.58 | 1 | К56 | 441 | 549
| 29800 | 33980.63 |  | Труба ПШ | 11.51 | 16 | 0 |  |  | 0.2 |  |  |  | М4+596.05/М5-49.43 | 1 | К56 | 441 | 549
| 29810 | 33992.14 |  | Труба ПШ | 11.21 | 10 | 0 |  |  | 1 |  |  |  | М4+607.56/М5-37.91 | 1 | К56 | 441 | 549
| 29820 | 34003.35 |  | Труба ПШ | 5.55 | 10 | 0 |  |  | 0.2 |  |  |  | М4+618.78/М5-26.70 | 1 | К56 | 441 | 549
| 29830 | 34008.91 |  | Труба ПШ | 11.72 | 10 | 0 |  |  | 0.4 |  |  |  | М4+624.33/М5-21.15 | 1 | К56 | 441 | 549
| 29840 | 34020.63 |  | Труба ПШ | 11.79 | 10 | 0 |  |  | 0.3 |  |  | маркер | М4+636.05/М5-9.43 | 1 | К56 | 441 | 549
| 29850 | 34032.41 |  | Труба ПШ | 11.74 | 10 | 0 |  |  | 0 |  |  |  | М5+2.36/М6-281.25 | 1 | К56 | 441 | 549
| 29860 | 34044.16 |  | Труба ПШ | 11.72 | 10 | 0 |  |  | 0.1 |  |  |  | М5+14.10/М6-269.51 | 1 | К56 | 441 | 549
| 29870 | 34055.88 |  | Труба ПШ | 11.7 | 10 | 0 |  |  | 0.4 |  |  |  | М5+25.82/М6-257.79 | 1 | К56 | 441 | 549
| 29880 | 34067.58 |  | Труба ПШ | 11.69 | 10 | 0 |  |  | 0.2 |  |  |  | М5+37.52/М6-246.09 | 1 | К56 | 441 | 549
| 29890 | 34079.27 |  | Труба ПШ | 11.69 | 10 | 0 |  |  | 0.1 |  |  |  | М5+49.22/М6-234.39 | 1 | К56 | 441 | 549
1610 | 29890 | 34084.3 | 5.02 / -6.67 | Технологический дефект | 11.69 | 10 | 0 | 12 | 10 | 0:03-0:06 |  | C | приварка | М5+54.24/М6-229.37 | [5 empty] | 0
1611 | 29890 | 34084.39 | 5.12 / -6.57 | Технологический дефект | 11.69 | 10 | 0 | 25 | 20 | 0:13-0:19 |  | C | приварка | М5+54.34/М6-229.27 | [5 empty] | 0
| 29900 | 34090.96 |  | Труба ПШ | 11.69 | 10 | 0 |  |  | 0 |  |  |  | М5+60.91/М6-222.70 | 1 | К56 | 441 | 549
1613 | 29900 | 34097 | 6.04 / -5.65 | Заводской дефект | 11.69 | 10 | 8 | 37 | 25 | 5:52-6:00 |  | C |  | М5+66.95/М6-216.66 | [5 empty] | 0.8
| 29910 | 34102.65 |  | Труба ПШ | 11.76 | 10 | 0 |  |  | 0.3 |  |  |  | М5+72.60/М6-211.01 | 1 | К56 | 441 | 549
1615 | 29910 | 34102.92 | 0.27 / -11.49 | Заводской дефект | 11.76 | 10 | 5 | 19 | 25 | 5:54-6:02 |  | C |  | М5+72.87/М6-210.74 | [5 empty] | 0.5
1616 | 29910 | 34105.45 | 2.80 / -8.96 | Заводской дефект | 11.76 | 10 | 5 | 21 | 15 | 5:28-5:33 |  | C |  | М5+75.40/М6-208.21 | [5 empty] | 0.5
1617 | 29910 | 34105.47 | 2.82 / -8.93 | Заводской дефект | 11.76 | 10 | 8 | 17 | 15 | 4:46-4:51 |  | C |  | М5+75.42/М6-208.19 | [5 empty] | 0.8
1618 | 29910 | 34114.31 | 11.66 / -0.10 | Заводской дефект | 11.76 | 10 | 7 | 20 | 20 | 5:49-5:55 |  | C |  | М5+84.26/М6-199.35 | [5 empty] | 0.7
| 29920 | 34114.41 |  | Труба ПШ | 11.69 | 10 | 0 |  |  | 0.1 |  |  |  | М5+84.35/М6-199.26 | 1 | К56 | 441 | 549
1620 | 29920 | 34125.95 | 11.54 / -0.15 | Технологический дефект | 11.69 | 10 | 6 | 19 | 25 | 7:56-8:04 |  | C |  | М5+95.89/М6-187.72 | [5 empty] | 0.6
| 29930 | 34126.09 |  | Труба ПШ | 11.59 | 10 | 0 |  |  | 0.1 |  |  |  | М5+96.04/М6-187.57 | 1 | К56 | 441 | 549
| 29940 | 34137.68 |  | Труба ПШ | 11.04 | 10 | 0 |  |  | 0.2 |  |  |  | М5+107.63/М6-175.98 | 1 | К56 | 441 | 549
| 29950 | 34148.73 |  | Труба ПШ | 11.32 | 10 | 0 |  |  | 0.2 |  |  |  | М5+118.67/М6-164.94 | 1 | К56 | 441 | 549
| 29960 | 34160.05 |  | Труба ПШ | 11.6 | 10 | 0 |  |  | 0.3 |  |  |  | М5+130.00/М6-153.61 | 1 | К56 | 441 | 549
| 29970 | 34171.65 |  | Труба ПШ | 11.63 | 10 | 0 |  |  | 0.2 |  |  |  | М5+141.60/М6-142.02 | 1 | К56 | 441 | 549
| 29980 | 34183.28 |  | Труба ПШ | 11.41 | 10 | 0 |  |  | 0.4 |  |  |  | М5+153.23/М6-130.38 | 1 | К56 | 441 | 549
| 29990 | 34194.69 |  | Труба ПШ | 11.03 | 10 | 0 |  |  | 0.1 |  |  |  | М5+164.64/М6-118.97 | 1 | К56 | 441 | 549
1622 | 29990 | 34194.69 | 0.00 / -11.03 | Аномалия кольцевого шва | 11.03 | 10 | 0 | 0 | 283 | 0:00-1:30 |  | C |  | М5+164.64/М6-118.97 | [5 empty] | 0
| 30000 | 34205.72 |  | Труба ПШ | 10.96 | 10 | 0 |  |  | 0.3 |  |  |  | М5+175.67/М6-107.94 | 1 | К56 | 441 | 549
| 30010 | 34216.68 |  | Труба ПШ | 11.62 | 10 | 0 |  |  | 0.4 |  |  |  | М5+186.63/М6-96.98 | 1 | К56 | 441 | 549
| 30020 | 34228.3 |  | Труба ПШ | 11.39 | 15 | 0 |  |  | 0.2 |  |  |  | М5+198.25/М6-85.36 | 1 | К56 | 441 | 549
| 30030 | 34239.69 |  | Труба ПШ | 11.62 | 10 | 0 |  |  | 1.4 |  |  |  | М5+209.64/М6-73.97 | 1 | К56 | 441 | 549
| 30040 | 34251.31 |  | Труба ПШ | 11.61 | 10 | 0 |  |  | 0 |  |  |  | М5+221.26/М6-62.35 | 1 | К56 | 441 | 549
| 30050 | 34262.92 |  | Труба ПШ | 11.58 | 10 | 0 |  |  | 0 |  |  |  | М5+232.87/М6-50.74 | 1 | К56 | 441 | 549
| 30060 | 34274.51 |  | Труба ПШ | 11.77 | 10 | 0 |  |  | 0.2 |  |  |  | М5+244.45/М6-39.16 | 1 | К56 | 441 | 549
| 30070 | 34286.27 |  | Труба ПШ | 11.55 | 10 | 0 |  |  | 0.2 |  |  |  | М5+256.22/М6-27.39 | 1 | К56 | 441 | 549
| 30080 | 34297.83 |  | Труба ПШ | 5.53 | 10 | 0 |  |  | 0.1 |  |  |  | М5+267.77/М6-15.84 | 1 | К56 | 441 | 549
| 30090 | 34303.36 |  | Труба ПШ | 11.38 | 10 | 0 |  |  | 0.1 |  |  | маркер | М5+273.30/М6-10.31 | 1 | К56 | 441 | 549
| 30100 | 34314.73 |  | Труба ПШ | 11.62 | 10 | 0 |  |  | 0.3 |  |  |  | М6+1.07/М7-294.72 | 1 | К56 | 441 | 549
| 30110 | 34326.36 |  | Труба ПШ | 11.59 | 10 | 0 |  |  | 0.4 |  |  |  | М6+12.70/М7-283.09 | 1 | К56 | 441 | 549
| 30120 | 34337.95 |  | Труба ПШ | 11.59 | 10 | 0 |  |  | 0.3 |  |  |  | М6+24.29/М7-271.50 | 1 | К56 | 441 | 549
1624 | 30120 | 34348.67 | 10.72 / -0.88 | Заводской дефект | 11.59 | 10 | 6 | 49 | 61 | 8:01-8:20 |  | C |  | М6+35.00/М7-260.79 | [5 empty] | 0.6
1625 | 30120 | 34348.75 | 10.80 / -0.79 | Заводской дефект | 11.59 | 10 | 5 | 37 | 66 | 6:03-6:24 |  | C |  | М6+35.09/М7-260.70 | [5 empty] | 0.5
| 30130 | 34349.55 |  | Труба ПШ | 11.66 | 10 | 0 |  |  | 0.1 |  |  |  | М6+35.88/М7-259.91 | 1 | К56 | 441 | 549
| 30140 | 34361.21 |  | Труба ПШ | 5.95 | 10 | 0 |  |  | 0.3 |  |  |  | М6+47.54/М7-248.25 | 1 | К56 | 441 | 549
| 30150 | 34367.15 |  | Труба ПШ | 11.56 | 10 | 0 |  |  | 0.3 |  |  |  | М6+53.49/М7-242.30 | 1 | К56 | 441 | 549
1627 | 30150 | 34367.99 | 0.83 / -10.72 | Заводской дефект | 11.56 | 10 | 5 | 57 | 15 | 8:42-8:47 |  | C |  | М6+54.33/М7-241.46 | [5 empty] | 0.5
| 30160 | 34378.71 |  | Труба ПШ | 11.53 | 10 | 0 |  |  | 0.2 |  |  |  | М6+65.05/М7-230.74 | 1 | К56 | 441 | 549
| 30170 | 34390.24 |  | Труба ПШ | 11.6 | 10 | 0 |  |  | 0.2 |  |  |  | М6+76.57/М7-219.22 | 1 | К56 | 441 | 549
| 30180 | 34401.84 |  | Труба ПШ | 11.6 | 10 | 0 |  |  | 0.2 |  |  |  | М6+88.18/М7-207.61 | 1 | К56 | 441 | 549
| 30190 | 34413.44 |  | Труба ПШ | 11.34 | 10 | 0 |  |  | 0.3 |  |  |  | М6+99.77/М7-196.02 | 1 | К56 | 441 | 549
| 30200 | 34424.78 |  | Труба ПШ | 10.96 | 10 | 0 |  |  | 0.4 |  |  |  | М6+111.11/М7-184.68 | 1 | К56 | 441 | 549
| 30210 | 34435.73 |  | Труба ПШ | 11.63 | 10 | 0 |  |  | 0.3 |  |  |  | М6+122.07/М7-173.72 | 1 | К56 | 441 | 549
| 30220 | 34447.37 |  | Труба ПШ | 11.61 | 10 | 0 |  |  | 0.1 |  |  |  | М6+133.70/М7-162.09 | 1 | К56 | 441 | 549
| 30230 | 34458.98 |  | Труба ПШ | 11.62 | 10 | 0 |  |  | 0.1 |  |  |  | М6+145.32/М7-150.47 | 1 | К56 | 441 | 549
| 30240 | 34470.6 |  | Труба ПШ | 11.73 | 10 | 0 |  |  | 0.2 |  |  |  | М6+156.94/М7-138.85 | 1 | К56 | 441 | 549
| 30250 | 34482.33 |  | Труба ПШ | 11.69 | 10 | 0 |  |  | 0.1 |  |  |  | М6+168.67/М7-127.12 | 1 | К56 | 441 | 549
| 30260 | 34494.02 |  | Труба ПШ | 11.75 | 10 | 0 |  |  | 0.3 |  |  |  | М6+180.36/М7-115.43 | 1 | К56 | 441 | 549
| 30270 | 34505.76 |  | Труба ПШ | 11.73 | 10 | 0 |  |  | 0.2 |  |  |  | М6+192.10/М7-103.69 | 1 | К56 | 441 | 549
| 30280 | 34517.49 |  | Труба ПШ | 11.73 | 10 | 0 |  |  | 0.3 |  |  |  | М6+203.83/М7-91.96 | 1 | К56 | 441 | 549
| 30290 | 34529.22 |  | Труба ПШ | 11.73 | 10 | 0 |  |  | 0.2 |  |  |  | М6+215.56/М7-80.23 | 1 | К56 | 441 | 549
1629 | 30290 | 34536.97 | 7.75 / -3.98 | Технологический дефект | 11.73 | 10 | 0 | 14 | 15 | 0:10-0:14 |  | C | приварка | М6+223.31/М7-72.48 | [5 empty] | 0
| 30300 | 34540.95 |  | Труба ПШ | 11.67 | 10 | 0 |  |  | 0.1 |  |  |  | М6+227.29/М7-68.50 | 1 | К56 | 441 | 549
| 30310 | 34552.62 |  | Труба ПШ | 11.71 | 10 | 0 |  |  | 0.1 |  |  |  | М6+238.96/М7-56.83 | 1 | К56 | 441 | 549
| 30320 | 34564.33 |  | Труба ПШ | 11.7 | 10 | 0 |  |  | 0.2 |  |  |  | М6+250.66/М7-45.13 | 1 | К56 | 441 | 549
| 30330 | 34576.02 |  | Труба ПШ | 11.65 | 10 | 0 |  |  | 0.2 |  |  |  | М6+262.36/М7-33.43 | 1 | К56 | 441 | 549
| 30340 | 34587.68 |  | Труба ПШ | 11.68 | 10 | 0 |  |  | 0.2 |  |  |  | М6+274.02/М7-21.77 | 1 | К56 | 441 | 549
| 30350 | 34599.36 |  | Труба ПШ | 11.66 | 10 | 0 |  |  | 0.2 |  |  | маркер | М6+285.70/М7-10.09 | 1 | К56 | 441 | 549
| 30360 | 34611.02 |  | Труба ПШ | 11.7 | 10 | 0 |  |  | 0.3 |  |  |  | М7+1.57/М8-936.76 | 1 | К56 | 441 | 549
| 30370 | 34622.72 |  | Труба ПШ | 11.57 | 10 | 0 |  |  | 0.2 |  |  |  | М7+13.27/М8-925.06 | 1 | К56 | 441 | 549
| 30380 | 34634.29 |  | Труба ПШ | 11.7 | 10 | 0 |  |  | 0.2 |  |  |  | М7+24.84/М8-913.49 | 1 | К56 | 441 | 549
| 30390 | 34645.99 |  | Труба ПШ | 11.69 | 10 | 0 |  |  | 0.1 |  |  |  | М7+36.54/М8-901.79 | 1 | К56 | 441 | 549
| 30400 | 34657.68 |  | Труба ПШ | 11.67 | 10 | 0 |  |  | 0.1 |  |  |  | М7+48.23/М8-890.11 | 1 | К56 | 441 | 549
| 30410 | 34669.35 |  | Труба ПШ | 11.63 | 10 | 0 |  |  | 0.1 |  |  |  | М7+59.90/М8-878.43 | 1 | К56 | 441 | 549
| 30420 | 34680.98 |  | Труба ПШ | 11.6 | 10 | 0 |  |  | 0.3 |  |  |  | М7+71.53/М8-866.80 | 1 | К56 | 441 | 549
1631 | 30420 | 34691.69 | 10.71 / -0.89 | Заводской дефект | 11.6 | 10 | 8 | 20 | 20 | 1:46-1:52 |  | C |  | М7+82.24/М8-856.09 | [5 empty] | 0.8
| 30430 | 34692.58 |  | Труба ПШ | 11.67 | 10 | 0 |  |  | 0.2 |  |  |  | М7+83.13/М8-855.20 | 1 | К56 | 441 | 549
| 30440 | 34704.25 |  | Труба ПШ | 11.49 | 10 | 0 |  |  | 0.1 |  |  |  | М7+94.80/М8-843.53 | 1 | К56 | 441 | 549
| 30450 | 34715.74 |  | Труба ПШ | 11.71 | 10 | 0 |  |  | 0.3 |  |  |  | М7+106.29/М8-832.04 | 1 | К56 | 441 | 549
| 30460 | 34727.45 |  | Труба ПШ | 11.66 | 10 | 0 |  |  | 0.3 |  |  |  | М7+118.00/М8-820.33 | 1 | К56 | 441 | 549
| 30470 | 34739.11 |  | Труба ПШ | 11.66 | 10 | 0 |  |  | 0.2 |  |  |  | М7+129.65/М8-808.68 | 1 | К56 | 441 | 549
| 30480 | 34750.76 |  | Труба ПШ | 11.46 | 10 | 0 |  |  | 0.1 |  |  |  | М7+141.31/М8-797.02 | 1 | К56 | 441 | 549
| 30490 | 34762.22 |  | Труба ПШ | 11.69 | 10 | 0 |  |  | 0.1 |  |  |  | М7+152.77/М8-785.56 | 1 | К56 | 441 | 549
| 30500 | 34773.91 |  | Труба ПШ | 11.74 | 10 | 0 |  |  | 0.2 |  |  |  | М7+164.46/М8-773.87 | 1 | К56 | 441 | 549
| 30510 | 34785.66 |  | Труба ПШ | 11.73 | 10 | 0 |  |  | 0.1 |  |  |  | М7+176.20/М8-762.13 | 1 | К56 | 441 | 549
| 30520 | 34797.38 |  | Труба ПШ | 11.6 | 10 | 0 |  |  | 0.1 |  |  |  | М7+187.93/М8-750.40 | 1 | К56 | 441 | 549
| 30530 | 34808.98 |  | Труба ПШ | 11.77 | 10 | 0 |  |  | 0.1 |  |  |  | М7+199.53/М8-738.80 | 1 | К56 | 441 | 549
| 30540 | 34820.74 |  | Труба ПШ | 11.69 | 10 | 0 |  |  | 0.2 |  |  |  | М7+211.29/М8-727.04 | 1 | К56 | 441 | 549
| 30550 | 34832.44 |  | Труба ПШ | 11.67 | 10 | 0 |  |  | 0.2 |  |  |  | М7+222.99/М8-715.35 | 1 | К56 | 441 | 549
1633 | 30550 | 34843.77 | 11.33 / -0.34 | Технологический дефект | 11.67 | 10 | 15 | 30 | 15 | 3:51-3:56 |  | C |  | М7+234.32/М8-704.01 | [5 empty] | 1.5
| 30560 | 34844.11 |  | Труба ПШ | 11.59 | 10 | 0 |  |  | 0.4 |  |  |  | М7+234.66/М8-703.67 | 1 | К56 | 441 | 549
| 30570 | 34855.7 |  | Труба ПШ | 11.74 | 10 | 0 |  |  | 0.2 |  |  |  | М7+246.25/М8-692.08 | 1 | К56 | 441 | 549
| 30580 | 34867.44 |  | Труба ПШ | 11.61 | 10 | 0 |  |  | 0.2 |  |  |  | М7+257.99/М8-680.34 | 1 | К56 | 441 | 549
| 30590 | 34879.05 |  | Труба ПШ | 11.61 | 10 | 0 |  |  | 0.1 |  |  |  | М7+269.60/М8-668.73 | 1 | К56 | 441 | 549
| 30600 | 34890.66 |  | Труба ПШ | 11.67 | 10 | 0 |  |  | 0.1 |  |  |  | М7+281.21/М8-657.12 | 1 | К56 | 441 | 549
| 30610 | 34902.33 |  | Труба ПШ | 11.73 | 10 | 0 |  |  | 0.1 |  |  |  | М7+292.87/М8-645.46 | 1 | К56 | 441 | 549
| 30620 | 34914.06 |  | Труба ПШ | 11.73 | 10 | 0 |  |  | 0.3 |  |  |  | М7+304.61/М8-633.72 | 1 | К56 | 441 | 549
1635 | 30620 | 34916.62 | 2.56 / -9.17 | Заводской дефект | 11.73 | 10 | 6 | 21 | 35 | 10:56-11:07 |  | C |  | М7+307.16/М8-631.17 | [5 empty] | 0.6
| 30630 | 34925.78 |  | Труба ПШ | 11.73 | 10 | 0 |  |  | 0.2 |  |  |  | М7+316.33/М8-622.00 | 1 | К56 | 441 | 549
| 30640 | 34937.51 |  | Труба ПШ | 11.73 | 10 | 0 |  |  | 0.4 |  |  |  | М7+328.06/М8-610.27 | 1 | К56 | 441 | 549
| 30650 | 34949.24 |  | Труба ПШ | 11.62 | 10 | 0 |  |  | 0.2 |  |  |  | М7+339.79/М8-598.54 | 1 | К56 | 441 | 549
| 30660 | 34960.86 |  | Труба ПШ | 11.75 | 10 | 0 |  |  | 0.2 |  |  |  | М7+351.41/М8-586.92 | 1 | К56 | 441 | 549
| 30670 | 34972.61 |  | Труба ПШ | 11.74 | 10 | 0 |  |  | 0.1 |  |  |  | М7+363.16/М8-575.17 | 1 | К56 | 441 | 549
1637 | 30670 | 34983.88 | 11.27 / -0.47 | Заводской дефект | 11.74 | 10 | 11 | 22 | 15 | 6:58-7:03 |  | C |  | М7+374.43/М8-563.90 | [5 empty] | 1.1
| 30680 | 34984.35 |  | Труба ПШ | 11.73 | 10 | 0 |  |  | 0.4 |  |  |  | М7+374.90/М8-563.43 | 1 | К56 | 441 | 549
| 30690 | 34996.08 |  | Труба ПШ | 11.71 | 10 | 0 |  |  | 0.3 |  |  |  | М7+386.63/М8-551.70 | 1 | К56 | 441 | 549
| 30700 | 35007.79 |  | Труба ПШ | 11.71 | 10 | 0 |  |  | 0.2 |  |  |  | М7+398.34/М8-539.99 | 1 | К56 | 441 | 549
| 30710 | 35019.5 |  | Труба ПШ | 11.6 | 10 | 0 |  |  | 0.2 |  |  |  | М7+410.05/М8-528.28 | 1 | К56 | 441 | 549
1639 | 30710 | 35028.23 | 8.72 / -2.87 | Технологический дефект | 11.6 | 10 | 0 | 16 | 15 | 0:00-0:05 |  | C | приварка | М7+418.77/М8-519.56 | [5 empty] | 0
1640 | 30710 | 35028.34 | 8.84 / -2.76 | Технологический дефект | 11.6 | 10 | 0 | 13 | 15 | 0:02-0:06 |  | C | приварка | М7+418.89/М8-519.44 | [5 empty] | 0
| 30720 | 35031.1 |  | Труба ПШ | 11.62 | 10 | 0 |  |  | 0.2 |  |  |  | М7+421.65/М8-516.68 | 1 | К56 | 441 | 549
| 30730 | 35042.72 |  | Труба ПШ | 11.72 | 10 | 0 |  |  | 0.3 |  |  |  | М7+433.27/М8-505.06 | 1 | К56 | 441 | 549
| 30740 | 35054.44 |  | Труба ПШ | 11.72 | 10 | 0 |  |  | 0.3 |  |  |  | М7+444.98/М8-493.35 | 1 | К56 | 441 | 549
| 30750 | 35066.16 |  | Труба ПШ | 11.74 | 10 | 0 |  |  | 0.3 |  |  |  | М7+456.71/М8-481.62 | 1 | К56 | 441 | 549
1642 | 30750 | 35066.63 | 0.47 / -11.27 | Заводской дефект | 11.74 | 10 | 8 | 14 | 50 | 6:45-7:01 |  | C |  | М7+457.18/М8-481.15 | [5 empty] | 0.8
| 30760 | 35077.9 |  | Труба ПШ | 11.73 | 10 | 0 |  |  | 0.1 |  |  |  | М7+468.45/М8-469.88 | 1 | К56 | 441 | 549
1644 | 30760 | 35089.53 | 11.63 / -0.11 | Технологический дефект | 11.73 | 10 | 6 | 19 | 20 | 5:26-5:33 |  | C |  | М7+480.08/М8-458.25 | [5 empty] | 0.6
| 30770 | 35089.63 |  | Труба ПШ | 11.76 | 10 | 0 |  |  | 0.4 |  |  |  | М7+480.18/М8-458.15 | 1 | К56 | 441 | 549
| 30780 | 35101.4 |  | Труба ПШ | 11.77 | 10 | 0 |  |  | 0.3 |  |  |  | М7+491.94/М8-446.39 | 1 | К56 | 441 | 549
| 30790 | 35113.16 |  | Труба ПШ | 11.71 | 10 | 0 |  |  | 0.2 |  |  |  | М7+503.71/М8-434.62 | 1 | К56 | 441 | 549
| 30800 | 35124.87 |  | Труба ПШ | 11.73 | 10 | 0 |  |  | 0.2 |  |  |  | М7+515.42/М8-422.91 | 1 | К56 | 441 | 549
1646 | 30800 | 35124.93 | 0.06 / -11.67 | Технологический дефект | 11.73 | 10 | 8 | 21 | 35 | 8:28-8:39 |  | C |  | М7+515.48/М8-422.85 | [5 empty] | 0.8
| 30810 | 35136.6 |  | Труба ПШ | 11.72 | 10 | 0 |  |  | 0.3 |  |  |  | М7+527.15/М8-411.18 | 1 | К56 | 441 | 549
| 30820 | 35148.33 |  | Труба ПШ | 11.78 | 10 | 0 |  |  | 0.2 |  |  |  | М7+538.87/М8-399.46 | 1 | К56 | 441 | 549
| 30830 | 35160.1 |  | Труба ПШ | 11.7 | 10 | 0 |  |  | 0.2 |  |  |  | М7+550.65/М8-387.68 | 1 | К56 | 441 | 549
| 30840 | 35171.8 |  | Труба ПШ | 11.73 | 10 | 0 |  |  | 0.1 |  |  |  | М7+562.35/М8-375.98 | 1 | К56 | 441 | 549
| 30850 | 35183.53 |  | Труба ПШ | 11.53 | 10 | 0 |  |  | 0.4 |  |  |  | М7+574.08/М8-364.25 | 1 | К56 | 441 | 549
| 30860 | 35195.06 |  | Труба ПШ | 11.64 | 10 | 0 |  |  | 0.2 |  |  |  | М7+585.61/М8-352.72 | 1 | К56 | 441 | 549
| 30870 | 35206.7 |  | Труба ПШ | 11.7 | 10 | 0 |  |  | 0.2 |  |  |  | М7+597.25/М8-341.08 | 1 | К56 | 441 | 549
| 30880 | 35218.4 |  | Труба ПШ | 11.71 | 10 | 0 |  |  | 0.2 |  |  |  | М7+608.95/М8-329.39 | 1 | К56 | 441 | 549
1648 | 30880 | 35227.56 | 9.16 / -2.55 | Аномалия продольного шва | 11.71 | 10 | 0 | 113 | 20 | 2:30-2:32 |  | C | нарушение формы продольного шва, в зоне вмятины | М7+618.11/М8-320.22 | [5 empty] | 0
| 30890 | 35230.11 |  | Труба ПШ | 11.71 | 10 | 0 |  |  | 0.4 |  |  |  | М7+620.65/М8-317.68 | 1 | К56 | 441 | 549
| 30900 | 35241.81 |  | Труба ПШ | 11.71 | 10 | 0 |  |  | 0.2 |  |  |  | М7+632.36/М8-305.97 | 1 | К56 | 441 | 549
| 30910 | 35253.52 |  | Труба ПШ | 11.67 | 10 | 0 |  |  | 0.2 |  |  |  | М7+644.07/М8-294.26 | 1 | К56 | 441 | 549
| 30920 | 35265.19 |  | Труба ПШ | 11.74 | 10 | 0 |  |  | 0.3 |  |  |  | М7+655.73/М8-282.60 | 1 | К56 | 441 | 549
| 30930 | 35276.93 |  | Труба ПШ | 11.69 | 10 | 0 |  |  | 0.1 |  |  |  | М7+667.47/М8-270.86 | 1 | К56 | 441 | 549
1650 | 30930 | 35276.93 | 0.00 / -11.69 | Аномалия кольцевого шва | 11.69 | 10 | 0 | 0 | 404 | 4:27-6:35 |  | C |  | М7+667.47/М8-270.86 | [5 empty] | 0
| 30940 | 35288.62 |  | Труба ПШ | 11.68 | 10 | 0 |  |  | 0.3 |  |  |  | М7+679.17/М8-259.16 | 1 | К56 | 441 | 549
| 30950 | 35300.3 |  | Труба ПШ | 11.72 | 10 | 0 |  |  | 0.6 |  |  |  | М7+690.85/М8-247.49 | 1 | К56 | 441 | 549
| 30960 | 35312.02 |  | Труба ПШ | 11.73 | 10 | 0 |  |  | 0.4 |  |  |  | М7+702.56/М8-235.77 | 1 | К56 | 441 | 549
| 30970 | 35323.74 |  | Труба ПШ | 11.77 | 10 | 0 |  |  | 0.2 |  |  |  | М7+714.29/М8-224.04 | 1 | К56 | 441 | 549
| 30980 | 35335.51 |  | Труба ПШ | 11.73 | 10 | 0 |  |  | 0.1 |  |  |  | М7+726.06/М8-212.27 | 1 | К56 | 441 | 549
| 30990 | 35347.24 |  | Труба ПШ | 11.69 | 10 | 0 |  |  | 0.3 |  |  |  | М7+737.79/М8-200.54 | 1 | К56 | 441 | 549
1652 | 30990 | 35353.01 | 5.77 / -5.92 | Аномалия продольного шва | 11.69 | 10 | 0 | 65 | 20 | 3:10-3:12 |  | C | нарушение формы продольного шва | М7+743.56/М8-194.77 | [5 empty] | 0
| 31000 | 35358.93 |  | Труба ПШ | 11.73 | 10 | 0 |  |  | 0.2 |  |  |  | М7+749.48/М8-188.85 | 1 | К56 | 441 | 549
| 31010 | 35370.66 |  | Труба ПШ | 11.72 | 10 | 0 |  |  | 0.2 |  |  |  | М7+761.21/М8-177.12 | 1 | К56 | 441 | 549
| 31020 | 35382.38 |  | Труба ПШ | 11.41 | 10 | 0 |  |  | 0 |  |  |  | М7+772.93/М8-165.40 | 1 | К56 | 441 | 549
| 31030 | 35393.79 |  | Труба ПШ | 11.69 | 10 | 0 |  |  | 0.2 |  |  |  | М7+784.34/М8-153.99 | 1 | К56 | 441 | 549
1654 | 31030 | 35395.41 | 1.62 / -10.07 | Аномалия продольного шва | 11.69 | 10 | 0 | 88 | 20 | 9:54-9:56 |  | C | нарушение формы продольного шва | М7+785.96/М8-152.38 | [5 empty] | 0
| 31040 | 35405.48 |  | Труба ПШ | 11.71 | 10 | 0 |  |  | 0 |  |  |  | М7+796.03/М8-142.30 | 1 | К56 | 441 | 549
| 31050 | 35417.2 |  | Труба ПШ | 11.73 | 10 | 0 |  |  | 0.2 |  |  |  | М7+807.74/М8-130.59 | 1 | К56 | 441 | 549
| 31060 | 35428.93 |  | Труба ПШ | 11.7 | 10 | 0 |  |  | 0.1 |  |  |  | М7+819.48/М8-118.85 | 1 | К56 | 441 | 549
| 31070 | 35440.63 |  | Труба ПШ | 11.7 | 10 | 0 |  |  | 0.5 |  |  |  | М7+831.18/М8-107.15 | 1 | К56 | 441 | 549
| 31080 | 35452.33 |  | Труба ПШ | 11.68 | 10 | 0 |  |  | 0.1 |  |  |  | М7+842.88/М8-95.45 | 1 | К56 | 441 | 549
| 31090 | 35464.01 |  | Труба ПШ | 11.7 | 10 | 0 |  |  | 0.3 |  |  |  | М7+854.56/М8-83.77 | 1 | К56 | 441 | 549
| 31100 | 35475.71 |  | Труба ПШ | 11.69 | 10 | 0 |  |  | 0.1 |  |  |  | М7+866.26/М8-72.07 | 1 | К56 | 441 | 549
| 31110 | 35487.4 |  | Труба ПШ | 11.7 | 10 | 0 |  |  | 0.1 |  |  |  | М7+877.95/М8-60.38 | 1 | К56 | 441 | 549
| 31120 | 35499.11 |  | Труба ПШ | 11.69 | 10 | 0 |  |  | 0 |  |  |  | М7+889.65/М8-48.68 | 1 | К56 | 441 | 549
| 31130 | 35510.8 |  | Труба ПШ | 11.73 | 10 | 0 |  |  | 0.3 |  |  |  | М7+901.35/М8-36.98 | 1 | К56 | 441 | 549
| 31140 | 35522.52 |  | Труба ПШ | 11.74 | 10 | 0 |  |  | 0.2 |  |  |  | М7+913.07/М8-25.26 | 1 | К56 | 441 | 549
1656 | 31140 | 35527.33 | 4.81 / -6.93 | Аномалия продольного шва | 11.74 | 10 | 0 | 112 | 20 | 5:57-5:59 |  | C | нарушение формы продольного шва | М7+917.88/М8-20.45 | [5 empty] | 0
| 31150 | 35534.26 |  | Труба ПШ | 11.72 | 10 | 0 |  |  | 0 |  |  |  | М7+924.81/М8-13.52 | 1 | К56 | 441 | 549
| 31160 | 35545.98 |  | Труба ПШ | 11.7 | 10 | 0 |  |  | 0.1 |  |  | маркер | М7+936.53/М8-1.80 | 1 | К56 | 441 | 549
| 31170 | 35557.68 |  | Труба ПШ | 11.71 | 10 | 0 |  |  | 0.3 |  |  |  | М8+9.90/М9-334.52 | 1 | К56 | 441 | 549
| 31180 | 35569.39 |  | Труба ПШ | 11.64 | 10 | 0 |  |  | 0.4 |  |  |  | М8+21.61/М9-322.81 | 1 | К56 | 441 | 549
| 31190 | 35581.04 |  | Труба ПШ | 11.65 | 10 | 0 |  |  | 0.3 |  |  |  | М8+33.25/М9-311.16 | 1 | К56 | 441 | 549
| 31200 | 35592.68 |  | Труба ПШ | 11.73 | 10 | 0 |  |  | 0.1 |  |  |  | М8+44.90/М9-299.51 | 1 | К56 | 441 | 549
| 31210 | 35604.42 |  | Труба ПШ | 11.66 | 10 | 0 |  |  | 0.3 |  |  |  | М8+56.63/М9-287.78 | 1 | К56 | 441 | 549
| 31220 | 35616.07 |  | Труба ПШ | 11.69 | 10 | 0 |  |  | 0.2 |  |  |  | М8+68.29/М9-276.13 | 1 | К56 | 441 | 549
| 31230 | 35627.77 |  | Труба ПШ | 11.7 | 10 | 0 |  |  | 0.2 |  |  |  | М8+79.98/М9-264.43 | 1 | К56 | 441 | 549
| 31240 | 35639.47 |  | Труба ПШ | 11.57 | 10 | 0 |  |  | 0 |  |  |  | М8+91.68/М9-252.73 | 1 | К56 | 441 | 549
| 31250 | 35651.04 |  | Труба ПШ | 11.71 | 10 | 0 |  |  | 0.3 |  |  |  | М8+103.26/М9-241.16 | 1 | К56 | 441 | 549
| 31260 | 35662.75 |  | Труба ПШ | 11.72 | 10 | 0 |  |  | 0.2 |  |  |  | М8+114.97/М9-229.45 | 1 | К56 | 441 | 549
1658 | 31260 | 35673.55 | 10.80 / -0.92 | Заводской дефект | 11.72 | 10 | 5 | 20 | 20 | 10:43-10:49 |  | C |  | М8+125.77/М9-218.65 | [5 empty] | 0.5
1659 | 31260 | 35673.84 | 11.09 / -0.64 | Заводской дефект | 11.72 | 10 | 5 | 20 | 25 | 10:46-10:54 |  | C |  | М8+126.06/М9-218.36 | [5 empty] | 0.5
| 31270 | 35674.48 |  | Труба ПШ | 11.73 | 10 | 0 |  |  | 0.1 |  |  |  | М8+126.69/М9-217.72 | 1 | К56 | 441 | 549
1661 | 31270 | 35685.72 | 11.24 / -0.49 | Заводской дефект | 11.73 | 10 | 8 | 25 | 25 | 6:47-6:55 |  | C |  | М8+137.94/М9-206.48 | [5 empty] | 0.8
| 31280 | 35686.21 |  | Труба ПШ | 11.36 | 10 | 0 |  |  | 0.3 |  |  |  | М8+138.43/М9-205.99 | 1 | К56 | 441 | 549
| 31290 | 35697.57 |  | Труба ПШ | 11.82 | 10 | 0 |  |  | 0 |  |  |  | М8+149.79/М9-194.63 | 1 | К56 | 441 | 549
1663 | 31290 | 35700.83 | 3.26 / -8.56 | Заводской дефект | 11.82 | 10 | 7 | 45 | 20 | 9:50-9:56 |  | C |  | М8+153.05/М9-191.37 | [5 empty] | 0.7
| 31300 | 35709.39 |  | Труба ПШ | 11.76 | 10 | 0 |  |  | 0.2 |  |  |  | М8+161.61/М9-182.81 | 1 | К56 | 441 | 549
| 31310 | 35721.15 |  | Труба ПШ | 11.75 | 10 | 0 |  |  | 0.1 |  |  |  | М8+173.37/М9-171.05 | 1 | К56 | 441 | 549
| 31320 | 35732.9 |  | Труба ПШ | 11.7 | 10 | 0 |  |  | 0 |  |  |  | М8+185.12/М9-159.30 | 1 | К56 | 441 | 549
1665 | 31320 | 35740.54 | 7.64 / -4.06 | Аномалия продольного шва | 11.7 | 10 | 0 | 107 | 20 | 0:09-0:11 |  | C | нарушение формы продольного шва | М8+192.76/М9-151.66 | [5 empty] | 0
| 31330 | 35744.6 |  | Труба ПШ | 6.89 | 10 | 0 |  |  | 0.2 |  |  |  | М8+196.82/М9-147.60 | 1 | К56 | 441 | 549
1667 | 31330 | 35748.47 | 3.87 / -3.01 | Аномалия продольного шва | 6.89 | 10 | 0 | 165 | 20 | 11:38-11:40 |  | C | нарушение формы продольного шва | М8+200.69/М9-143.73 | [5 empty] | 0
| 31340 | 35751.49 |  | Труба ПШ | 11.74 | 10 | 0 |  |  | 0.3 |  |  |  | М8+203.71/М9-140.71 | 1 | К56 | 441 | 549
| 31350 | 35763.23 |  | Труба ПШ | 3.9 | 10 | 0 |  |  | 0.2 |  |  |  | М8+215.45/М9-128.97 | 1 | К56 | 441 | 549
| 31360 | 35767.13 |  | Труба ПШ | 11.72 | 10 | 0 |  |  | 0.4 |  |  |  | М8+219.35/М9-125.07 | 1 | К56 | 441 | 549
1669 | 31360 | 35772.72 | 5.59 / -6.13 | Заводской дефект | 11.72 | 10 | 13 | 21 | 15 | 1:20-1:25 |  | C |  | М8+224.94/М9-119.48 | [5 empty] | 1.3
| 31370 | 35778.85 |  | Труба ПШ | 11.76 | 10 | 0 |  |  | 0.3 |  |  |  | М8+231.07/М9-113.35 | 1 | К56 | 441 | 549
1671 | 31370 | 35787.84 | 9.00 / -2.77 | Заводской дефект | 11.76 | 10 | 6 | 25 | 20 | 5:05-5:12 |  | C |  | М8+240.06/М9-104.35 | [5 empty] | 0.6
| 31380 | 35790.61 |  | Труба ПШ | 11.72 | 10 | 0 |  |  | 0.2 |  |  |  | М8+242.83/М9-101.59 | 1 | К56 | 441 | 549
| 31390 | 35802.33 |  | Труба ПШ | 11.71 | 10 | 0 |  |  | 0.2 |  |  |  | М8+254.54/М9-89.87 | 1 | К56 | 441 | 549
| 31400 | 35814.04 |  | Труба ПШ | 11.75 | 10 | 0 |  |  | 0.2 |  |  |  | М8+266.26/М9-78.16 | 1 | К56 | 441 | 549
| 31410 | 35825.79 |  | Труба ПШ | 11.75 | 10 | 0 |  |  | 0.3 |  |  |  | М8+278.01/М9-66.41 | 1 | К56 | 441 | 549
1673 | 31410 | 35837.07 | 11.27 / -0.48 | Заводской дефект | 11.75 | 10 | 9 | 18 | 45 | 6:43-6:58 |  | C |  | М8+289.29/М9-55.13 | [5 empty] | 0.9
| 31420 | 35837.54 |  | Труба ПШ | 11.68 | 10 | 0 |  |  | 0.2 |  |  |  | М8+289.76/М9-54.66 | 1 | К56 | 441 | 549
| 31430 | 35849.23 |  | Труба ПШ | 11.74 | 10 | 0 |  |  | 0.3 |  |  |  | М8+301.44/М9-42.97 | 1 | К56 | 441 | 549
| 31440 | 35860.96 |  | Труба ПШ | 11.48 | 10 | 0 |  |  | 0.2 |  |  |  | М8+313.18/М9-31.23 | 1 | К56 | 441 | 549
| 31450 | 35872.44 |  | Труба ПШ | 11.61 | 10 | 0 |  |  | 0.2 |  |  |  | М8+324.66/М9-19.76 | 1 | К56 | 441 | 549
| 31460 | 35884.06 |  | Труба ПШ | 11.76 | 10 | 0 |  |  | 0.2 |  |  | маркер | М8+336.27/М9-8.14 | 1 | К56 | 441 | 549
| 31470 | 35895.81 |  | Труба ПШ | 11.72 | 10 | 0 |  |  | 0.1 |  |  |  | М9+3.62/М10-2482.63 | 1 | К56 | 441 | 549
| 31480 | 35907.54 |  | Труба ПШ | 11.76 | 10 | 0 |  |  | 0.3 |  |  |  | М9+15.34/М10-2470.91 | 1 | К56 | 441 | 549
| 31490 | 35919.29 |  | Труба ПШ | 11.71 | 10 | 0 |  |  | 0.2 |  |  |  | М9+27.10/М10-2459.15 | 1 | К56 | 441 | 549
| 31500 | 35931.01 |  | Труба ПШ | 11.72 | 10 | 0 |  |  | 0.2 |  |  |  | М9+38.81/М10-2447.44 | 1 | К56 | 441 | 549
| 31510 | 35942.73 |  | Труба ПШ | 11.72 | 10 | 0 |  |  | 0.2 |  |  |  | М9+50.53/М10-2435.72 | 1 | К56 | 441 | 549
| 31520 | 35954.45 |  | Труба ПШ | 11.75 | 10 | 0 |  |  | 0.2 |  |  |  | М9+62.25/М10-2424.00 | 1 | К56 | 441 | 549
| 31530 | 35966.2 |  | Труба ПШ | 11.61 | 10 | 0 |  |  | 0 |  |  |  | М9+74.00/М10-2412.25 | 1 | К56 | 441 | 549
| 31540 | 35977.81 |  | Труба ПШ | 11.73 | 10 | 0 |  |  | 0.2 |  |  |  | М9+85.61/М10-2400.63 | 1 | К56 | 441 | 549
| 31550 | 35989.54 |  | Труба ПШ | 11.55 | 10 | 0 |  |  | 0.2 |  |  |  | М9+97.34/М10-2388.90 | 1 | К56 | 441 | 549
1675 | 31550 | 35989.63 | 0.09 / -11.46 | Заводской дефект | 11.55 | 10 | 5 | 149 | 10 | 2:12-2:15 |  | C |  | М9+97.43/М10-2388.82 | [5 empty] | 0.5
1676 | 31550 | 35997.33 | 7.79 / -3.76 | Технологический дефект | 11.55 | 10 | 0 | 13 | 10 | 11:47-11:50 |  | C | приварка | М9+105.13/М10-2381.12 | [5 empty] | 0
1677 | 31550 | 35997.85 | 8.31 / -3.24 | Технологический дефект | 11.55 | 10 | 0 | 14 | 10 | 11:54-11:57 |  | C | приварка | М9+105.65/М10-2380.60 | [5 empty] | 0
1678 | 31550 | 36000.18 | 10.63 / -0.91 | Заводской дефект | 11.55 | 10 | 7 | 23 | 40 | 7:44-7:57 |  | C |  | М9+107.98/М10-2378.27 | [5 empty] | 0.7
| 31560 | 36001.09 |  | Труба ПШ | 11.73 | 10 | 0 |  |  | 0.2 |  |  |  | М9+108.89/М10-2377.36 | 1 | К56 | 441 | 549
| 31570 | 36012.82 |  | Труба ПШ | 11.41 | 10 | 0 |  |  | 0.3 |  |  |  | М9+120.62/М10-2365.63 | 1 | К56 | 441 | 549
| 31580 | 36024.23 |  | Труба ПШ | 11.64 | 10 | 0 |  |  | 0.2 |  |  |  | М9+132.03/М10-2354.22 | 1 | К56 | 441 | 549
| 31590 | 36035.87 |  | Труба ПШ | 11.76 | 10 | 0 |  |  | 0.4 |  |  |  | М9+143.67/М10-2342.58 | 1 | К56 | 441 | 549
| 31600 | 36047.62 |  | Труба ПШ | 11.68 | 10 | 0 |  |  | 0.2 |  |  |  | М9+155.42/М10-2330.82 | 1 | К56 | 441 | 549
| 31610 | 36059.3 |  | Труба ПШ | 11.74 | 10 | 0 |  |  | 0 |  |  |  | М9+167.10/М10-2319.14 | 1 | К56 | 441 | 549
| 31620 | 36071.04 |  | Труба ПШ | 11.74 | 10 | 0 |  |  | 0.3 |  |  |  | М9+178.84/М10-2307.40 | 1 | К56 | 441 | 549
| 31630 | 36082.78 |  | Труба ПШ | 11.75 | 10 | 0 |  |  | 0.3 |  |  |  | М9+190.58/М10-2295.66 | 1 | К56 | 441 | 549
| 31640 | 36094.54 |  | Труба ПШ | 11.7 | 10 | 0 |  |  | 0.2 |  |  |  | М9+202.34/М10-2283.91 | 1 | К56 | 441 | 549
1680 | 31640 | 36095.19 | 0.65 / -11.05 | Коррозия | 11.7 | 10 | 5 | 61 | 20 | 0:22-0:29 |  | C |  | М9+202.99/М10-2283.26 | [5 empty] | 0.5
1681 | 31640 | 36096.04 | 1.50 / -10.19 | Коррозия | 11.7 | 10 | 5 | 16 | 10 | 0:39-0:42 |  | C |  | М9+203.84/М10-2282.41 | [5 empty] | 0.5
| 31650 | 36106.23 |  | Труба ПШ | 11.69 | 10 | 0 |  |  | 0.3 |  |  |  | М9+214.03/М10-2272.21 | 1 | К56 | 441 | 549
| 31660 | 36117.92 |  | Труба ПШ | 11.75 | 10 | 0 |  |  | 0.4 |  |  |  | М9+225.72/М10-2260.53 | 1 | К56 | 441 | 549
| 31670 | 36129.67 |  | Труба ПШ | 11.74 | 10 | 0 |  |  | 0.4 |  |  |  | М9+237.47/М10-2248.77 | 1 | К56 | 441 | 549
| 31680 | 36141.41 |  | Труба ПШ | 11.76 | 10 | 0 |  |  | 0.1 |  |  |  | М9+249.21/М10-2237.04 | 1 | К56 | 441 | 549
1683 | 31680 | 36141.41 | 0.00 / -11.76 | Аномалия кольцевого шва | 11.76 | 10 | 0 | 0 | 772 | 7:09-11:15 |  | C |  | М9+249.21/М10-2237.04 | [5 empty] | 0
| 31690 | 36153.17 |  | Труба ПШ | 11.73 | 10 | 0 |  |  | 0.1 |  |  |  | М9+260.97/М10-2225.27 | 1 | К56 | 441 | 549
| 31700 | 36164.9 |  | Труба ПШ | 11.66 | 10 | 0 |  |  | 0.2 |  |  |  | М9+272.70/М10-2213.55 | 1 | К56 | 441 | 549
| 31710 | 36176.55 |  | Труба ПШ | 11.74 | 10 | 0 |  |  | 0.4 |  |  |  | М9+284.36/М10-2201.89 | 1 | К56 | 441 | 549
| 31720 | 36188.3 |  | Труба ПШ | 11.76 | 10 | 0 |  |  | 0.2 |  |  |  | М9+296.10/М10-2190.15 | 1 | К56 | 441 | 549
| 31730 | 36200.06 |  | Труба ПШ | 11.71 | 10 | 0 |  |  | 0.1 |  |  |  | М9+307.86/М10-2178.39 | 1 | К56 | 441 | 549
| 31740 | 36211.77 |  | Труба ПШ | 11.79 | 10 | 0 |  |  | 0.3 |  |  |  | М9+319.57/М10-2166.68 | 1 | К56 | 441 | 549
| 31750 | 36223.56 |  | Труба ПШ | 11.67 | 10 | 0 |  |  | 0.2 |  |  |  | М9+331.36/М10-2154.88 | 1 | К56 | 441 | 549
1685 | 31750 | 36223.95 | 0.39 / -11.28 | Заводской дефект | 11.67 | 10 | 9 | 19 | 15 | 4:51-4:56 |  | C |  | М9+331.76/М10-2154.49 | [5 empty] | 0.9
| 31760 | 36235.24 |  | Труба ПШ | 11.69 | 10 | 0 |  |  | 0.3 |  |  |  | М9+343.04/М10-2143.21 | 1 | К56 | 441 | 549
| 31770 | 36246.93 |  | Труба ПШ | 11.68 | 10 | 0 |  |  | 0.3 |  |  |  | М9+354.73/М10-2131.52 | 1 | К56 | 441 | 549
| 31780 | 36258.61 |  | Труба ПШ | 11.78 | 10 | 0 |  |  | 0.2 |  |  |  | М9+366.42/М10-2119.83 | 1 | К56 | 441 | 549
| 31790 | 36270.4 |  | Труба ПШ | 11.72 | 10 | 0 |  |  | 0.2 |  |  |  | М9+378.20/М10-2108.05 | 1 | К56 | 441 | 549
| 31800 | 36282.12 |  | Труба ПШ | 11.73 | 10 | 0 |  |  | 0.3 |  |  |  | М9+389.92/М10-2096.32 | 1 | К56 | 441 | 549
1687 | 31800 | 36287.87 | 5.75 / -5.98 | Заводской дефект | 11.73 | 10 | 7 | 22 | 20 | 9:27-9:34 |  | C |  | М9+395.67/М10-2090.57 | [5 empty] | 0.7
| 31810 | 36293.85 |  | Труба ПШ | 11.76 | 10 | 0 |  |  | 0 |  |  |  | М9+401.65/М10-2084.60 | 1 | К56 | 441 | 549
| 31820 | 36305.61 |  | Труба ПШ | 11.63 | 10 | 0 |  |  | 0.2 |  |  |  | М9+413.41/М10-2072.84 | 1 | К56 | 441 | 549
| 31830 | 36317.24 |  | Труба ПШ | 11.74 | 10 | 0 |  |  | 0.1 |  |  |  | М9+425.05/М10-2061.20 | 1 | К56 | 441 | 549
| 31840 | 36328.99 |  | Труба ПШ | 11.76 | 10 | 0 |  |  | 0.2 |  |  |  | М9+436.79/М10-2049.46 | 1 | К56 | 441 | 549
| 31850 | 36340.75 |  | Труба ПШ | 11.77 | 10 | 0 |  |  | 0.3 |  |  |  | М9+448.55/М10-2037.70 | 1 | К56 | 441 | 549
| 31860 | 36352.52 |  | Труба ПШ | 11.76 | 10 | 0 |  |  | 0.2 |  |  |  | М9+460.32/М10-2025.93 | 1 | К56 | 441 | 549
| 31870 | 36364.28 |  | Труба ПШ | 11.7 | 10 | 0 |  |  | 0.4 |  |  |  | М9+472.08/М10-2014.17 | 1 | К56 | 441 | 549
| 31880 | 36375.98 |  | Труба ПШ | 11.75 | 10 | 0 |  |  | 0 |  |  |  | М9+483.78/М10-2002.46 | 1 | К56 | 441 | 549
| 31890 | 36387.73 |  | Труба ПШ | 11.76 | 10 | 0 |  |  | 0.1 |  |  |  | М9+495.53/М10-1990.72 | 1 | К56 | 441 | 549
| 31900 | 36399.49 |  | Труба ПШ | 11.76 | 10 | 0 |  |  | 0.5 |  |  |  | М9+507.29/М10-1978.96 | 1 | К56 | 441 | 549
1689 | 31900 | 36399.69 | 0.20 / -11.56 | Технологический дефект | 11.76 | 10 | 9 | 17 | 20 | 10:44-10:51 |  | C |  | М9+507.49/М10-1978.76 | [5 empty] | 0.9
| 31910 | 36411.25 |  | Труба ПШ | 11.77 | 10 | 0 |  |  | 0.1 |  |  |  | М9+519.05/М10-1967.20 | 1 | К56 | 441 | 549
| 31920 | 36423.02 |  | Труба ПШ | 11.74 | 10 | 0 |  |  | 0.1 |  |  |  | М9+530.82/М10-1955.43 | 1 | К56 | 441 | 549
1691 | 31920 | 36433.41 | 10.39 / -1.34 | Заводской дефект | 11.74 | 10 | 5 | 73 | 15 | 4:28-4:33 |  | C |  | М9+541.21/М10-1945.04 | [5 empty] | 0.5
| 31930 | 36434.75 |  | Труба ПШ | 11.75 | 10 | 0 |  |  | 0.4 |  |  |  | М9+542.55/М10-1943.69 | 1 | К56 | 441 | 549
| 31940 | 36446.5 |  | Труба ПШ | 11.7 | 10 | 0 |  |  | 0.1 |  |  |  | М9+554.30/М10-1931.95 | 1 | К56 | 441 | 549
| 31950 | 36458.2 |  | Труба ПШ | 11.75 | 10 | 0 |  |  | 0.2 |  |  |  | М9+566.00/М10-1920.25 | 1 | К56 | 441 | 549
| 31960 | 36469.95 |  | Труба ПШ | 11.77 | 10 | 0 |  |  | 0.4 |  |  |  | М9+577.76/М10-1908.49 | 1 | К56 | 441 | 549
| 31970 | 36481.72 |  | Труба ПШ | 11.62 | 10 | 0 |  |  | 0.3 |  |  |  | М9+589.53/М10-1896.72 | 1 | К56 | 441 | 549
| 31980 | 36493.34 |  | Труба ПШ | 11.75 | 10 | 0 |  |  | 0.2 |  |  |  | М9+601.15/М10-1885.10 | 1 | К56 | 441 | 549
1693 | 31980 | 36496.02 | 2.68 / -9.07 | Технологический дефект | 11.75 | 10 | 8 | 19 | 15 | 1:44-1:49 |  | C |  | М9+603.83/М10-1882.42 | [5 empty] | 0.8
| 31990 | 36505.1 |  | Труба ПШ | 11.75 | 10 | 0 |  |  | 0.2 |  |  |  | М9+612.90/М10-1873.35 | 1 | К56 | 441 | 549
1695 | 31990 | 36514.77 | 9.68 / -2.07 | Аномалия продольного шва | 11.75 | 10 | 0 | 93 | 20 | 1:27-1:29 |  | C | нарушение формы продольного шва | М9+622.58/М10-1863.67 | [5 empty] | 0
| 32000 | 36516.85 |  | Труба ПШ | 11.67 | 10 | 0 |  |  | 0.1 |  |  |  | М9+624.65/М10-1861.60 | 1 | К56 | 441 | 549
| 32010 | 36528.52 |  | Труба ПШ | 11.75 | 10 | 0 |  |  | 0.2 |  |  |  | М9+636.32/М10-1849.93 | 1 | К56 | 441 | 549
| 32020 | 36540.27 |  | Труба ПШ | 11.71 | 10 | 0 |  |  | 0.3 |  |  |  | М9+648.08/М10-1838.17 | 1 | К56 | 441 | 549
| 32030 | 36551.98 |  | Труба ПШ | 11.73 | 10 | 0 |  |  | 0.2 |  |  |  | М9+659.78/М10-1826.46 | 1 | К56 | 441 | 549
| 32040 | 36563.72 |  | Труба ПШ | 11.66 | 10 | 0 |  |  | 0.3 |  |  |  | М9+671.52/М10-1814.73 | 1 | К56 | 441 | 549
| 32050 | 36575.38 |  | Труба ПШ | 11.71 | 10 | 0 |  |  | 0.5 |  |  |  | М9+683.18/М10-1803.07 | 1 | К56 | 441 | 549
| 32060 | 36587.09 |  | Труба ПШ | 11.73 | 10 | 0 |  |  | 0.2 |  |  |  | М9+694.89/М10-1791.36 | 1 | К56 | 441 | 549
| 32070 | 36598.82 |  | Труба ПШ | 11.75 | 10 | 0 |  |  | 0.1 |  |  |  | М9+706.62/М10-1779.62 | 1 | К56 | 441 | 549
1697 | 32070 | 36608.24 | 9.42 / -2.34 | Заводской дефект | 11.75 | 10 | 15 | 16 | 10 | 4:12-4:16 |  | C |  | М9+716.04/М10-1770.21 | [5 empty] | 1.5
| 32080 | 36610.57 |  | Труба ПШ | 11.75 | 10 | 0 |  |  | 0.2 |  |  |  | М9+718.38/М10-1767.87 | 1 | К56 | 441 | 549
| 32090 | 36622.33 |  | Труба ПШ | 11.66 | 10 | 0 |  |  | 0.2 |  |  |  | М9+730.13/М10-1756.12 | 1 | К56 | 441 | 549
| 32100 | 36633.99 |  | Труба ПШ | 11.75 | 10 | 0 |  |  | 0.2 |  |  |  | М9+741.79/М10-1744.45 | 1 | К56 | 441 | 549
| 32110 | 36645.74 |  | Труба ПШ | 11.72 | 10 | 0 |  |  | 0.4 |  |  |  | М9+753.54/М10-1732.70 | 1 | К56 | 441 | 549
| 32120 | 36657.46 |  | Труба ПШ | 11.63 | 10 | 0 |  |  | 0.1 |  |  |  | М9+765.27/М10-1720.98 | 1 | К56 | 441 | 549
| 32130 | 36669.09 |  | Труба ПШ | 11.73 | 10 | 0 |  |  | 0.3 |  |  |  | М9+776.90/М10-1709.35 | 1 | К56 | 441 | 549
| 32140 | 36680.82 |  | Труба ПШ | 11.77 | 10 | 0 |  |  | 0.3 |  |  |  | М9+788.62/М10-1697.62 | 1 | К56 | 441 | 549
| 32150 | 36692.59 |  | Труба ПШ | 11.77 | 10 | 0 |  |  | 0.4 |  |  |  | М9+800.39/М10-1685.86 | 1 | К56 | 441 | 549
| 32160 | 36704.36 |  | Труба ПШ | 11.77 | 10 | 0 |  |  | 0.3 |  |  |  | М9+812.16/М10-1674.09 | 1 | К56 | 441 | 549
1699 | 32160 | 36711.93 | 7.58 / -4.20 | Аномалия продольного шва | 11.77 | 10 | 0 | 426 | 20 | 6:55-6:57 |  | C | нарушение формы продольного шва | М9+819.73/М10-1666.52 | [5 empty] | 0
| 32170 | 36716.13 |  | Труба ПШ | 2.34 | 10 | 0 |  |  | 0.2 |  |  |  | М9+823.93/М10-1662.32 | 1 | К56 | 441 | 549
1701 | 32170 | 36718 | 1.87 / -0.46 | Заводской дефект | 2.34 | 10 | 8 | 17 | 15 | 2:02-2:07 |  | C |  | М9+825.80/М10-1660.45 | [5 empty] | 0.8
1702 | 32170 | 36718.16 | 2.04 / -0.30 | Заводской дефект | 2.34 | 10 | 12 | 15 | 20 | 2:02-2:09 |  | C |  | М9+825.97/М10-1660.28 | [5 empty] | 1.2
1703 | 32170 | 36718.22 | 2.09 / -0.25 | Заводской дефект | 2.34 | 10 | 8 | 18 | 15 | 2:29-2:34 |  | C |  | М9+826.02/М10-1660.23 | [5 empty] | 0.8
1704 | 32170 | 36718.26 | 2.14 / -0.20 | Заводской дефект | 2.34 | 10 | 5 | 14 | 15 | 2:49-2:54 |  | C |  | М9+826.07/М10-1660.18 | [5 empty] | 0.5
| 32180 | 36718.46 |  | Труба ПШ | 11.68 | 10 | 0 |  |  | 0.2 |  |  |  | М9+826.27/М10-1659.98 | 1 | К56 | 441 | 549
| 32190 | 36730.15 |  | Труба ПШ | 11.79 | 10 | 0 |  |  | 0.3 |  |  |  | М9+837.95/М10-1648.30 | 1 | К56 | 441 | 549
| 32200 | 36741.94 |  | Труба ПШ | 11.71 | 10 | 0 |  |  | 0.3 |  |  |  | М9+849.74/М10-1636.51 | 1 | К56 | 441 | 549
| 32210 | 36753.65 |  | Труба ПШ | 11.68 | 10 | 0 |  |  | 0.3 |  |  |  | М9+861.45/М10-1624.80 | 1 | К56 | 441 | 549
| 32220 | 36765.32 |  | Труба ПШ | 11.74 | 10 | 0 |  |  | 0.3 |  |  |  | М9+873.13/М10-1613.12 | 1 | К56 | 441 | 549
1706 | 32220 | 36774.21 | 8.89 / -2.85 | Заводской дефект | 11.74 | 10 | 5 | 24 | 15 | 4:17-4:22 |  | C |  | М9+882.01/М10-1604.23 | [5 empty] | 0.5
1707 | 32220 | 36774.26 | 8.93 / -2.81 | Заводской дефект | 11.74 | 10 | 5 | 23 | 10 | 4:24-4:27 |  | C |  | М9+882.06/М10-1604.19 | [5 empty] | 0.5
| 32230 | 36777.06 |  | Труба ПШ | 11.68 | 10 | 0 |  |  | 0.1 |  |  |  | М9+884.86/М10-1601.38 | 1 | К56 | 441 | 549
| 32240 | 36788.74 |  | Труба ПШ | 11.75 | 10 | 0 |  |  | 0.2 |  |  |  | М9+896.54/М10-1589.70 | 1 | К56 | 441 | 549
| 32250 | 36800.5 |  | Труба ПШ | 11.75 | 10 | 0 |  |  | 0.3 |  |  |  | М9+908.30/М10-1577.95 | 1 | К56 | 441 | 549
| 32260 | 36812.25 |  | Труба ПШ | 11.68 | 10 | 0 |  |  | 0.2 |  |  |  | М9+920.05/М10-1566.20 | 1 | К56 | 441 | 549
| 32270 | 36823.93 |  | Труба ПШ | 11.68 | 10 | 0 |  |  | 0.1 |  |  |  | М9+931.73/М10-1554.52 | 1 | К56 | 441 | 549
| 32280 | 36835.61 |  | Труба ПШ | 11.72 | 10 | 0 |  |  | 0.2 |  |  |  | М9+943.41/М10-1542.84 | 1 | К56 | 441 | 549
| 32290 | 36847.33 |  | Труба ПШ | 11.58 | 10 | 0 |  |  | 0.1 |  |  |  | М9+955.13/М10-1531.12 | 1 | К56 | 441 | 549
| 32300 | 36858.91 |  | Труба ПШ | 11.69 | 10 | 0 |  |  | 0.3 |  |  |  | М9+966.71/М10-1519.53 | 1 | К56 | 441 | 549
| 32310 | 36870.61 |  | Труба ПШ | 11.75 | 10 | 0 |  |  | 0.2 |  |  |  | М9+978.41/М10-1507.84 | 1 | К56 | 441 | 549
| 32320 | 36882.36 |  | Труба ПШ | 11.74 | 10 | 0 |  |  | 0.3 |  |  |  | М9+990.16/М10-1496.09 | 1 | К56 | 441 | 549
| 32330 | 36894.09 |  | Труба ПШ | 11.75 | 10 | 0 |  |  | 0.2 |  |  |  | М9+1001.90/М10-1484.35 | 1 | К56 | 441 | 549
| 32340 | 36905.85 |  | Труба ПШ | 11.74 | 10 | 0 |  |  | 0.3 |  |  |  | М9+1013.65/М10-1472.60 | 1 | К56 | 441 | 549
| 32350 | 36917.59 |  | Труба ПШ | 11.71 | 10 | 0 |  |  | 0.1 |  |  |  | М9+1025.39/М10-1460.86 | 1 | К56 | 441 | 549
| 32360 | 36929.3 |  | Труба ПШ | 11.77 | 10 | 0 |  |  | 0.3 |  |  |  | М9+1037.10/М10-1449.15 | 1 | К56 | 441 | 549
| 32370 | 36941.07 |  | Труба ПШ | 11.72 | 10 | 0 |  |  | 0.3 |  |  |  | М9+1048.87/М10-1437.38 | 1 | К56 | 441 | 549
| 32380 | 36952.79 |  | Труба ПШ | 11.72 | 10 | 0 |  |  | 0.3 |  |  |  | М9+1060.60/М10-1425.65 | 1 | К56 | 441 | 549
| 32390 | 36964.52 |  | Труба ПШ | 11.79 | 10 | 0 |  |  | 0.3 |  |  |  | М9+1072.32/М10-1413.93 | 1 | К56 | 441 | 549
| 32400 | 36976.31 |  | Труба ПШ | 11.71 | 10 | 0 |  |  | 0.3 |  |  |  | М9+1084.11/М10-1402.14 | 1 | К56 | 441 | 549
| 32410 | 36988.02 |  | Труба ПШ | 11.69 | 10 | 0 |  |  | 0.1 |  |  |  | М9+1095.82/М10-1390.42 | 1 | К56 | 441 | 549
1709 | 32410 | 36996.24 | 8.21 / -3.48 | Технологический дефект | 11.69 | 10 | 0 | 13 | 10 | 0:14-0:18 |  | C | приварка | М9+1104.04/М10-1382.21 | [5 empty] | 0
1710 | 32410 | 36996.79 | 8.77 / -2.92 | Технологический дефект | 11.69 | 10 | 0 | 18 | 15 | 0:19-0:24 |  | C | приварка | М9+1104.59/М10-1381.65 | [5 empty] | 0
| 32420 | 36999.71 |  | Труба ПШ | 11.72 | 10 | 0 |  |  | 0.3 |  |  |  | М9+1107.52/М10-1378.73 | 1 | К56 | 441 | 549
1712 | 32420 | 37011.31 | 11.59 / -0.13 | Технологический дефект | 11.72 | 10 | 7 | 18 | 25 | 8:20-8:28 |  | C |  | М9+1119.11/М10-1367.14 | [5 empty] | 0.7
| 32430 | 37011.44 |  | Труба ПШ | 11.74 | 10 | 0 |  |  | 0.1 |  |  |  | М9+1119.24/М10-1367.01 | 1 | К56 | 441 | 549
| 32440 | 37023.18 |  | Труба ПШ | 11.67 | 10 | 0 |  |  | 0.3 |  |  |  | М9+1130.98/М10-1355.27 | 1 | К56 | 441 | 549
| 32450 | 37034.85 |  | Труба ПШ | 11.81 | 10 | 0 |  |  | 0.1 |  |  |  | М9+1142.65/М10-1343.60 | 1 | К56 | 441 | 549
| 32460 | 37046.65 |  | Труба ПШ | 11.3 | 10 | 0 |  |  | 0.1 |  |  |  | М9+1154.46/М10-1331.79 | 1 | К56 | 441 | 549
| 32470 | 37057.95 |  | Труба ПШ | 11.78 | 10 | 0 |  |  | 0.1 |  |  |  | М9+1165.76/М10-1320.49 | 1 | К56 | 441 | 549
| 32480 | 37069.73 |  | Труба ПШ | 11.79 | 10 | 0 |  |  | 0.2 |  |  |  | М9+1177.54/М10-1308.71 | 1 | К56 | 441 | 549
1714 | 32480 | 37072.71 | 2.97 / -8.82 | Аномалия продольного шва | 11.79 | 10 | 0 | 161 | 20 | 3:12-3:14 |  | C | нарушение формы продольного шва | М9+1180.51/М10-1305.74 | [5 empty] | 0
1715 | 32480 | 37073.03 | 3.30 / -8.50 | Аномалия продольного шва | 11.79 | 10 | 16 | 89 | 20 | 3:12-3:14 |  | C |  | М9+1180.83/М10-1305.42 | [5 empty] | 1.6
| 32490 | 37081.53 |  | Труба ПШ | 11.77 | 10 | 0 |  |  | 0.1 |  |  |  | М9+1189.33/М10-1296.92 | 1 | К56 | 441 | 549
1717 | 32490 | 37089.94 | 8.41 / -3.35 | Технологический дефект | 11.77 | 10 | 20 | 40 | 71 | 4:08-4:30 |  | C |  | М9+1197.74/М10-1288.51 | [5 empty] | 2
| 32500 | 37093.29 |  | Труба ПШ | 11.72 | 10 | 0 |  |  | 0.2 |  |  |  | М9+1201.10/М10-1285.15 | 1 | К56 | 441 | 549
| 32510 | 37105.01 |  | Труба ПШ | 11.73 | 10 | 0 |  |  | 0.2 |  |  |  | М9+1212.82/М10-1273.43 | 1 | К56 | 441 | 549
| 32520 | 37116.75 |  | Труба ПШ | 11.78 | 10 | 0 |  |  | 0.3 |  |  |  | М9+1224.55/М10-1261.70 | 1 | К56 | 441 | 549
| 32530 | 37128.53 |  | Труба ПШ | 11.76 | 10 | 0 |  |  | 0.3 |  |  |  | М9+1236.33/М10-1249.92 | 1 | К56 | 441 | 549
| 32540 | 37140.29 |  | Труба ПШ | 11.71 | 10 | 0 |  |  | 0.3 |  |  |  | М9+1248.09/М10-1238.16 | 1 | К56 | 441 | 549
| 32550 | 37152 |  | Труба ПШ | 11.77 | 10 | 0 |  |  | 0.1 |  |  |  | М9+1259.80/М10-1226.45 | 1 | К56 | 441 | 549
| 32560 | 37163.77 |  | Труба ПШ | 11.76 | 10 | 0 |  |  | 0.5 |  |  |  | М9+1271.57/М10-1214.67 | 1 | К56 | 441 | 549
| 32570 | 37175.53 |  | Труба ПШ | 11.74 | 10 | 0 |  |  | 0.1 |  |  |  | М9+1283.33/М10-1202.91 | 1 | К56 | 441 | 549
| 32580 | 37187.27 |  | Труба ПШ | 11.75 | 10 | 0 |  |  | 0.3 |  |  |  | М9+1295.07/М10-1191.18 | 1 | К56 | 441 | 549
1719 | 32580 | 37198.58 | 11.31 / -0.44 | Заводской дефект | 11.75 | 10 | 8 | 20 | 10 | 10:19-10:22 |  | C |  | М9+1306.38/М10-1179.86 | [5 empty] | 0.8
| 32590 | 37199.02 |  | Труба ПШ | 11.7 | 10 | 0 |  |  | 0.2 |  |  |  | М9+1306.83/М10-1179.42 | 1 | К56 | 441 | 549
| 32600 | 37210.72 |  | Труба ПШ | 11.74 | 10 | 0 |  |  | 0.2 |  |  |  | М9+1318.53/М10-1167.72 | 1 | К56 | 441 | 549
| 32610 | 37222.46 |  | Труба ПШ | 11.74 | 10 | 0 |  |  | 0 |  |  |  | М9+1330.26/М10-1155.98 | 1 | К56 | 441 | 549
1721 | 32610 | 37222.46 | 0.00 / -11.74 | Аномалия кольцевого шва | 11.74 | 10 | 0 | 0 | 86 | 5:55-6:22 |  | C |  | М9+1330.26/М10-1155.98 | [5 empty] | 0
| 32620 | 37234.2 |  | Труба ПШ | 11.77 | 10 | 0 |  |  | 0.2 |  |  |  | М9+1342.00/М10-1144.25 | 1 | К56 | 441 | 549
| 32630 | 37245.97 |  | Труба ПШ | 11.77 | 10 | 0 |  |  | 0.1 |  |  |  | М9+1353.77/М10-1132.48 | 1 | К56 | 441 | 549
| 32640 | 37257.74 |  | Труба ПШ | 11.73 | 10 | 0 |  |  | 0.3 |  |  |  | М9+1365.54/М10-1120.71 | 1 | К56 | 441 | 549
1723 | 32640 | 37257.74 | 0.00 / -11.73 | Аномалия кольцевого шва | 11.73 | 10 | 0 | 0 | 30 | 3:55-4:04 |  | C |  | М9+1365.54/М10-1120.71 | [5 empty] | 0
| 32650 | 37269.47 |  | Труба ПШ | 11.74 | 10 | 0 |  |  | 0.4 |  |  |  | М9+1377.27/М10-1108.98 | 1 | К56 | 441 | 549
| 32660 | 37281.21 |  | Труба ПШ | 11.72 | 10 | 0 |  |  | 0.2 |  |  |  | М9+1389.01/М10-1097.24 | 1 | К56 | 441 | 549
| 32670 | 37292.93 |  | Труба ПШ | 11.69 | 10 | 0 |  |  | 0.1 |  |  |  | М9+1400.74/М10-1085.51 | 1 | К56 | 441 | 549
| 32680 | 37304.62 |  | Труба ПШ | 11.73 | 10 | 0 |  |  | 0.3 |  |  |  | М9+1412.42/М10-1073.82 | 1 | К56 | 441 | 549
| 32690 | 37316.35 |  | Труба ПШ | 11.78 | 10 | 0 |  |  | 0.2 |  |  |  | М9+1424.16/М10-1062.09 | 1 | К56 | 441 | 549
| 32700 | 37328.13 |  | Труба ПШ | 11.69 | 10 | 0 |  |  | 0.1 |  |  |  | М9+1435.93/М10-1050.32 | 1 | К56 | 441 | 549
| 32710 | 37339.82 |  | Труба ПШ | 11.78 | 10 | 0 |  |  | 0.1 |  |  |  | М9+1447.62/М10-1038.63 | 1 | К56 | 441 | 549
| 32720 | 37351.6 |  | Труба ПШ | 11.71 | 10 | 0 |  |  | 0.1 |  |  |  | М9+1459.40/М10-1026.85 | 1 | К56 | 441 | 549
1725 | 32720 | 37351.6 | 0.00 / -11.71 | Аномалия кольцевого шва | 11.71 | 10 | 0 | 0 | 96 | 5:07-5:38 |  | C |  | М9+1459.40/М10-1026.85 | [5 empty] | 0
| 32730 | 37363.3 |  | Труба ПШ | 11.78 | 10 | 0 |  |  | 0.1 |  |  |  | М9+1471.11/М10-1015.14 | 1 | К56 | 441 | 549
| 32740 | 37375.08 |  | Труба ПШ | 11.73 | 10 | 0 |  |  | 0.2 |  |  |  | М9+1482.89/М10-1003.36 | 1 | К56 | 441 | 549
| 32750 | 37386.82 |  | Труба ПШ | 11.72 | 10 | 0 |  |  | 0.3 |  |  |  | М9+1494.62/М10-991.63 | 1 | К56 | 441 | 549
| 32760 | 37398.54 |  | Труба ПШ | 11.71 | 10 | 0 |  |  | 0.2 |  |  |  | М9+1506.34/М10-979.91 | 1 | К56 | 441 | 549
1727 | 32760 | 37398.54 | 0.00 / -11.71 | Аномалия кольцевого шва | 11.71 | 10 | 0 | 0 | 96 | 5:47-6:18 |  | C |  | М9+1506.34/М10-979.91 | [5 empty] | 0
| 32770 | 37410.25 |  | Труба ПШ | 11.76 | 10 | 0 |  |  | 0.2 |  |  |  | М9+1518.05/М10-968.19 | 1 | К56 | 441 | 549
| 32780 | 37422.01 |  | Труба ПШ | 11.77 | 10 | 0 |  |  | 0.4 |  |  |  | М9+1529.81/М10-956.43 | 1 | К56 | 441 | 549
1729 | 32780 | 37425.21 | 3.20 / -8.57 | Заводской дефект | 11.77 | 10 | 5 | 52 | 15 | 5:55-6:00 |  | C |  | М9+1533.01/М10-953.24 | [5 empty] | 0.5
1730 | 32780 | 37429 | 6.99 / -4.78 | Заводской дефект | 11.77 | 10 | 5 | 44 | 15 | 5:57-6:02 |  | C |  | М9+1536.80/М10-949.45 | [5 empty] | 0.5
1731 | 32780 | 37429.82 | 7.81 / -3.96 | Заводской дефект | 11.77 | 10 | 6 | 52 | 20 | 5:55-6:02 |  | C |  | М9+1537.62/М10-948.63 | [5 empty] | 0.6
1732 | 32780 | 37429.91 | 7.90 / -3.87 | Заводской дефект | 11.77 | 10 | 5 | 28 | 15 | 5:50-5:55 |  | C |  | М9+1537.71/М10-948.53 | [5 empty] | 0.5
| 32790 | 37433.78 |  | Труба ПШ | 11.74 | 10 | 0 |  |  | 0 |  |  |  | М9+1541.58/М10-944.67 | 1 | К56 | 441 | 549
1734 | 32790 | 37437.82 | 4.04 / -7.70 | Заводской дефект | 11.74 | 10 | 5 | 515 | 20 | 2:17-2:23 |  | C |  | М9+1545.62/М10-940.62 | [5 empty] | 0.5
| 32800 | 37445.52 |  | Труба ПШ | 11.73 | 10 | 0 |  |  | 0.4 |  |  |  | М9+1553.32/М10-932.93 | 1 | К56 | 441 | 549
1736 | 32800 | 37455.32 | 9.80 / -1.93 | Технологический дефект | 11.73 | 10 | 9 | 25 | 20 | 1:22-1:28 |  | C |  | М9+1563.12/М10-923.12 | [5 empty] | 0.9
| 32810 | 37457.25 |  | Труба ПШ | 11.74 | 10 | 0 |  |  | 0.1 |  |  |  | М9+1565.05/М10-921.20 | 1 | К56 | 441 | 549
| 32820 | 37468.99 |  | Труба ПШ | 11.73 | 10 | 0 |  |  | 0.3 |  |  |  | М9+1576.79/М10-909.45 | 1 | К56 | 441 | 549
| 32830 | 37480.72 |  | Труба ПШ | 11.74 | 10 | 0 |  |  | 0 |  |  |  | М9+1588.52/М10-897.73 | 1 | К56 | 441 | 549
| 32840 | 37492.46 |  | Труба ПШ | 11.71 | 10 | 0 |  |  | 0.2 |  |  |  | М9+1600.26/М10-885.99 | 1 | К56 | 441 | 549
| 32850 | 37504.16 |  | Труба ПШ | 11.73 | 10 | 0 |  |  | 0.4 |  |  |  | М9+1611.97/М10-874.28 | 1 | К56 | 441 | 549
| 32860 | 37515.89 |  | Труба ПШ | 11.74 | 10 | 0 |  |  | 0.1 |  |  |  | М9+1623.69/М10-862.55 | 1 | К56 | 441 | 549
| 32870 | 37527.64 |  | Труба ПШ | 11.74 | 10 | 0 |  |  | 0.3 |  |  |  | М9+1635.44/М10-850.81 | 1 | К56 | 441 | 549
1738 | 32870 | 37527.64 | 0.00 / -11.74 | Аномалия кольцевого шва | 11.74 | 10 | 0 | 0 | 202 | 9:36-11:00 |  | B | Акт ДДК от 20.05.2021г. | М9+1635.44/М10-850.81 | [5 empty] | 0
| 32880 | 37539.38 |  | Труба ПШ | 11.78 | 10 | 0 |  |  | 0.2 |  |  |  | М9+1647.18/М10-839.07 | 1 | К56 | 441 | 549
| 32890 | 37551.15 |  | Труба ПШ | 11.68 | 10 | 0 |  |  | 0.3 |  |  |  | М9+1658.96/М10-827.29 | 1 | К56 | 441 | 549
| 32900 | 37562.83 |  | Труба ПШ | 11.75 | 10 | 0 |  |  | 0.3 |  |  |  | М9+1670.63/М10-815.61 | 1 | К56 | 441 | 549
| 32910 | 37574.58 |  | Труба ПШ | 11.76 | 10 | 0 |  |  | 0.1 |  |  |  | М9+1682.38/М10-803.86 | 1 | К56 | 441 | 549
| 32920 | 37586.35 |  | Труба ПШ | 11.72 | 10 | 0 |  |  | 0.2 |  |  |  | М9+1694.15/М10-792.10 | 1 | К56 | 441 | 549
| 32930 | 37598.06 |  | Труба ПШ | 11.74 | 10 | 0 |  |  | 0.2 |  |  |  | М9+1705.86/М10-780.38 | 1 | К56 | 441 | 549
| 32940 | 37609.8 |  | Труба ПШ | 11.75 | 10 | 0 |  |  | 0.1 |  |  |  | М9+1717.60/М10-768.65 | 1 | К56 | 441 | 549
| 32950 | 37621.55 |  | Труба ПШ | 11.7 | 10 | 0 |  |  | 0.2 |  |  |  | М9+1729.35/М10-756.90 | 1 | К56 | 441 | 549
| 32960 | 37633.25 |  | Труба ПШ | 11.67 | 10 | 0 |  |  | 0.1 |  |  |  | М9+1741.05/М10-745.20 | 1 | К56 | 441 | 549
| 32970 | 37644.92 |  | Труба ПШ | 11.43 | 10 | 0 |  |  | 0 |  |  |  | М9+1752.72/М10-733.53 | 1 | К56 | 441 | 549
1740 | 32970 | 37654.91 | 9.99 / -1.44 | Заводской дефект | 11.43 | 10 | 10 | 19 | 10 | 4:40-4:43 |  | C |  | М9+1762.71/М10-723.54 | [5 empty] | 1
| 32980 | 37656.35 |  | Труба ПШ | 11.7 | 10 | 0 |  |  | 0.4 |  |  |  | М9+1764.15/М10-722.10 | 1 | К56 | 441 | 549
| 32990 | 37668.05 |  | Труба ПШ | 11.77 | 10 | 0 |  |  | 0.2 |  |  |  | М9+1775.85/М10-710.40 | 1 | К56 | 441 | 549
| 33000 | 37679.82 |  | Труба ПШ | 11.78 | 10 | 0 |  |  | 0 |  |  |  | М9+1787.62/М10-698.63 | 1 | К56 | 441 | 549
| 33010 | 37691.6 |  | Труба ПШ | 11.73 | 10 | 0 |  |  | 0.2 |  |  |  | М9+1799.40/М10-686.85 | 1 | К56 | 441 | 549
| 33020 | 37703.33 |  | Труба ПШ | 11.75 | 10 | 0 |  |  | 0.2 |  |  |  | М9+1811.13/М10-675.12 | 1 | К56 | 441 | 549
| 33030 | 37715.08 |  | Труба ПШ | 11.76 | 10 | 0 |  |  | 0.1 |  |  |  | М9+1822.88/М10-663.37 | 1 | К56 | 441 | 549
| 33040 | 37726.84 |  | Труба ПШ | 11.73 | 10 | 0 |  |  | 0.2 |  |  |  | М9+1834.64/М10-651.61 | 1 | К56 | 441 | 549
| 33050 | 37738.56 |  | Труба ПШ | 11.71 | 10 | 0 |  |  | 0.2 |  |  |  | М9+1846.37/М10-639.88 | 1 | К56 | 441 | 549
1742 | 33050 | 37741.76 | 3.19 / -8.52 | Заводской дефект | 11.71 | 10 | 5 | 28 | 10 | 3:06-3:10 |  | C |  | М9+1849.56/М10-636.69 | [5 empty] | 0.5
1743 | 33050 | 37741.92 | 3.36 / -8.36 | Заводской дефект | 11.71 | 10 | 6 | 32 | 15 | 3:06-3:11 |  | C |  | М9+1849.72/М10-636.53 | [5 empty] | 0.6
| 33060 | 37750.28 |  | Труба ПШ | 11.81 | 10 | 0 |  |  | 0.1 |  |  |  | М9+1858.08/М10-628.17 | 1 | К56 | 441 | 549
| 33070 | 37762.09 |  | Труба ПШ | 11.79 | 10 | 0 |  |  | 0.2 |  |  |  | М9+1869.89/М10-616.36 | 1 | К56 | 441 | 549
| 33080 | 37773.88 |  | Труба ПШ | 11.57 | 10 | 0 |  |  | 0.2 |  |  |  | М9+1881.68/М10-604.57 | 1 | К56 | 441 | 549
| 33090 | 37785.44 |  | Труба ПШ | 11.69 | 10 | 0 |  |  | 0.2 |  |  |  | М9+1893.25/М10-593.00 | 1 | К56 | 441 | 549
| 33100 | 37797.14 |  | Труба ПШ | 11.64 | 10 | 0 |  |  | 0.1 |  |  |  | М9+1904.94/М10-581.31 | 1 | К56 | 441 | 549
| 33110 | 37808.78 |  | Труба ПШ | 11.65 | 10 | 0 |  |  | 0.1 |  |  |  | М9+1916.58/М10-569.67 | 1 | К56 | 441 | 549
| 33120 | 37820.43 |  | Труба ПШ | 11.75 | 10 | 0 |  |  | 0.1 |  |  |  | М9+1928.23/М10-558.02 | 1 | К56 | 441 | 549
1745 | 33120 | 37820.96 | 0.53 / -11.22 | Заводской дефект | 11.75 | 10 | 5 | 21 | 10 | 1:09-1:12 |  | C |  | М9+1928.76/М10-557.49 | [5 empty] | 0.5
| 33130 | 37832.17 |  | Труба ПШ | 11.71 | 10 | 0 |  |  | 0 |  |  |  | М9+1939.98/М10-546.27 | 1 | К56 | 441 | 549
| 33140 | 37843.89 |  | Труба ПШ | 11.61 | 10 | 0 |  |  | 0.2 |  |  |  | М9+1951.69/М10-534.56 | 1 | К56 | 441 | 549
| 33150 | 37855.5 |  | Труба ПШ | 11.77 | 10 | 0 |  |  | 0.1 |  |  |  | М9+1963.30/М10-522.94 | 1 | К56 | 441 | 549
| 33160 | 37867.27 |  | Труба ПШ | 11.62 | 10 | 0 |  |  | 0.3 |  |  |  | М9+1975.07/М10-511.17 | 1 | К56 | 441 | 549
1747 | 33160 | 37867.33 | 0.06 / -11.56 | Заводской дефект | 11.62 | 10 | 8 | 43 | 25 | 4:01-4:09 |  | C |  | М9+1975.13/М10-511.12 | [5 empty] | 0.8
1748 | 33160 | 37867.38 | 0.11 / -11.52 | Заводской дефект | 11.62 | 10 | 7 | 23 | 15 | 0:45-0:50 |  | C |  | М9+1975.18/М10-511.07 | [5 empty] | 0.7
| 33170 | 37878.89 |  | Труба ПШ | 11.72 | 10 | 0 |  |  | 0.1 |  |  |  | М9+1986.70/М10-499.55 | 1 | К56 | 441 | 549
| 33180 | 37890.61 |  | Труба ПШ | 11.79 | 10 | 0 |  |  | 0.3 |  |  |  | М9+1998.42/М10-487.83 | 1 | К56 | 441 | 549
1750 | 33180 | 37898.34 | 7.73 / -4.06 | Заводской дефект | 11.79 | 10 | 5 | 24 | 10 | 11:15-11:18 |  | C |  | М9+2006.14/М10-480.11 | [5 empty] | 0.5
1751 | 33180 | 37898.4 | 7.79 / -4.00 | Заводской дефект | 11.79 | 10 | 6 | 53 | 10 | 11:20-11:23 |  | C |  | М9+2006.20/М10-480.05 | [5 empty] | 0.6
1752 | 33180 | 37898.56 | 7.94 / -3.85 | Заводской дефект | 11.79 | 10 | 8 | 62 | 10 | 11:26-11:29 |  | C |  | М9+2006.36/М10-479.89 | [5 empty] | 0.8
| 33190 | 37902.4 |  | Труба ПШ | 11.74 | 10 | 0 |  |  | 0.5 |  |  |  | М9+2010.20/М10-476.04 | 1 | К56 | 441 | 549
| 33200 | 37914.15 |  | Труба ПШ | 11.73 | 10 | 0 |  |  | 0.3 |  |  |  | М9+2021.95/М10-464.30 | 1 | К56 | 441 | 549
| 33210 | 37925.87 |  | Труба ПШ | 11.64 | 10 | 0 |  |  | 0.3 |  |  |  | М9+2033.68/М10-452.57 | 1 | К56 | 441 | 549
| 33220 | 37937.51 |  | Труба ПШ | 11.35 | 10 | 0 |  |  | 0.2 |  |  |  | М9+2045.31/М10-440.94 | 1 | К56 | 441 | 549
1754 | 33220 | 37947.28 | 9.77 / -1.58 | Технологический дефект | 11.35 | 10 | 10 | 149 | 15 | 0:34-0:39 |  | C | Акт ДДК от 20.05.2021г. | М9+2055.08/М10-431.17 | [5 empty] | 1
1755 | 33220 | 37948.44 | 10.93 / -0.43 | Технологический дефект | 11.35 | 10 | 9 | 23 | 20 | 11:13-11:20 |  | C | Акт ДДК от 20.05.2021г. | М9+2056.24/М10-430.01 | [5 empty] | 0.9
| 33230 | 37948.86 |  | Труба ПШ | 11.7 | 10 | 0 |  |  | 0.2 |  |  |  | М9+2056.67/М10-429.58 | 1 | К56 | 441 | 549
| 33240 | 37960.57 |  | Труба ПШ | 11.7 | 10 | 0 |  |  | 0.3 |  |  |  | М9+2068.37/М10-417.88 | 1 | К56 | 441 | 549
| 33250 | 37972.27 |  | Труба ПШ | 11.75 | 10 | 0 |  |  | 0.1 |  |  |  | М9+2080.07/М10-406.18 | 1 | К56 | 441 | 549
| 33260 | 37984.01 |  | Труба ПШ | 11.73 | 10 | 0 |  |  | 0.2 |  |  |  | М9+2091.81/М10-394.43 | 1 | К56 | 441 | 549
| 33270 | 37995.74 |  | Труба ПШ | 11.78 | 10 | 0 |  |  | 0.1 |  |  |  | М9+2103.55/М10-382.70 | 1 | К56 | 441 | 549
1757 | 33270 | 37995.92 | 0.18 / -11.60 | Заводской дефект | 11.78 | 10 | 5 | 18 | 15 | 5:52-5:57 |  | C |  | М9+2103.73/М10-382.52 | [5 empty] | 0.5
1758 | 33270 | 37996.27 | 0.52 / -11.26 | Заводской дефект | 11.78 | 10 | 13 | 16 | 15 | 7:36-7:41 |  | C |  | М9+2104.07/М10-382.18 | [5 empty] | 1.3
1759 | 33270 | 37996.45 | 0.71 / -11.07 | Заводской дефект | 11.78 | 10 | 5 | 14 | 10 | 7:11-7:14 |  | C |  | М9+2104.26/М10-381.99 | [5 empty] | 0.5
1760 | 33270 | 37996.48 | 0.74 / -11.04 | Заводской дефект | 11.78 | 10 | 10 | 16 | 10 | 6:37-6:40 |  | C |  | М9+2104.29/М10-381.96 | [5 empty] | 1
1761 | 33270 | 37996.49 | 0.74 / -11.04 | Заводской дефект | 11.78 | 10 | 5 | 15 | 10 | 8:20-8:23 |  | C |  | М9+2104.29/М10-381.96 | [5 empty] | 0.5
1762 | 33270 | 37996.53 | 0.78 / -10.99 | Заводской дефект | 11.78 | 10 | 5 | 14 | 15 | 8:09-8:13 |  | C |  | М9+2104.33/М10-381.92 | [5 empty] | 0.5
1763 | 33270 | 37996.59 | 0.85 / -10.93 | Заводской дефект | 11.78 | 10 | 6 | 16 | 15 | 7:35-7:40 |  | C |  | М9+2104.39/М10-381.86 | [5 empty] | 0.6
1764 | 33270 | 37996.76 | 1.01 / -10.76 | Заводской дефект | 11.78 | 10 | 8 | 14 | 10 | 7:44-7:48 |  | C |  | М9+2104.56/М10-381.69 | [5 empty] | 0.8
1765 | 33270 | 37996.77 | 1.03 / -10.75 | Заводской дефект | 11.78 | 10 | 5 | 15 | 10 | 6:05-6:08 |  | C |  | М9+2104.57/М10-381.67 | [5 empty] | 0.5
1766 | 33270 | 37999.44 | 3.70 / -8.08 | Технологический дефект | 11.78 | 10 | 0 | 17 | 15 | 0:29-0:34 |  | C | приварка | М9+2107.25/М10-379.00 | [5 empty] | 0
1767 | 33270 | 38000.02 | 4.28 / -7.50 | Технологический дефект | 11.78 | 10 | 0 | 17 | 15 | 0:24-0:29 |  | C | приварка | М9+2107.82/М10-378.43 | [5 empty] | 0
1768 | 33270 | 38001.12 | 5.38 / -6.40 | Заводской дефект | 11.78 | 10 | 5 | 35 | 20 | 6:24-6:31 |  | C |  | М9+2108.93/М10-377.32 | [5 empty] | 0.5
| 33280 | 38007.52 |  | Труба ПШ | 11.66 | 10 | 0 |  |  | 0.4 |  |  |  | М9+2115.32/М10-370.93 | 1 | К56 | 441 | 549
| 33290 | 38019.18 |  | Труба ПШ | 11.75 | 10 | 0 |  |  | 0.1 |  |  |  | М9+2126.99/М10-359.26 | 1 | К56 | 441 | 549
1770 | 33290 | 38020.9 | 1.71 / -10.03 | Заводской дефект | 11.75 | 10 | 5 | 23 | 10 | 9:02-9:05 |  | C |  | М9+2128.70/М10-357.55 | [5 empty] | 0.5
1771 | 33290 | 38021.06 | 1.88 / -9.87 | Заводской дефект | 11.75 | 10 | 5 | 30 | 25 | 7:08-7:16 |  | C |  | М9+2128.87/М10-357.38 | [5 empty] | 0.5
| 33300 | 38030.93 |  | Труба ПШ | 11.74 | 10 | 0 |  |  | 0.2 |  |  |  | М9+2138.73/М10-347.52 | 1 | К56 | 441 | 549
| 33310 | 38042.67 |  | Труба ПШ | 11.73 | 10 | 0 |  |  | 0.4 |  |  |  | М9+2150.47/М10-335.78 | 1 | К56 | 441 | 549
| 33320 | 38054.4 |  | Труба ПШ | 11.7 | 10 | 0 |  |  | 0.3 |  |  |  | М9+2162.20/М10-324.05 | 1 | К56 | 441 | 549
1773 | 33320 | 38058.51 | 4.11 / -7.59 | Заводской дефект | 11.7 | 10 | 10 | 36 | 15 | 4:48-4:52 |  | C |  | М9+2166.31/М10-319.94 | [5 empty] | 1
1774 | 33320 | 38065.84 | 11.44 / -0.26 | Заводской дефект | 11.7 | 10 | 9 | 24 | 20 | 4:17-4:24 |  | C |  | М9+2173.64/М10-312.61 | [5 empty] | 0.9
| 33330 | 38066.1 |  | Труба ПШ | 11.72 | 10 | 0 |  |  | 0.2 |  |  |  | М9+2173.90/М10-312.35 | 1 | К56 | 441 | 549
| 33340 | 38077.82 |  | Труба ПШ | 11.71 | 10 | 0 |  |  | 0.2 |  |  |  | М9+2185.62/М10-300.63 | 1 | К56 | 441 | 549
| 33350 | 38089.53 |  | Труба ПШ | 11.73 | 10 | 0 |  |  | 0.1 |  |  |  | М9+2197.33/М10-288.92 | 1 | К56 | 441 | 549
| 33360 | 38101.26 |  | Труба ПШ | 11.75 | 10 | 0 |  |  | 0.1 |  |  |  | М9+2209.06/М10-277.19 | 1 | К56 | 441 | 549
| 33370 | 38113.01 |  | Труба ПШ | 11.72 | 10 | 0 |  |  | 0.1 |  |  |  | М9+2220.81/М10-265.44 | 1 | К56 | 441 | 549
1776 | 33370 | 38124 | 10.99 / -0.73 | Заводской дефект | 11.72 | 10 | 9 | 49 | 15 | 9:08-9:13 |  | C |  | М9+2231.80/М10-254.45 | [5 empty] | 0.9
| 33380 | 38124.73 |  | Труба ПШ | 11.7 | 10 | 0 |  |  | 0.4 |  |  |  | М9+2232.53/М10-253.72 | 1 | К56 | 441 | 549
1778 | 33380 | 38136.14 | 11.41 / -0.29 | Заводской дефект | 11.7 | 10 | 7 | 27 | 20 | 5:18-5:25 |  | C |  | М9+2243.94/М10-242.31 | [5 empty] | 0.7
| 33390 | 38136.43 |  | Труба ПШ | 11.74 | 10 | 0 |  |  | 0.2 |  |  |  | М9+2244.24/М10-242.01 | 1 | К56 | 441 | 549
1780 | 33390 | 38136.82 | 0.39 / -11.36 | Заводской дефект | 11.74 | 10 | 6 | 20 | 10 | 0:24-0:27 |  | C |  | М9+2244.62/М10-241.63 | [5 empty] | 0.6
| 33400 | 38148.18 |  | Труба ПШ | 11.7 | 10 | 0 |  |  | 0.4 |  |  |  | М9+2255.98/М10-230.27 | 1 | К56 | 441 | 549
| 33410 | 38159.88 |  | Труба ПШ | 11.7 | 10 | 0 |  |  | 0.4 |  |  |  | М9+2267.68/М10-218.57 | 1 | К56 | 441 | 549
| 33420 | 38171.58 |  | Труба ПШ | 11.69 | 10 | 0 |  |  | 0.3 |  |  |  | М9+2279.38/М10-206.87 | 1 | К56 | 441 | 549
| 33430 | 38183.27 |  | Труба ПШ | 11.68 | 10 | 0 |  |  | 0.2 |  |  |  | М9+2291.07/М10-195.18 | 1 | К56 | 441 | 549
| 33440 | 38194.94 |  | Труба ПШ | 11.71 | 10 | 0 |  |  | 0.2 |  |  |  | М9+2302.74/М10-183.50 | 1 | К56 | 441 | 549
| 33450 | 38206.65 |  | Труба ПШ | 11.78 | 10 | 0 |  |  | 0.2 |  |  |  | М9+2314.45/М10-171.80 | 1 | К56 | 441 | 549
1782 | 33450 | 38206.65 | 0.00 / -11.78 | Аномалия кольцевого шва | 11.78 | 10 | 0 | 0 | 101 | 8:04-8:36 |  | C |  | М9+2314.45/М10-171.80 | [5 empty] | 0
1783 | 33450 | 38214.68 | 8.03 / -3.75 | Аномалия продольного шва | 11.78 | 10 | 10 | 98 | 20 | 8:45-8:47 |  | C |  | М9+2322.48/М10-163.77 | [5 empty] | 1
| 33460 | 38218.43 |  | Труба ПШ | 11.73 | 10 | 0 |  |  | 0.1 |  |  |  | М9+2326.23/М10-160.02 | 1 | К56 | 441 | 549
| 33470 | 38230.16 |  | Труба ПШ | 11.67 | 10 | 0 |  |  | 0.1 |  |  |  | М9+2337.96/М10-148.28 | 1 | К56 | 441 | 549
| 33480 | 38241.83 |  | Труба ПШ | 11.71 | 10 | 0 |  |  | 0.3 |  |  |  | М9+2349.64/М10-136.61 | 1 | К56 | 441 | 549
| 33490 | 38253.55 |  | Труба ПШ | 11.75 | 10 | 0 |  |  | 0.4 |  |  |  | М9+2361.35/М10-124.90 | 1 | К56 | 441 | 549
| 33500 | 38265.3 |  | Труба ПШ | 11.74 | 10 | 0 |  |  | 0.3 |  |  |  | М9+2373.10/М10-113.15 | 1 | К56 | 441 | 549
| 33510 | 38277.04 |  | Труба ПШ | 11.72 | 10 | 0 |  |  | 0.2 |  |  |  | М9+2384.84/М10-101.41 | 1 | К56 | 441 | 549
| 33520 | 38288.76 |  | Труба ПШ | 11.74 | 10 | 0 |  |  | 0.4 |  |  |  | М9+2396.56/М10-89.69 | 1 | К56 | 441 | 549
| 33530 | 38300.5 |  | Труба ПШ | 11.72 | 10 | 0 |  |  | 0.2 |  |  |  | М9+2408.30/М10-77.95 | 1 | К56 | 441 | 549
| 33540 | 38312.22 |  | Труба ПШ | 11.7 | 10 | 0 |  |  | 0.5 |  |  |  | М9+2420.02/М10-66.23 | 1 | К56 | 441 | 549
| 33550 | 38323.92 |  | Труба ПШ | 11.71 | 10 | 0 |  |  | 0.5 |  |  |  | М9+2431.73/М10-54.52 | 1 | К56 | 441 | 549
| 33560 | 38335.63 |  | Труба ПШ | 11.71 | 10 | 0 |  |  | 0.5 |  |  |  | М9+2443.43/М10-42.81 | 1 | К56 | 441 | 549
| 33570 | 38347.34 |  | Труба ПШ | 11.25 | 10 | 0 |  |  | 0.1 |  |  |  | М9+2455.14/М10-31.11 | 1 | К56 | 441 | 549
| 33580 | 38358.59 |  | Труба ПШ | 11.71 | 10 | 0 |  |  | 0.1 |  |  |  | М9+2466.39/М10-19.86 | 1 | К56 | 441 | 549
| 33590 | 38370.3 |  | Труба ПШ | 11.71 | 10 | 0 |  |  | 0 |  |  | маркер | М9+2478.10/М10-8.15 | 1 | К56 | 441 | 549
| 33600 | 38382 |  | Труба ПШ | 11.7 | 10 | 0 |  |  | 0.2 |  |  |  | М10+3.56/М11-370.16 | 1 | К56 | 441 | 549
1785 | 33600 | 38382.53 | 0.53 / -11.17 | Заводской дефект | 11.7 | 10 | 5 | 22 | 20 | 6:18-6:24 |  | C |  | М10+4.08/М11-369.64 | [5 empty] | 0.5
| 33610 | 38393.7 |  | Труба ПШ | 11.66 | 10 | 0 |  |  | 0.2 |  |  |  | М10+15.26/М11-358.46 | 1 | К56 | 441 | 549
| 33620 | 38405.36 |  | Труба ПШ | 11.7 | 10 | 0 |  |  | 0.1 |  |  |  | М10+26.92/М11-346.80 | 1 | К56 | 441 | 549
| 33630 | 38417.06 |  | Труба ПШ | 11.59 | 10 | 0 |  |  | 0.3 |  |  |  | М10+38.62/М11-335.10 | 1 | К56 | 441 | 549
1787 | 33630 | 38417.93 | 0.87 / -10.72 | Заводской дефект | 11.59 | 10 | 6 | 41 | 20 | 1:52-1:59 |  | C |  | М10+39.48/М11-334.23 | [5 empty] | 0.6
| 33640 | 38428.65 |  | Труба ПШ | 11.7 | 10 | 0 |  |  | 0.4 |  |  |  | М10+50.21/М11-323.51 | 1 | К56 | 441 | 549
| 33650 | 38440.36 |  | Труба ПШ | 11.71 | 10 | 0 |  |  | 0.1 |  |  |  | М10+61.91/М11-311.81 | 1 | К56 | 441 | 549
1789 | 33650 | 38440.43 | 0.08 / -11.64 | Технологический дефект | 11.71 | 10 | 5 | 34 | 30 | 3:03-3:13 |  | C |  | М10+61.99/М11-311.73 | [5 empty] | 0.5
| 33660 | 38452.07 |  | Труба ПШ | 11.62 | 10 | 0 |  |  | 0.1 |  |  |  | М10+73.63/М11-300.09 | 1 | К56 | 441 | 549
1791 | 33660 | 38459.92 | 7.85 / -3.77 | Аномалия продольного шва | 11.62 | 10 | 12 | 145 | 20 | 3:47-3:49 |  | C |  | М10+81.48/М11-292.24 | [5 empty] | 1.2
| 33670 | 38463.69 |  | Труба ПШ | 11.19 | 10 | 0 |  |  | 0.2 |  |  |  | М10+85.25/М11-288.47 | 1 | К56 | 441 | 549
| 33680 | 38474.88 |  | Труба ПШ | 11.28 | 10 | 0 |  |  | 0.1 |  |  |  | М10+96.44/М11-277.28 | 1 | К56 | 441 | 549
| 33690 | 38486.16 |  | Труба ПШ | 11.51 | 10 | 0 |  |  | 0.3 |  |  |  | М10+107.72/М11-266.00 | 1 | К56 | 441 | 549
| 33700 | 38497.67 |  | Труба ПШ | 11.25 | 10 | 0 |  |  | 0.3 |  |  |  | М10+119.23/М11-254.49 | 1 | К56 | 441 | 549
| 33710 | 38508.92 |  | Труба ПШ | 11.42 | 10 | 0 |  |  | 0.2 |  |  |  | М10+130.48/М11-243.24 | 1 | К56 | 441 | 549
| 33720 | 38520.34 |  | Труба ПШ | 11.16 | 10 | 0 |  |  | 0.1 |  |  |  | М10+141.89/М11-231.83 | 1 | К56 | 441 | 549
| 33730 | 38531.5 |  | Труба ПШ | 11.51 | 12 | 0 |  |  | 0.2 |  |  |  | М10+153.06/М11-220.66 | 1 | К56 | 441 | 549
| 33740 | 38543.01 |  | Труба ПШ | 11.61 | 12 | 0 |  |  | 0.4 |  |  |  | М10+164.57/М11-209.15 | 1 | К56 | 441 | 549
| 33750 | 38554.62 |  | Труба ПШ | 11.62 | 12 | 0 |  |  | 0.3 |  |  |  | М10+176.17/М11-197.55 | 1 | К56 | 441 | 549
| 33760 | 38566.24 |  | Труба ПШ | 11.62 | 12 | 0 |  |  | 0.2 |  |  |  | М10+187.80/М11-185.92 | 1 | К56 | 441 | 549
| 33770 | 38577.86 |  | Труба ПШ | 11.6 | 12 | 0 |  |  | 0.3 |  |  |  | М10+199.41/М11-174.31 | 1 | К56 | 441 | 549
| 33780 | 38589.46 |  | Труба ПШ | 2.44 | 12 | 0 |  |  | 0.2 |  |  |  | М10+211.01/М11-162.71 | 1 | К56 | 441 | 549
| 33790 | 38591.89 |  | Труба ПШ | 11.54 | 10 | 0 |  |  | 0.4 |  |  |  | М10+213.45/М11-160.27 | 1 | К56 | 441 | 549
| 33800 | 38603.44 |  | Труба ПШ | 11.39 | 10 | 0 |  |  | 0.2 |  |  |  | М10+224.99/М11-148.73 | 1 | К56 | 441 | 549
| 33810 | 38614.83 |  | Труба ПШ | 11.74 | 10 | 0 |  |  | 0.4 |  |  |  | М10+236.38/М11-137.34 | 1 | К56 | 441 | 549
| 33820 | 38626.56 |  | Труба ПШ | 11.75 | 10 | 0 |  |  | 0.1 |  |  |  | М10+248.12/М11-125.60 | 1 | К56 | 441 | 549
| 33830 | 38638.31 |  | Труба ПШ | 11.74 | 10 | 0 |  |  | 0.1 |  |  |  | М10+259.87/М11-113.85 | 1 | К56 | 441 | 549
| 33840 | 38650.05 |  | Труба ПШ | 11.77 | 10 | 0 |  |  | 0.3 |  |  |  | М10+271.61/М11-102.11 | 1 | К56 | 441 | 549
1793 | 33840 | 38650.97 | 0.91 / -10.85 | Заводской дефект | 11.77 | 10 | 5 | 22 | 15 | 2:57-3:02 |  | C |  | М10+272.52/М11-101.20 | [5 empty] | 0.5
1794 | 33840 | 38651.13 | 1.08 / -10.69 | Заводской дефект | 11.77 | 10 | 7 | 23 | 15 | 2:36-2:41 |  | C |  | М10+272.69/М11-101.03 | [5 empty] | 0.7
1795 | 33840 | 38651.31 | 1.25 / -10.51 | Заводской дефект | 11.77 | 10 | 5 | 29 | 15 | 2:09-2:13 |  | C |  | М10+272.86/М11-100.86 | [5 empty] | 0.5
1796 | 33840 | 38651.7 | 1.65 / -10.12 | Заводской дефект | 11.77 | 10 | 5 | 26 | 15 | 2:38-2:42 |  | C |  | М10+273.26/М11-100.46 | [5 empty] | 0.5
1797 | 33840 | 38651.77 | 1.72 / -10.05 | Заводской дефект | 11.77 | 10 | 5 | 13 | 10 | 2:21-2:25 |  | C |  | М10+273.33/М11-100.39 | [5 empty] | 0.5
| 33850 | 38661.82 |  | Труба ПШ | 11.74 | 10 | 0 |  |  | 0.1 |  |  |  | М10+283.38/М11-90.34 | 1 | К56 | 441 | 549
| 33860 | 38673.56 |  | Труба ПШ | 11.77 | 10 | 0 |  |  | 0.2 |  |  |  | М10+295.12/М11-78.60 | 1 | К56 | 441 | 549
| 33870 | 38685.34 |  | Труба ПШ | 11.77 | 10 | 0 |  |  | 0.3 |  |  |  | М10+306.89/М11-66.83 | 1 | К56 | 441 | 549
1799 | 33870 | 38687.66 | 2.33 / -9.44 | Технологический дефект | 11.77 | 10 | 0 | 17 | 15 | 0:06-0:11 |  | C | приварка | М10+309.22/М11-64.50 | [5 empty] | 0
| 33880 | 38697.1 |  | Труба ПШ | 11.72 | 10 | 0 |  |  | 0.1 |  |  |  | М10+318.66/М11-55.06 | 1 | К56 | 441 | 549
1801 | 33880 | 38697.32 | 0.22 / -11.51 | Заводской дефект | 11.72 | 10 | 8 | 26 | 20 | 6:18-6:24 |  | C |  | М10+318.88/М11-54.84 | [5 empty] | 0.8
| 33890 | 38708.83 |  | Труба ПШ | 11.72 | 10 | 0 |  |  | 0.3 |  |  |  | М10+330.38/М11-43.34 | 1 | К56 | 441 | 549
| 33900 | 38720.55 |  | Труба ПШ | 11.69 | 10 | 0 |  |  | 0.2 |  |  |  | М10+342.10/М11-31.62 | 1 | К56 | 441 | 549
| 33910 | 38732.23 |  | Труба ПШ | 11.69 | 10 | 0 |  |  | 0.3 |  |  |  | М10+353.79/М11-19.93 | 1 | К56 | 441 | 549
| 33920 | 38743.92 |  | Труба ПШ | 11.68 | 10 | 0 |  |  | 0.2 |  |  | маркер | М10+365.48/М11-8.24 | 1 | К56 | 441 | 549
| 33930 | 38755.6 |  | Труба ПШ | 4.08 | 10 | 0 |  |  | 0.2 |  |  |  | М11+3.43/М12-6873.66 | 1 | К56 | 441 | 549
| 33940 | 38759.68 |  | Труба ПШ | 11.55 | 10 | 0 |  |  | 0.3 |  |  |  | М11+7.51/М12-6869.58 | 1 | К56 | 441 | 549
| 33950 | 38771.23 |  | Труба ПШ | 11.25 | 10 | 0 |  |  | 0.2 |  |  |  | М11+19.06/М12-6858.03 | 1 | К56 | 441 | 549
| 33960 | 38782.48 |  | Труба ПШ | 11.6 | 10 | 0 |  |  | 0.2 |  |  |  | М11+30.31/М12-6846.78 | 1 | К56 | 441 | 549
| 33970 | 38794.08 |  | Труба ПШ | 11.63 | 10 | 0 |  |  | 0.1 |  |  |  | М11+41.92/М12-6835.17 | 1 | К56 | 441 | 549
| 33980 | 38805.71 |  | Труба ПШ | 11.62 | 10 | 0 |  |  | 0.1 |  |  |  | М11+53.55/М12-6823.54 | 1 | К56 | 441 | 549
| 33990 | 38817.33 |  | Труба ПШ | 11.66 | 10 | 0 |  |  | 0.2 |  |  |  | М11+65.16/М12-6811.92 | 1 | К56 | 441 | 549
| 34000 | 38828.99 |  | Труба ПШ | 11.7 | 10 | 0 |  |  | 0.2 |  |  |  | М11+76.83/М12-6800.26 | 1 | К56 | 441 | 549
| 34010 | 38840.69 |  | Труба ПШ | 11.74 | 10 | 0 |  |  | 0.2 |  |  |  | М11+88.53/М12-6788.56 | 1 | К56 | 441 | 549
| 34020 | 38852.44 |  | Труба ПШ | 11.73 | 10 | 0 |  |  | 0.3 |  |  |  | М11+100.27/М12-6776.82 | 1 | К56 | 441 | 549
| 34030 | 38864.17 |  | Труба ПШ | 11.67 | 10 | 0 |  |  | 0.1 |  |  |  | М11+112.00/М12-6765.09 | 1 | К56 | 441 | 549
| 34040 | 38875.84 |  | Труба ПШ | 11.69 | 10 | 0 |  |  | 0.2 |  |  |  | М11+123.67/М12-6753.41 | 1 | К56 | 441 | 549
| 34050 | 38887.53 |  | Труба ПШ | 11.73 | 10 | 0 |  |  | 0.1 |  |  |  | М11+135.36/М12-6741.73 | 1 | К56 | 441 | 549
1803 | 34050 | 38897.18 | 9.65 / -2.08 | Технологический дефект | 11.73 | 10 | 0 | 11 | 10 | 11:58-0:02 |  | C | приварка | М11+145.01/М12-6732.07 | [5 empty] | 0
1804 | 34050 | 38897.25 | 9.72 / -2.02 | Технологический дефект | 11.73 | 10 | 0 | 10 | 15 | 0:03-0:08 |  | C | приварка | М11+145.08/М12-6732.01 | [5 empty] | 0
| 34060 | 38899.26 |  | Труба ПШ | 11.62 | 10 | 0 |  |  | 0.2 |  |  |  | М11+147.10/М12-6729.99 | 1 | К56 | 441 | 549
| 34070 | 38910.88 |  | Труба ПШ | 11.73 | 10 | 0 |  |  | 0.3 |  |  |  | М11+158.72/М12-6718.37 | 1 | К56 | 441 | 549
| 34080 | 38922.61 |  | Труба ПШ | 11.78 | 10 | 0 |  |  | 0.2 |  |  |  | М11+170.44/М12-6706.65 | 1 | К56 | 441 | 549
| 34090 | 38934.39 |  | Труба ПШ | 11.7 | 10 | 0 |  |  | 0.3 |  |  |  | М11+182.22/М12-6694.86 | 1 | К56 | 441 | 549
| 34100 | 38946.09 |  | Труба ПШ | 11.74 | 10 | 0 |  |  | 0.2 |  |  |  | М11+193.92/М12-6683.17 | 1 | К56 | 441 | 549
| 34110 | 38957.82 |  | Труба ПШ | 11.69 | 10 | 0 |  |  | 0.1 |  |  |  | М11+205.66/М12-6671.43 | 1 | К56 | 441 | 549
| 34120 | 38969.51 |  | Труба ПШ | 11.81 | 10 | 0 |  |  | 0.3 |  |  |  | М11+217.35/М12-6659.74 | 1 | К56 | 441 | 549
1806 | 34120 | 38969.51 | 0.00 / -11.81 | Аномалия кольцевого шва | 11.81 | 10 | 0 | 0 | 1313 | 4:54-11:52 |  | C |  | М11+217.35/М12-6659.74 | [5 empty] | 0
| 34130 | 38981.32 |  | Труба ПШ | 11.73 | 10 | 0 |  |  | 0.1 |  |  |  | М11+229.15/М12-6647.94 | 1 | К56 | 441 | 549
| 34140 | 38993.05 |  | Труба ПШ | 11.71 | 10 | 0 |  |  | 0.1 |  |  |  | М11+240.88/М12-6636.21 | 1 | К56 | 441 | 549
1808 | 34140 | 38996.08 | 3.04 / -8.67 | Заводской дефект | 11.71 | 10 | 15 | 16 | 10 | 5:55-5:58 |  | C |  | М11+243.92/М12-6633.17 | [5 empty] | 1.5
| 34150 | 39004.75 |  | Труба ПШ | 11.71 | 10 | 0 |  |  | 0.2 |  |  |  | М11+252.59/М12-6624.50 | 1 | К56 | 441 | 549
| 34160 | 39016.47 |  | Труба ПШ | 11.72 | 10 | 0 |  |  | 0.2 |  |  |  | М11+264.30/М12-6612.79 | 1 | К56 | 441 | 549
1810 | 34160 | 39016.47 | 0.00 / -11.72 | Аномалия кольцевого шва | 11.72 | 10 | 0 | 0 | 702 | 9:53-1:36 |  | C |  | М11+264.30/М12-6612.79 | [5 empty] | 0
| 34170 | 39028.19 |  | Труба ПШ | 11.76 | 10 | 0 |  |  | 0.1 |  |  |  | М11+276.03/М12-6601.06 | 1 | К56 | 441 | 549
1812 | 34170 | 39030.3 | 2.11 / -9.66 | Заводской дефект | 11.76 | 10 | 5 | 46 | 10 | 5:10-5:13 |  | C |  | М11+278.13/М12-6598.96 | [5 empty] | 0.5
1813 | 34170 | 39030.98 | 2.79 / -8.98 | Заводской дефект | 11.76 | 10 | 7 | 21 | 15 | 6:26-6:31 |  | C |  | М11+278.81/М12-6598.28 | [5 empty] | 0.7
1814 | 34170 | 39031.29 | 3.10 / -8.66 | Заводской дефект | 11.76 | 10 | 7 | 39 | 15 | 5:09-5:13 |  | C |  | М11+279.13/М12-6597.96 | [5 empty] | 0.7
| 34180 | 39039.95 |  | Труба ПШ | 11.63 | 10 | 0 |  |  | 0.1 |  |  |  | М11+287.79/М12-6589.30 | 1 | К56 | 441 | 549
1816 | 34180 | 39045.87 | 5.92 / -5.71 | Заводской дефект | 11.63 | 10 | 5 | 36 | 10 | 11:04-11:07 |  | C |  | М11+293.71/М12-6583.38 | [5 empty] | 0.5
1817 | 34180 | 39048.52 | 8.57 / -3.06 | Заводской дефект | 11.63 | 10 | 5 | 44 | 15 | 11:17-11:21 |  | C |  | М11+296.35/М12-6580.74 | [5 empty] | 0.5
1818 | 34180 | 39048.61 | 8.66 / -2.97 | Заводской дефект | 11.63 | 10 | 5 | 85 | 20 | 11:26-11:33 |  | C |  | М11+296.44/М12-6580.64 | [5 empty] | 0.5
| 34190 | 39051.58 |  | Труба ПШ | 11.71 | 10 | 0 |  |  | 0.2 |  |  |  | М11+299.41/М12-6577.67 | 1 | К56 | 441 | 549
1820 | 34190 | 39063.15 | 11.58 / -0.14 | Заводской дефект | 11.71 | 10 | 5 | 73 | 10 | 9:02-9:05 |  | C |  | М11+310.99/М12-6566.10 | [5 empty] | 0.5
| 34200 | 39063.29 |  | Труба ПШ | 11.71 | 10 | 0 |  |  | 0.2 |  |  |  | М11+311.13/М12-6565.96 | 1 | К56 | 441 | 549
| 34210 | 39075 |  | Труба ПШ | 11.73 | 10 | 0 |  |  | 0.1 |  |  |  | М11+322.84/М12-6554.25 | 1 | К56 | 441 | 549
| 34220 | 39086.73 |  | Труба ПШ | 11.73 | 10 | 0 |  |  | 0.1 |  |  |  | М11+334.57/М12-6542.52 | 1 | К56 | 441 | 549
| 34230 | 39098.46 |  | Труба ПШ | 11.69 | 10 | 0 |  |  | 0.1 |  |  |  | М11+346.30/М12-6530.79 | 1 | К56 | 441 | 549
| 34240 | 39110.15 |  | Труба ПШ | 11.6 | 10 | 0 |  |  | 0.1 |  |  |  | М11+357.99/М12-6519.10 | 1 | К56 | 441 | 549
1822 | 34240 | 39111.51 | 1.36 / -10.24 | Заводской дефект | 11.6 | 10 | 5 | 91 | 15 | 4:46-4:51 |  | C |  | М11+359.35/М12-6517.74 | [5 empty] | 0.5
| 34250 | 39121.75 |  | Труба ПШ | 11.74 | 10 | 0 |  |  | 0.1 |  |  |  | М11+369.59/М12-6507.50 | 1 | К56 | 441 | 549
| 34260 | 39133.49 |  | Труба ПШ | 11.73 | 10 | 0 |  |  | 0.3 |  |  |  | М11+381.33/М12-6495.76 | 1 | К56 | 441 | 549
| 34270 | 39145.22 |  | Труба ПШ | 11.66 | 10 | 0 |  |  | 0.1 |  |  |  | М11+393.06/М12-6484.03 | 1 | К56 | 441 | 549
| 34280 | 39156.88 |  | Труба ПШ | 11.69 | 10 | 0 |  |  | 0.1 |  |  |  | М11+404.71/М12-6472.38 | 1 | К56 | 441 | 549
| 34290 | 39168.57 |  | Труба ПШ | 11.7 | 10 | 0 |  |  | 0.4 |  |  |  | М11+416.41/М12-6460.68 | 1 | К56 | 441 | 549
| 34300 | 39180.27 |  | Труба ПШ | 11.72 | 10 | 0 |  |  | 0.2 |  |  |  | М11+428.10/М12-6448.99 | 1 | К56 | 441 | 549
| 34310 | 39191.99 |  | Труба ПШ | 11.75 | 10 | 0 |  |  | 0.2 |  |  |  | М11+439.83/М12-6437.26 | 1 | К56 | 441 | 549
1824 | 34310 | 39194.2 | 2.21 / -9.55 | Заводской дефект | 11.75 | 10 | 20 | 27 | 10 | 5:55-5:58 |  | C |  | М11+442.04/М12-6435.05 | [5 empty] | 2
| 34320 | 39203.74 |  | Труба ПШ | 11.68 | 10 | 0 |  |  | 0.3 |  |  |  | М11+451.58/М12-6425.51 | 1 | К56 | 441 | 549
| 34330 | 39215.43 |  | Труба ПШ | 11.7 | 10 | 0 |  |  | 0.3 |  |  |  | М11+463.26/М12-6413.82 | 1 | К56 | 441 | 549
| 34340 | 39227.13 |  | Труба ПШ | 11.69 | 10 | 0 |  |  | 0.3 |  |  |  | М11+474.97/М12-6402.12 | 1 | К56 | 441 | 549
| 34350 | 39238.82 |  | Труба ПШ | 11.7 | 10 | 0 |  |  | 0.2 |  |  |  | М11+486.66/М12-6390.43 | 1 | К56 | 441 | 549
| 34360 | 39250.52 |  | Труба ПШ | 11.7 | 10 | 0 |  |  | 0.1 |  |  |  | М11+498.36/М12-6378.73 | 1 | К56 | 441 | 549
| 34370 | 39262.22 |  | Труба ПШ | 11.71 | 10 | 0 |  |  | 0.1 |  |  |  | М11+510.05/М12-6367.04 | 1 | К56 | 441 | 549
| 34380 | 39273.92 |  | Труба ПШ | 11.77 | 10 | 0 |  |  | 0.4 |  |  |  | М11+521.76/М12-6355.33 | 1 | К56 | 441 | 549
1826 | 34380 | 39273.97 | 0.05 / -11.72 | Технологический дефект | 11.77 | 10 | 5 | 94 | 10 | 7:24-7:27 |  | C |  | М11+521.81/М12-6355.28 | [5 empty] | 0.5
| 34390 | 39285.69 |  | Труба ПШ | 11.72 | 10 | 0 |  |  | 0.3 |  |  |  | М11+533.53/М12-6343.56 | 1 | К56 | 441 | 549
| 34400 | 39297.41 |  | Труба ПШ | 11.67 | 10 | 0 |  |  | 0.2 |  |  |  | М11+545.25/М12-6331.84 | 1 | К56 | 441 | 549
| 34410 | 39309.09 |  | Труба ПШ | 11.71 | 10 | 0 |  |  | 0.1 |  |  |  | М11+556.92/М12-6320.17 | 1 | К56 | 441 | 549
| 34420 | 39320.8 |  | Труба ПШ | 11.75 | 10 | 0 |  |  | 0.1 |  |  |  | М11+568.63/М12-6308.46 | 1 | К56 | 441 | 549
| 34430 | 39332.54 |  | Труба ПШ | 11.71 | 10 | 0 |  |  | 0.1 |  |  |  | М11+580.38/М12-6296.71 | 1 | К56 | 441 | 549
| 34440 | 39344.26 |  | Труба ПШ | 11.71 | 10 | 0 |  |  | 0.1 |  |  |  | М11+592.09/М12-6284.99 | 1 | К56 | 441 | 549
| 34450 | 39355.97 |  | Труба ПШ | 11.74 | 10 | 0 |  |  | 0.1 |  |  |  | М11+603.81/М12-6273.28 | 1 | К56 | 441 | 549
| 34460 | 39367.71 |  | Труба ПШ | 11.68 | 10 | 0 |  |  | 0.2 |  |  |  | М11+615.55/М12-6261.54 | 1 | К56 | 441 | 549
| 34470 | 39379.39 |  | Труба ПШ | 11.75 | 10 | 0 |  |  | 0.2 |  |  |  | М11+627.23/М12-6249.86 | 1 | К56 | 441 | 549
| 34480 | 39391.14 |  | Труба ПШ | 11.74 | 10 | 0 |  |  | 0 |  |  |  | М11+638.97/М12-6238.11 | 1 | К56 | 441 | 549
| 34490 | 39402.88 |  | Труба ПШ | 11.77 | 10 | 0 |  |  | 0.4 |  |  |  | М11+650.71/М12-6226.38 | 1 | К56 | 441 | 549
| 34500 | 39414.65 |  | Труба ПШ | 11.69 | 10 | 0 |  |  | 0.1 |  |  |  | М11+662.48/М12-6214.61 | 1 | К56 | 441 | 549
| 34510 | 39426.34 |  | Труба ПШ | 11.73 | 10 | 0 |  |  | 0.4 |  |  |  | М11+674.18/М12-6202.91 | 1 | К56 | 441 | 549
| 34520 | 39438.07 |  | Труба ПШ | 11.71 | 10 | 0 |  |  | 0.2 |  |  |  | М11+685.91/М12-6191.18 | 1 | К56 | 441 | 549
| 34530 | 39449.78 |  | Труба ПШ | 11.73 | 10 | 0 |  |  | 0.3 |  |  |  | М11+697.62/М12-6179.47 | 1 | К56 | 441 | 549
| 34540 | 39461.51 |  | Труба ПШ | 11.7 | 10 | 0 |  |  | 0.2 |  |  |  | М11+709.35/М12-6167.74 | 1 | К56 | 441 | 549
| 34550 | 39473.21 |  | Труба ПШ | 11.72 | 10 | 0 |  |  | 0.1 |  |  |  | М11+721.05/М12-6156.04 | 1 | К56 | 441 | 549
| 34560 | 39484.93 |  | Труба ПШ | 11.73 | 10 | 0 |  |  | 0.4 |  |  |  | М11+732.77/М12-6144.32 | 1 | К56 | 441 | 549
1828 | 34560 | 39490.6 | 5.67 / -6.06 | Аномалия продольного шва | 11.73 | 10 | 0 | 115 | 20 | 3:47-3:49 |  | C | нарушение формы продольного шва | М11+738.44/М12-6138.65 | [5 empty] | 0
1829 | 34560 | 39491.55 | 6.62 / -5.11 | Аномалия продольного шва | 11.73 | 10 | 0 | 94 | 20 | 3:47-3:49 |  | C | нарушение формы продольного шва | М11+739.39/М12-6137.70 | [5 empty] | 0
| 34570 | 39496.67 |  | Труба ПШ | 11.75 | 10 | 0 |  |  | 0.2 |  |  |  | М11+744.50/М12-6132.59 | 1 | К56 | 441 | 549
1831 | 34570 | 39507.56 | 10.89 / -0.86 | Заводской дефект | 11.75 | 10 | 6 | 24 | 20 | 6:05-6:11 |  | C |  | М11+755.40/М12-6121.69 | [5 empty] | 0.6
| 34580 | 39508.42 |  | Труба ПШ | 11.7 | 10 | 0 |  |  | 0.1 |  |  |  | М11+756.26/М12-6120.83 | 1 | К56 | 441 | 549
| 34590 | 39520.12 |  | Труба ПШ | 11.7 | 10 | 0 |  |  | 0.2 |  |  |  | М11+767.96/М12-6109.13 | 1 | К56 | 441 | 549
| 34600 | 39531.83 |  | Труба ПШ | 11.7 | 10 | 0 |  |  | 0.1 |  |  |  | М11+779.66/М12-6097.43 | 1 | К56 | 441 | 549
| 34610 | 39543.53 |  | Труба ПШ | 11.74 | 10 | 0 |  |  | 0.2 |  |  |  | М11+791.37/М12-6085.72 | 1 | К56 | 441 | 549
1833 | 34610 | 39544.47 | 0.94 / -10.80 | Заводской дефект | 11.74 | 10 | 8 | 20 | 10 | 2:15-2:18 |  | C |  | М11+792.30/М12-6084.79 | [5 empty] | 0.8
1834 | 34610 | 39551.51 | 7.98 / -3.76 | Заводской дефект | 11.74 | 10 | 8 | 87 | 20 | 2:12-2:18 |  | C |  | М11+799.35/М12-6077.74 | [5 empty] | 0.8
1835 | 34610 | 39551.61 | 8.08 / -3.66 | Заводской дефект | 11.74 | 10 | 8 | 54 | 10 | 2:29-2:33 |  | C |  | М11+799.45/М12-6077.64 | [5 empty] | 0.8
1836 | 34610 | 39551.76 | 8.23 / -3.51 | Заводской дефект | 11.74 | 10 | 5 | 24 | 20 | 1:28-1:35 |  | C |  | М11+799.60/М12-6077.49 | [5 empty] | 0.5
| 34620 | 39555.27 |  | Труба ПШ | 11.75 | 10 | 0 |  |  | 0.2 |  |  |  | М11+803.11/М12-6073.98 | 1 | К56 | 441 | 549
| 34630 | 39567.01 |  | Труба ПШ | 11.71 | 10 | 0 |  |  | 0.1 |  |  |  | М11+814.85/М12-6062.24 | 1 | К56 | 441 | 549
| 34640 | 39578.73 |  | Труба ПШ | 11.72 | 10 | 0 |  |  | 0.2 |  |  |  | М11+826.56/М12-6050.53 | 1 | К56 | 441 | 549
| 34650 | 39590.45 |  | Труба ПШ | 11.75 | 10 | 0 |  |  | 0.4 |  |  |  | М11+838.28/М12-6038.80 | 1 | К56 | 441 | 549
| 34660 | 39602.2 |  | Труба ПШ | 11.72 | 10 | 0 |  |  | 0.2 |  |  |  | М11+850.04/М12-6027.05 | 1 | К56 | 441 | 549
| 34670 | 39613.92 |  | Труба ПШ | 11.77 | 10 | 0 |  |  | 0.2 |  |  |  | М11+861.75/М12-6015.34 | 1 | К56 | 441 | 549
| 34680 | 39625.69 |  | Труба ПШ | 11.73 | 10 | 0 |  |  | 0.1 |  |  |  | М11+873.52/М12-6003.57 | 1 | К56 | 441 | 549
1838 | 34680 | 39637.07 | 11.38 / -0.35 | Заводской дефект | 11.73 | 10 | 5 | 23 | 25 | 2:21-2:29 |  | C |  | М11+884.90/М12-5992.19 | [5 empty] | 0.5
1839 | 34680 | 39637.23 | 11.54 / -0.19 | Заводской дефект | 11.73 | 10 | 5 | 34 | 15 | 2:20-2:25 |  | C |  | М11+885.07/М12-5992.02 | [5 empty] | 0.5
| 34690 | 39637.42 |  | Труба ПШ | 11.71 | 10 | 0 |  |  | 0.3 |  |  |  | М11+885.25/М12-5991.83 | 1 | К56 | 441 | 549
| 34700 | 39649.13 |  | Труба ПШ | 11.73 | 10 | 0 |  |  | 0.1 |  |  |  | М11+896.96/М12-5980.13 | 1 | К56 | 441 | 549
| 34710 | 39660.86 |  | Труба ПШ | 11.72 | 10 | 0 |  |  | 0.2 |  |  |  | М11+908.70/М12-5968.39 | 1 | К56 | 441 | 549
| 34720 | 39672.58 |  | Труба ПШ | 11.71 | 10 | 0 |  |  | 0.2 |  |  |  | М11+920.42/М12-5956.67 | 1 | К56 | 441 | 549
| 34730 | 39684.29 |  | Труба ПШ | 11.72 | 10 | 0 |  |  | 0.3 |  |  |  | М11+932.13/М12-5944.96 | 1 | К56 | 441 | 549
| 34740 | 39696.01 |  | Труба ПШ | 11.73 | 10 | 0 |  |  | 0.4 |  |  |  | М11+943.85/М12-5933.24 | 1 | К56 | 441 | 549
| 34750 | 39707.74 |  | Труба ПШ | 11.7 | 10 | 0 |  |  | 0.3 |  |  |  | М11+955.57/М12-5921.51 | 1 | К56 | 441 | 549
| 34760 | 39719.44 |  | Труба ПШ | 11.75 | 10 | 0 |  |  | 0.3 |  |  |  | М11+967.28/М12-5909.81 | 1 | К56 | 441 | 549
| 34770 | 39731.19 |  | Труба ПШ | 11.69 | 10 | 0 |  |  | 0.4 |  |  |  | М11+979.02/М12-5898.06 | 1 | К56 | 441 | 549
| 34780 | 39742.88 |  | Труба ПШ | 11.71 | 10 | 0 |  |  | 0.1 |  |  |  | М11+990.72/М12-5886.37 | 1 | К56 | 441 | 549
| 34790 | 39754.59 |  | Труба ПШ | 11.56 | 10 | 0 |  |  | 0 |  |  |  | М11+1002.43/М12-5874.66 | 1 | К56 | 441 | 549
| 34800 | 39766.15 |  | Труба ПШ | 11.68 | 10 | 0 |  |  | 0.1 |  |  |  | М11+1013.99/М12-5863.10 | 1 | К56 | 441 | 549
1841 | 34800 | 39771.81 | 5.66 / -6.02 | Заводской дефект | 11.68 | 10 | 10 | 24 | 20 | 1:09-1:16 |  | C |  | М11+1019.65/М12-5857.44 | [5 empty] | 1
| 34810 | 39777.83 |  | Труба ПШ | 11.75 | 10 | 0 |  |  | 0.2 |  |  |  | М11+1025.67/М12-5851.42 | 1 | К56 | 441 | 549
| 34820 | 39789.58 |  | Труба ПШ | 11.77 | 10 | 0 |  |  | 0.3 |  |  |  | М11+1037.42/М12-5839.67 | 1 | К56 | 441 | 549
| 34830 | 39801.36 |  | Труба ПШ | 11.74 | 10 | 0 |  |  | 0.4 |  |  |  | М11+1049.19/М12-5827.89 | 1 | К56 | 441 | 549
| 34840 | 39813.09 |  | Труба ПШ | 11.69 | 10 | 0 |  |  | 0.2 |  |  |  | М11+1060.93/М12-5816.16 | 1 | К56 | 441 | 549
| 34850 | 39824.79 |  | Труба ПШ | 11.75 | 10 | 0 |  |  | 0.4 |  |  |  | М11+1072.62/М12-5804.47 | 1 | К56 | 441 | 549
| 34860 | 39836.54 |  | Труба ПШ | 11.74 | 10 | 0 |  |  | 0.1 |  |  |  | М11+1084.38/М12-5792.71 | 1 | К56 | 441 | 549
| 34870 | 39848.28 |  | Труба ПШ | 11.7 | 10 | 0 |  |  | 0.3 |  |  |  | М11+1096.12/М12-5780.97 | 1 | К56 | 441 | 549
| 34880 | 39859.98 |  | Труба ПШ | 11.61 | 10 | 0 |  |  | 0.1 |  |  |  | М11+1107.82/М12-5769.27 | 1 | К56 | 441 | 549
| 34890 | 39871.59 |  | Труба ПШ | 11.69 | 10 | 0 |  |  | 0.2 |  |  |  | М11+1119.43/М12-5757.66 | 1 | К56 | 441 | 549
| 34900 | 39883.27 |  | Труба ПШ | 11.72 | 10 | 0 |  |  | 0.1 |  |  |  | М11+1131.11/М12-5745.98 | 1 | К56 | 441 | 549
| 34910 | 39895 |  | Труба ПШ | 11.71 | 10 | 0 |  |  | 0.1 |  |  |  | М11+1142.83/М12-5734.26 | 1 | К56 | 441 | 549
| 34920 | 39906.71 |  | Труба ПШ | 11.71 | 10 | 0 |  |  | 0.2 |  |  |  | М11+1154.55/М12-5722.54 | 1 | К56 | 441 | 549
| 34930 | 39918.42 |  | Труба ПШ | 11.75 | 10 | 0 |  |  | 0.2 |  |  |  | М11+1166.25/М12-5710.83 | 1 | К56 | 441 | 549
| 34940 | 39930.17 |  | Труба ПШ | 11.77 | 10 | 0 |  |  | 0.2 |  |  |  | М11+1178.01/М12-5699.08 | 1 | К56 | 441 | 549
| 34950 | 39941.94 |  | Труба ПШ | 11.73 | 10 | 0 |  |  | 0.3 |  |  |  | М11+1189.78/М12-5687.31 | 1 | К56 | 441 | 549
| 34960 | 39953.67 |  | Труба ПШ | 11.74 | 10 | 0 |  |  | 0.2 |  |  |  | М11+1201.51/М12-5675.58 | 1 | К56 | 441 | 549
| 34970 | 39965.41 |  | Труба ПШ | 11.61 | 10 | 0 |  |  | 0.1 |  |  |  | М11+1213.25/М12-5663.84 | 1 | К56 | 441 | 549
| 34980 | 39977.02 |  | Труба ПШ | 11.73 | 10 | 0 |  |  | 0.2 |  |  |  | М11+1224.86/М12-5652.23 | 1 | К56 | 441 | 549
1843 | 34980 | 39988.63 | 11.61 / -0.13 | Технологический дефект | 11.73 | 10 | 5 | 26 | 20 | 7:43-7:49 |  | C |  | М11+1236.47/М12-5640.62 | [5 empty] | 0.5
| 34990 | 39988.76 |  | Труба ПШ | 11.58 | 10 | 0 |  |  | 0.4 |  |  |  | М11+1236.59/М12-5640.50 | 1 | К56 | 441 | 549
| 35000 | 40000.34 |  | Труба ПШ | 11.71 | 10 | 0 |  |  | 0.3 |  |  |  | М11+1248.17/М12-5628.91 | 1 | К56 | 441 | 549
1845 | 35000 | 40000.94 | 0.60 / -11.11 | Технологический дефект | 11.71 | 10 | 0 | 13 | 10 | 0:14-0:18 |  | C | приварка | М11+1248.77/М12-5628.32 | [5 empty] | 0
1846 | 35000 | 40001.56 | 1.23 / -10.48 | Технологический дефект | 11.71 | 10 | 0 | 20 | 15 | 0:14-0:19 |  | C | приварка | М11+1249.40/М12-5627.69 | [5 empty] | 0
| 35010 | 40012.05 |  | Труба ПШ | 11.78 | 10 | 0 |  |  | 0.2 |  |  |  | М11+1259.88/М12-5617.21 | 1 | К56 | 441 | 549
| 35020 | 40023.83 |  | Труба ПШ | 11.62 | 10 | 0 |  |  | 0.4 |  |  |  | М11+1271.66/М12-5605.43 | 1 | К56 | 441 | 549
1848 | 35020 | 40023.96 | 0.13 / -11.49 | Заводской дефект | 11.62 | 10 | 8 | 29 | 30 | 4:03-4:12 |  | C |  | М11+1271.79/М12-5605.30 | [5 empty] | 0.8
| 35030 | 40035.44 |  | Труба ПШ | 11.73 | 10 | 0 |  |  | 0.1 |  |  |  | М11+1283.28/М12-5593.81 | 1 | К56 | 441 | 549
| 35040 | 40047.17 |  | Труба ПШ | 11.7 | 10 | 0 |  |  | 0.3 |  |  |  | М11+1295.01/М12-5582.08 | 1 | К56 | 441 | 549
| 35050 | 40058.87 |  | Труба ПШ | 11.69 | 10 | 0 |  |  | 0.4 |  |  |  | М11+1306.71/М12-5570.38 | 1 | К56 | 441 | 549
1850 | 35050 | 40058.87 | 0.00 / -11.69 | Аномалия кольцевого шва | 11.69 | 10 | 0 | 0 | 364 | 10:59-0:55 |  | C |  | М11+1306.71/М12-5570.38 | [5 empty] | 0
| 35060 | 40070.57 |  | Труба ПШ | 11.77 | 10 | 0 |  |  | 0.3 |  |  |  | М11+1318.40/М12-5558.69 | 1 | К56 | 441 | 549
| 35070 | 40082.33 |  | Труба ПШ | 11.72 | 10 | 0 |  |  | 0.2 |  |  |  | М11+1330.17/М12-5546.92 | 1 | К56 | 441 | 549
1852 | 35070 | 40091.64 | 9.30 / -2.42 | Заводской дефект | 11.72 | 10 | 7 | 21 | 20 | 11:39-11:46 |  | C |  | М11+1339.48/М12-5537.61 | [5 empty] | 0.7
1853 | 35070 | 40091.68 | 9.35 / -2.37 | Заводской дефект | 11.72 | 10 | 5 | 20 | 20 | 11:28-11:34 |  | C |  | М11+1339.52/М12-5537.57 | [5 empty] | 0.5
1854 | 35070 | 40092.53 | 10.19 / -1.53 | Заводской дефект | 11.72 | 10 | 6 | 53 | 10 | 11:49-11:52 |  | C |  | М11+1340.36/М12-5536.72 | [5 empty] | 0.6
1855 | 35070 | 40092.62 | 10.29 / -1.44 | Заводской дефект | 11.72 | 10 | 6 | 37 | 10 | 11:41-11:44 |  | C |  | М11+1340.46/М12-5536.63 | [5 empty] | 0.6
| 35080 | 40094.06 |  | Труба ПШ | 11.68 | 10 | 0 |  |  | 0.2 |  |  |  | М11+1341.90/М12-5535.19 | 1 | К56 | 441 | 549
| 35090 | 40105.74 |  | Труба ПШ | 11.71 | 10 | 0 |  |  | 0.2 |  |  |  | М11+1353.58/М12-5523.51 | 1 | К56 | 441 | 549
| 35100 | 40117.46 |  | Труба ПШ | 11.74 | 10 | 0 |  |  | 0 |  |  |  | М11+1365.29/М12-5511.80 | 1 | К56 | 441 | 549
| 35110 | 40129.19 |  | Труба ПШ | 11.71 | 10 | 0 |  |  | 0.2 |  |  |  | М11+1377.03/М12-5500.06 | 1 | К56 | 441 | 549
| 35120 | 40140.91 |  | Труба ПШ | 11.62 | 10 | 0 |  |  | 0.3 |  |  |  | М11+1388.74/М12-5488.34 | 1 | К56 | 441 | 549
| 35130 | 40152.53 |  | Труба ПШ | 11.71 | 10 | 0 |  |  | 0.3 |  |  |  | М11+1400.37/М12-5476.72 | 1 | К56 | 441 | 549
1857 | 35130 | 40152.53 | 0.00 / -11.71 | Аномалия кольцевого шва | 11.71 | 10 | 0 | 0 | 40 | 4:24-4:36 |  | C |  | М11+1400.37/М12-5476.72 | [5 empty] | 0
| 35140 | 40164.24 |  | Труба ПШ | 11.7 | 10 | 0 |  |  | 0.4 |  |  |  | М11+1412.08/М12-5465.01 | 1 | К56 | 441 | 549
| 35150 | 40175.94 |  | Труба ПШ | 11.69 | 10 | 0 |  |  | 0.1 |  |  |  | М11+1423.78/М12-5453.31 | 1 | К56 | 441 | 549
| 35160 | 40187.64 |  | Труба ПШ | 11.75 | 10 | 0 |  |  | 0.2 |  |  |  | М11+1435.47/М12-5441.61 | 1 | К56 | 441 | 549
| 35170 | 40199.39 |  | Труба ПШ | 11.76 | 10 | 0 |  |  | 0.4 |  |  |  | М11+1447.23/М12-5429.86 | 1 | К56 | 441 | 549
| 35180 | 40211.15 |  | Труба ПШ | 11.63 | 10 | 0 |  |  | 0.3 |  |  |  | М11+1458.98/М12-5418.11 | 1 | К56 | 441 | 549
| 35190 | 40222.77 |  | Труба ПШ | 11.77 | 10 | 0 |  |  | 0.2 |  |  |  | М11+1470.61/М12-5406.48 | 1 | К56 | 441 | 549
| 35200 | 40234.54 |  | Труба ПШ | 11.76 | 10 | 0 |  |  | 0.2 |  |  |  | М11+1482.38/М12-5394.71 | 1 | К56 | 441 | 549
| 35210 | 40246.29 |  | Труба ПШ | 11.71 | 10 | 0 |  |  | 0.5 |  |  |  | М11+1494.13/М12-5382.96 | 1 | К56 | 441 | 549
| 35220 | 40258 |  | Труба ПШ | 11.69 | 10 | 0 |  |  | 0.1 |  |  |  | М11+1505.84/М12-5371.25 | 1 | К56 | 441 | 549
| 35230 | 40269.69 |  | Труба ПШ | 11.79 | 10 | 0 |  |  | 0.2 |  |  |  | М11+1517.53/М12-5359.56 | 1 | К56 | 441 | 549
| 35240 | 40281.48 |  | Труба ПШ | 11.66 | 10 | 0 |  |  | 0.3 |  |  |  | М11+1529.32/М12-5347.77 | 1 | К56 | 441 | 549
1859 | 35240 | 40281.48 | 0.00 / -11.66 | Аномалия кольцевого шва | 11.66 | 10 | 0 | 0 | 293 | 4:01-5:34 |  | C |  | М11+1529.32/М12-5347.77 | [5 empty] | 0
1860 | 35240 | 40286.22 | 4.74 / -6.92 | Аномалия продольного шва | 11.66 | 10 | 12 | 198 | 20 | 2:00-2:02 |  | C |  | М11+1534.06/М12-5343.03 | [5 empty] | 1.2
1861 | 35240 | 40289.08 | 7.60 / -4.07 | Аномалия продольного шва | 11.66 | 10 | 10 | 54 | 20 | 2:00-2:02 |  | C |  | М11+1536.92/М12-5340.17 | [5 empty] | 1
| 35250 | 40293.14 |  | Труба ПШ | 11.73 | 10 | 0 |  |  | 0.2 |  |  |  | М11+1540.98/М12-5336.11 | 1 | К56 | 441 | 549
1863 | 35250 | 40293.14 | 0.00 / -11.73 | Аномалия кольцевого шва | 11.73 | 10 | 0 | 0 | 661 | 4:52-8:23 |  | C |  | М11+1540.98/М12-5336.11 | [5 empty] | 0
| 35260 | 40304.88 |  | Труба ПШ | 11.72 | 10 | 0 |  |  | 0.2 |  |  |  | М11+1552.72/М12-5324.37 | 1 | К56 | 441 | 549
| 35270 | 40316.59 |  | Труба ПШ | 11.75 | 10 | 0 |  |  | 0.2 |  |  |  | М11+1564.43/М12-5312.66 | 1 | К56 | 441 | 549
| 35280 | 40328.34 |  | Труба ПШ | 11.69 | 10 | 0 |  |  | 0.2 |  |  |  | М11+1576.18/М12-5300.91 | 1 | К56 | 441 | 549
| 35290 | 40340.03 |  | Труба ПШ | 11.62 | 10 | 0 |  |  | 0.2 |  |  |  | М11+1587.87/М12-5289.22 | 1 | К56 | 441 | 549
| 35300 | 40351.66 |  | Труба ПШ | 11.71 | 10 | 0 |  |  | 0.2 |  |  |  | М11+1599.49/М12-5277.60 | 1 | К56 | 441 | 549
| 35310 | 40363.37 |  | Труба ПШ | 11.71 | 10 | 0 |  |  | 0.1 |  |  |  | М11+1611.21/М12-5265.88 | 1 | К56 | 441 | 549
1865 | 35310 | 40363.37 | 0.00 / -11.71 | Аномалия кольцевого шва | 11.71 | 10 | 0 | 0 | 106 | 2:10-2:44 |  | C |  | М11+1611.21/М12-5265.88 | [5 empty] | 0
| 35320 | 40375.08 |  | Труба ПШ | 11.68 | 10 | 0 |  |  | 0.1 |  |  |  | М11+1622.92/М12-5254.17 | 1 | К56 | 441 | 549
| 35330 | 40386.76 |  | Труба ПШ | 11.69 | 10 | 0 |  |  | 0.2 |  |  |  | М11+1634.60/М12-5242.49 | 1 | К56 | 441 | 549
| 35340 | 40398.46 |  | Труба ПШ | 11.72 | 10 | 0 |  |  | 0.2 |  |  |  | М11+1646.29/М12-5230.79 | 1 | К56 | 441 | 549
| 35350 | 40410.18 |  | Труба ПШ | 11.69 | 10 | 0 |  |  | 0.2 |  |  |  | М11+1658.02/М12-5219.07 | 1 | К56 | 441 | 549
| 35360 | 40421.87 |  | Труба ПШ | 11.71 | 10 | 0 |  |  | 0.1 |  |  |  | М11+1669.71/М12-5207.38 | 1 | К56 | 441 | 549
| 35370 | 40433.58 |  | Труба ПШ | 11.72 | 10 | 0 |  |  | 0.2 |  |  |  | М11+1681.42/М12-5195.67 | 1 | К56 | 441 | 549
| 35380 | 40445.3 |  | Труба ПШ | 11.69 | 10 | 0 |  |  | 0.4 |  |  |  | М11+1693.14/М12-5183.95 | 1 | К56 | 441 | 549
| 35390 | 40456.99 |  | Труба ПШ | 11.72 | 10 | 0 |  |  | 0.2 |  |  |  | М11+1704.83/М12-5172.26 | 1 | К56 | 441 | 549
1867 | 35390 | 40457.41 | 0.42 / -11.30 | Заводской дефект | 11.72 | 10 | 10 | 42 | 151 | 10:51-11:39 |  | C |  | М11+1705.24/М12-5171.85 | [5 empty] | 1
| 35400 | 40468.71 |  | Труба ПШ | 11.7 | 10 | 0 |  |  | 0.2 |  |  |  | М11+1716.55/М12-5160.54 | 1 | К56 | 441 | 549
1869 | 35400 | 40468.95 | 0.24 / -11.47 | Заводской дефект | 11.7 | 10 | 6 | 31 | 20 | 1:54-2:01 |  | C |  | М11+1716.78/М12-5160.31 | [5 empty] | 0.6
| 35410 | 40480.41 |  | Труба ПШ | 11.7 | 10 | 0 |  |  | 0.2 |  |  |  | М11+1728.25/М12-5148.84 | 1 | К56 | 441 | 549
| 35420 | 40492.11 |  | Труба ПШ | 11.75 | 10 | 0 |  |  | 0.1 |  |  |  | М11+1739.95/М12-5137.14 | 1 | К56 | 441 | 549
| 35430 | 40503.86 |  | Труба ПШ | 11.74 | 10 | 0 |  |  | 0.2 |  |  |  | М11+1751.70/М12-5125.39 | 1 | К56 | 441 | 549
| 35440 | 40515.6 |  | Труба ПШ | 11.66 | 10 | 0 |  |  | 0.2 |  |  |  | М11+1763.43/М12-5113.65 | 1 | К56 | 441 | 549
1871 | 35440 | 40526.39 | 10.79 / -0.87 | Заводской дефект | 11.66 | 10 | 6 | 19 | 20 | 5:26-5:33 |  | C |  | М11+1774.22/М12-5102.87 | [5 empty] | 0.6
| 35450 | 40527.26 |  | Труба ПШ | 11.7 | 10 | 0 |  |  | 0.2 |  |  |  | М11+1775.10/М12-5101.99 | 1 | К56 | 441 | 549
1873 | 35450 | 40527.26 | 0.00 / -11.70 | Аномалия кольцевого шва | 11.7 | 10 | 0 | 0 | 263 | 5:17-6:40 |  | C |  | М11+1775.10/М12-5101.99 | [5 empty] | 0
| 35460 | 40538.96 |  | Труба ПШ | 11.72 | 10 | 0 |  |  | 0.3 |  |  |  | М11+1786.80/М12-5090.29 | 1 | К56 | 441 | 549
1875 | 35460 | 40538.96 | 0.00 / -11.72 | Аномалия кольцевого шва | 11.72 | 10 | 0 | 0 | 343 | 1:28-3:18 |  | C |  | М11+1786.80/М12-5090.29 | [5 empty] | 0
| 35470 | 40550.69 |  | Труба ПШ | 11.77 | 10 | 0 |  |  | 0.1 |  |  |  | М11+1798.52/М12-5078.57 | 1 | К56 | 441 | 549
| 35480 | 40562.45 |  | Труба ПШ | 11.72 | 10 | 0 |  |  | 0.2 |  |  |  | М11+1810.29/М12-5066.80 | 1 | К56 | 441 | 549
| 35490 | 40574.18 |  | Труба ПШ | 11.69 | 10 | 0 |  |  | 0.2 |  |  |  | М11+1822.01/М12-5055.08 | 1 | К56 | 441 | 549
| 35500 | 40585.87 |  | Труба ПШ | 11.61 | 10 | 0 |  |  | 0.4 |  |  |  | М11+1833.71/М12-5043.38 | 1 | К56 | 441 | 549
1877 | 35500 | 40596.47 | 10.60 / -1.02 | Аномалия продольного шва | 11.61 | 10 | 0 | 82 | 20 | 5:19-5:21 |  | C | нарушение формы продольного шва | М11+1844.31/М12-5032.78 | [5 empty] | 0
| 35510 | 40597.48 |  | Труба ПШ | 11.66 | 10 | 0 |  |  | 0.4 |  |  |  | М11+1845.32/М12-5031.77 | 1 | К56 | 441 | 549
| 35520 | 40609.15 |  | Труба ПШ | 11.7 | 10 | 0 |  |  | 0.1 |  |  |  | М11+1856.99/М12-5020.10 | 1 | К56 | 441 | 549
| 35530 | 40620.85 |  | Труба ПШ | 11.67 | 10 | 0 |  |  | 0.5 |  |  |  | М11+1868.68/М12-5008.40 | 1 | К56 | 441 | 549
1879 | 35530 | 40631.83 | 10.99 / -0.68 | Заводской дефект | 11.67 | 10 | 11 | 18 | 10 | 3:18-3:21 |  | C |  | М11+1879.67/М12-4997.42 | [5 empty] | 1.1
1880 | 35530 | 40631.85 | 11.00 / -0.67 | Заводской дефект | 11.67 | 10 | 9 | 16 | 10 | 7:04-7:08 |  | C |  | М11+1879.68/М12-4997.41 | [5 empty] | 0.9
| 35540 | 40632.52 |  | Труба ПШ | 11.71 | 10 | 0 |  |  | 0.2 |  |  |  | М11+1880.36/М12-4996.73 | 1 | К56 | 441 | 549
| 35550 | 40644.23 |  | Труба ПШ | 11.71 | 10 | 0 |  |  | 0 |  |  |  | М11+1892.07/М12-4985.02 | 1 | К56 | 441 | 549
| 35560 | 40655.94 |  | Труба ПШ | 11.7 | 10 | 0 |  |  | 0 |  |  |  | М11+1903.78/М12-4973.31 | 1 | К56 | 441 | 549
| 35570 | 40667.65 |  | Труба ПШ | 11.73 | 10 | 0 |  |  | 0.2 |  |  |  | М11+1915.48/М12-4961.61 | 1 | К56 | 441 | 549
| 35580 | 40679.38 |  | Труба ПШ | 11.71 | 10 | 0 |  |  | 0.2 |  |  |  | М11+1927.22/М12-4949.87 | 1 | К56 | 441 | 549
| 35590 | 40691.09 |  | Труба ПШ | 11.72 | 10 | 0 |  |  | 0 |  |  |  | М11+1938.93/М12-4938.16 | 1 | К56 | 441 | 549
| 35600 | 40702.82 |  | Труба ПШ | 11.7 | 10 | 0 |  |  | 0.1 |  |  |  | М11+1950.65/М12-4926.44 | 1 | К56 | 441 | 549
| 35610 | 40714.52 |  | Труба ПШ | 11.72 | 10 | 0 |  |  | 0.2 |  |  |  | М11+1962.36/М12-4914.73 | 1 | К56 | 441 | 549
| 35620 | 40726.24 |  | Труба ПШ | 11.75 | 10 | 0 |  |  | 0.5 |  |  |  | М11+1974.08/М12-4903.01 | 1 | К56 | 441 | 549
1882 | 35620 | 40726.81 | 0.57 / -11.18 | Заводской дефект | 11.75 | 10 | 6 | 22 | 10 | 7:24-7:27 |  | C |  | М11+1974.65/М12-4902.44 | [5 empty] | 0.6
1883 | 35620 | 40726.98 | 0.74 / -11.01 | Заводской дефект | 11.75 | 10 | 5 | 20 | 15 | 6:22-6:27 |  | C |  | М11+1974.82/М12-4902.27 | [5 empty] | 0.5
| 35630 | 40737.99 |  | Труба ПШ | 11.61 | 10 | 0 |  |  | 0.1 |  |  |  | М11+1985.83/М12-4891.26 | 1 | К56 | 441 | 549
1885 | 35630 | 40749.44 | 11.45 / -0.17 | Заводской дефект | 11.61 | 10 | 8 | 21 | 10 | 1:41-1:44 |  | C |  | М11+1997.28/М12-4879.81 | [5 empty] | 0.8
| 35640 | 40749.61 |  | Труба ПШ | 11.7 | 10 | 0 |  |  | 0.3 |  |  |  | М11+1997.44/М12-4879.64 | 1 | К56 | 441 | 549
| 35650 | 40761.31 |  | Труба ПШ | 11.75 | 10 | 0 |  |  | 0.3 |  |  |  | М11+2009.15/М12-4867.94 | 1 | К56 | 441 | 549
| 35660 | 40773.06 |  | Труба ПШ | 11.69 | 10 | 0 |  |  | 0.3 |  |  |  | М11+2020.90/М12-4856.19 | 1 | К56 | 441 | 549
| 35670 | 40784.75 |  | Труба ПШ | 11.69 | 10 | 0 |  |  | 0.3 |  |  |  | М11+2032.59/М12-4844.50 | 1 | К56 | 441 | 549
1887 | 35670 | 40788.93 | 4.18 / -7.51 | Технологический дефект | 11.69 | 10 | 8 | 20 | 20 | 1:51-1:57 |  | C |  | М11+2036.76/М12-4840.32 | [5 empty] | 0.8
| 35680 | 40796.44 |  | Труба ПШ | 11.72 | 10 | 0 |  |  | 0.1 |  |  |  | М11+2044.28/М12-4832.81 | 1 | К56 | 441 | 549
| 35690 | 40808.16 |  | Труба ПШ | 11.72 | 10 | 0 |  |  | 0.2 |  |  |  | М11+2056.00/М12-4821.09 | 1 | К56 | 441 | 549
1889 | 35690 | 40818.22 | 10.06 / -1.67 | Технологический дефект | 11.72 | 10 | 10 | 19 | 20 | 6:50-6:56 |  | C |  | М11+2066.05/М12-4811.04 | [5 empty] | 1
| 35700 | 40819.88 |  | Труба ПШ | 11.29 | 10 | 0 |  |  | 0.1 |  |  |  | М11+2067.72/М12-4809.37 | 1 | К56 | 441 | 549
1891 | 35700 | 40830.76 | 10.87 / -0.41 | Заводской дефект | 11.29 | 10 | 7 | 48 | 15 | 4:32-4:36 |  | C |  | М11+2078.60/М12-4798.49 | [5 empty] | 0.7
| 35710 | 40831.17 |  | Труба ПШ | 11.74 | 10 | 0 |  |  | 0.4 |  |  |  | М11+2079.01/М12-4798.08 | 1 | К56 | 441 | 549
1893 | 35710 | 40831.63 | 0.46 / -11.29 | Заводской дефект | 11.74 | 10 | 6 | 22 | 15 | 0:26-0:31 |  | C |  | М11+2079.46/М12-4797.63 | [5 empty] | 0.6
1894 | 35710 | 40831.7 | 0.53 / -11.22 | Заводской дефект | 11.74 | 10 | 5 | 26 | 15 | 1:14-1:19 |  | C |  | М11+2079.54/М12-4797.55 | [5 empty] | 0.5
1895 | 35710 | 40831.89 | 0.72 / -11.02 | Заводской дефект | 11.74 | 10 | 10 | 20 | 61 | 3:18-3:37 |  | C |  | М11+2079.73/М12-4797.36 | [5 empty] | 1
1896 | 35710 | 40832.38 | 1.21 / -10.53 | Заводской дефект | 11.74 | 10 | 9 | 20 | 20 | 3:59-4:06 |  | C |  | М11+2080.22/М12-4796.87 | [5 empty] | 0.9
1897 | 35710 | 40835.11 | 3.94 / -7.81 | Заводской дефект | 11.74 | 10 | 7 | 34 | 10 | 1:59-2:02 |  | C |  | М11+2082.94/М12-4794.15 | [5 empty] | 0.7
1898 | 35710 | 40835.17 | 4.00 / -7.74 | Заводской дефект | 11.74 | 10 | 5 | 21 | 15 | 1:56-2:01 |  | C |  | М11+2083.01/М12-4794.08 | [5 empty] | 0.5
| 35720 | 40842.91 |  | Труба ПШ | 11.74 | 10 | 0 |  |  | 0.3 |  |  |  | М11+2090.75/М12-4786.34 | 1 | К56 | 441 | 549
| 35730 | 40854.65 |  | Труба ПШ | 11.6 | 10 | 0 |  |  | 0.4 |  |  |  | М11+2102.49/М12-4774.60 | 1 | К56 | 441 | 549
| 35740 | 40866.26 |  | Труба ПШ | 11.73 | 10 | 0 |  |  | 0.1 |  |  |  | М11+2114.09/М12-4763.00 | 1 | К56 | 441 | 549
| 35750 | 40877.98 |  | Труба ПШ | 11.73 | 10 | 0 |  |  | 0.1 |  |  |  | М11+2125.82/М12-4751.27 | 1 | К56 | 441 | 549
| 35760 | 40889.72 |  | Труба ПШ | 11.68 | 10 | 0 |  |  | 0.2 |  |  |  | М11+2137.55/М12-4739.54 | 1 | К56 | 441 | 549
| 35770 | 40901.4 |  | Труба ПШ | 11.76 | 10 | 0 |  |  | 0.4 |  |  |  | М11+2149.24/М12-4727.85 | 1 | К56 | 441 | 549
| 35780 | 40913.16 |  | Труба ПШ | 11.7 | 10 | 0 |  |  | 0.3 |  |  |  | М11+2161.00/М12-4716.09 | 1 | К56 | 441 | 549
| 35790 | 40924.86 |  | Труба ПШ | 11.73 | 10 | 0 |  |  | 0.2 |  |  |  | М11+2172.70/М12-4704.39 | 1 | К56 | 441 | 549
| 35800 | 40936.6 |  | Труба ПШ | 11.7 | 10 | 0 |  |  | 0.2 |  |  |  | М11+2184.43/М12-4692.65 | 1 | К56 | 441 | 549
| 35810 | 40948.3 |  | Труба ПШ | 11.68 | 10 | 0 |  |  | 0.1 |  |  |  | М11+2196.13/М12-4680.96 | 1 | К56 | 441 | 549
1900 | 35810 | 40959.4 | 11.11 / -0.57 | Заводской дефект | 11.68 | 10 | 7 | 18 | 56 | 0:59-1:17 |  | C |  | М11+2207.24/М12-4669.85 | [5 empty] | 0.7
| 35820 | 40959.97 |  | Труба ПШ | 11.49 | 10 | 0 |  |  | 0 |  |  |  | М11+2207.81/М12-4669.28 | 1 | К56 | 441 | 549
| 35830 | 40971.46 |  | Труба ПШ | 11.75 | 10 | 0 |  |  | 0.2 |  |  |  | М11+2219.30/М12-4657.79 | 1 | К56 | 441 | 549
1902 | 35830 | 40971.46 | 0.00 / -11.75 | Аномалия кольцевого шва | 11.75 | 10 | 0 | 0 | 364 | 6:13-8:09 |  | C |  | М11+2219.30/М12-4657.79 | [5 empty] | 0
| 35840 | 40983.21 |  | Труба ПШ | 11.75 | 10 | 0 |  |  | 0.1 |  |  |  | М11+2231.04/М12-4646.05 | 1 | К56 | 441 | 549
| 35850 | 40994.96 |  | Труба ПШ | 11.74 | 10 | 0 |  |  | 0.1 |  |  |  | М11+2242.80/М12-4634.29 | 1 | К56 | 441 | 549
1904 | 35850 | 41002.58 | 7.62 / -4.12 | Технологический дефект | 11.74 | 10 | 0 | 11 | 10 | 0:03-0:06 |  | C | приварка | М11+2250.41/М12-4626.68 | [5 empty] | 0
1905 | 35850 | 41003.21 | 8.25 / -3.49 | Технологический дефект | 11.74 | 10 | 0 | 13 | 10 | 0:08-0:11 |  | C | приварка | М11+2251.05/М12-4626.04 | [5 empty] | 0
| 35860 | 41006.7 |  | Труба ПШ | 11.7 | 10 | 0 |  |  | 0.3 |  |  |  | М11+2254.54/М12-4622.55 | 1 | К56 | 441 | 549
| 35870 | 41018.39 |  | Труба ПШ | 11.68 | 10 | 0 |  |  | 0.5 |  |  |  | М11+2266.23/М12-4610.86 | 1 | К56 | 441 | 549
| 35880 | 41030.08 |  | Труба ПШ | 11.55 | 10 | 0 |  |  | 0.3 |  |  |  | М11+2277.92/М12-4599.17 | 1 | К56 | 441 | 549
1907 | 35880 | 41030.08 | 0.00 / -11.55 | Аномалия кольцевого шва | 11.55 | 10 | 0 | 0 | 71 | 8:50-9:13 |  | C |  | М11+2277.92/М12-4599.17 | [5 empty] | 0
| 35890 | 41041.63 |  | Труба ПШ | 11.77 | 10 | 0 |  |  | 0.1 |  |  |  | М11+2289.47/М12-4587.62 | 1 | К56 | 441 | 549
| 35900 | 41053.4 |  | Труба ПШ | 11.59 | 10 | 0 |  |  | 0.1 |  |  |  | М11+2301.24/М12-4575.85 | 1 | К56 | 441 | 549
1909 | 35900 | 41053.4 | 0.00 / -11.59 | Аномалия кольцевого шва | 11.59 | 10 | 0 | 0 | 252 | 7:08-8:28 |  | C |  | М11+2301.24/М12-4575.85 | [5 empty] | 0
| 35910 | 41065 |  | Труба ПШ | 11.71 | 10 | 0 |  |  | 0.2 |  |  |  | М11+2312.83/М12-4564.26 | 1 | К56 | 441 | 549
| 35920 | 41076.71 |  | Труба ПШ | 11.6 | 10 | 0 |  |  | 0.3 |  |  |  | М11+2324.55/М12-4552.54 | 1 | К56 | 441 | 549
| 35930 | 41088.31 |  | Труба ПШ | 11.78 | 10 | 0 |  |  | 0.5 |  |  |  | М11+2336.15/М12-4540.94 | 1 | К56 | 441 | 549
| 35940 | 41100.09 |  | Труба ПШ | 11.58 | 10 | 0 |  |  | 0.2 |  |  |  | М11+2347.93/М12-4529.16 | 1 | К56 | 441 | 549
| 35950 | 41111.67 |  | Труба ПШ | 11.68 | 10 | 0 |  |  | 0.1 |  |  |  | М11+2359.51/М12-4517.58 | 1 | К56 | 441 | 549
| 35960 | 41123.35 |  | Труба ПШ | 11.66 | 10 | 0 |  |  | 0.1 |  |  |  | М11+2371.19/М12-4505.90 | 1 | К56 | 441 | 549
| 35970 | 41135.02 |  | Труба ПШ | 11.71 | 10 | 0 |  |  | 0.2 |  |  |  | М11+2382.85/М12-4494.24 | 1 | К56 | 441 | 549
| 35980 | 41146.73 |  | Труба ПШ | 11.68 | 10 | 0 |  |  | 0.3 |  |  |  | М11+2394.57/М12-4482.52 | 1 | К56 | 441 | 549
| 35990 | 41158.41 |  | Труба ПШ | 11.79 | 10 | 0 |  |  | 0.1 |  |  |  | М11+2406.25/М12-4470.84 | 1 | К56 | 441 | 549
1911 | 35990 | 41166.74 | 8.33 / -3.46 | Заводской дефект | 11.79 | 10 | 6 | 31 | 15 | 10:04-10:09 |  | C |  | М11+2414.58/М12-4462.51 | [5 empty] | 0.6
1912 | 35990 | 41167.15 | 8.73 / -3.06 | Заводской дефект | 11.79 | 10 | 5 | 29 | 15 | 10:57-11:02 |  | C |  | М11+2414.98/М12-4462.11 | [5 empty] | 0.5
| 36000 | 41170.2 |  | Труба ПШ | 11.76 | 10 | 0 |  |  | 0.2 |  |  |  | М11+2418.04/М12-4459.05 | 1 | К56 | 441 | 549
| 36010 | 41181.96 |  | Труба ПШ | 11.74 | 10 | 0 |  |  | 0.2 |  |  |  | М11+2429.80/М12-4447.29 | 1 | К56 | 441 | 549
| 36020 | 41193.7 |  | Труба ПШ | 11.74 | 10 | 0 |  |  | 0.1 |  |  |  | М11+2441.54/М12-4435.55 | 1 | К56 | 441 | 549
| 36030 | 41205.44 |  | Труба ПШ | 11.69 | 10 | 0 |  |  | 0.2 |  |  |  | М11+2453.28/М12-4423.81 | 1 | К56 | 441 | 549
| 36040 | 41217.13 |  | Труба ПШ | 11.71 | 10 | 0 |  |  | 0.2 |  |  |  | М11+2464.97/М12-4412.12 | 1 | К56 | 441 | 549
| 36050 | 41228.84 |  | Труба ПШ | 11.77 | 10 | 0 |  |  | 0 |  |  |  | М11+2476.68/М12-4400.41 | 1 | К56 | 441 | 549
| 36060 | 41240.61 |  | Труба ПШ | 11.71 | 10 | 0 |  |  | 0.2 |  |  |  | М11+2488.45/М12-4388.64 | 1 | К56 | 441 | 549
| 36070 | 41252.32 |  | Труба ПШ | 11.73 | 10 | 0 |  |  | 0.3 |  |  |  | М11+2500.16/М12-4376.93 | 1 | К56 | 441 | 549
1914 | 36070 | 41261.28 | 8.95 / -2.78 | Аномалия продольного шва | 11.73 | 10 | 0 | 114 | 20 | 9:33-9:35 |  | C | нарушение формы продольного шва | М11+2509.11/М12-4367.98 | [5 empty] | 0
1915 | 36070 | 41261.61 | 9.29 / -2.44 | Аномалия продольного шва | 11.73 | 10 | 0 | 268 | 20 | 9:33-9:35 |  | C | нарушение формы продольного шва | М11+2509.45/М12-4367.64 | [5 empty] | 0
| 36080 | 41264.05 |  | Труба ПШ | 11.68 | 10 | 0 |  |  | 0.3 |  |  |  | М11+2511.89/М12-4365.20 | 1 | К56 | 441 | 549
| 36090 | 41275.73 |  | Труба ПШ | 11.76 | 10 | 0 |  |  | 0 |  |  |  | М11+2523.57/М12-4353.52 | 1 | К56 | 441 | 549
| 36100 | 41287.49 |  | Труба ПШ | 11.73 | 10 | 0 |  |  | 0.2 |  |  |  | М11+2535.33/М12-4341.76 | 1 | К56 | 441 | 549
| 36110 | 41299.22 |  | Труба ПШ | 11.75 | 10 | 0 |  |  | 0.1 |  |  |  | М11+2547.05/М12-4330.03 | 1 | К56 | 441 | 549
| 36120 | 41310.97 |  | Труба ПШ | 11.6 | 10 | 0 |  |  | 0.4 |  |  |  | М11+2558.80/М12-4318.29 | 1 | К56 | 441 | 549
| 36130 | 41322.57 |  | Труба ПШ | 11.72 | 10 | 0 |  |  | 0.2 |  |  |  | М11+2570.40/М12-4306.69 | 1 | К56 | 441 | 549
1917 | 36130 | 41328.04 | 5.48 / -6.24 | Заводской дефект | 11.72 | 10 | 5 | 41 | 10 | 3:05-3:08 |  | C |  | М11+2575.88/М12-4301.21 | [5 empty] | 0.5
| 36140 | 41334.28 |  | Труба ПШ | 11.7 | 10 | 0 |  |  | 0.4 |  |  |  | М11+2582.12/М12-4294.97 | 1 | К56 | 441 | 549
| 36150 | 41345.99 |  | Труба ПШ | 11.75 | 10 | 0 |  |  | 0.1 |  |  |  | М11+2593.82/М12-4283.27 | 1 | К56 | 441 | 549
| 36160 | 41357.74 |  | Труба ПШ | 11.7 | 10 | 0 |  |  | 0.1 |  |  |  | М11+2605.58/М12-4271.51 | 1 | К56 | 441 | 549
1919 | 36160 | 41358.49 | 0.75 / -10.95 | Заводской дефект | 11.7 | 10 | 5 | 16 | 10 | 0:03-0:06 |  | C |  | М11+2606.33/М12-4270.76 | [5 empty] | 0.5
| 36170 | 41369.44 |  | Труба ПШ | 11.73 | 10 | 0 |  |  | 0.3 |  |  |  | М11+2617.28/М12-4259.81 | 1 | К56 | 441 | 549
| 36180 | 41381.17 |  | Труба ПШ | 11.79 | 10 | 0 |  |  | 0.3 |  |  |  | М11+2629.01/М12-4248.08 | 1 | К56 | 441 | 549
| 36190 | 41392.96 |  | Труба ПШ | 11.75 | 10 | 0 |  |  | 0.2 |  |  |  | М11+2640.80/М12-4236.29 | 1 | К56 | 441 | 549
| 36200 | 41404.71 |  | Труба ПШ | 11.67 | 10 | 0 |  |  | 0.2 |  |  |  | М11+2652.54/М12-4224.55 | 1 | К56 | 441 | 549
| 36210 | 41416.38 |  | Труба ПШ | 11.73 | 10 | 0 |  |  | 0.2 |  |  |  | М11+2664.21/М12-4212.88 | 1 | К56 | 441 | 549
| 36220 | 41428.11 |  | Труба ПШ | 11.76 | 10 | 0 |  |  | 0 |  |  |  | М11+2675.94/М12-4201.15 | 1 | К56 | 441 | 549
| 36230 | 41439.86 |  | Труба ПШ | 11.67 | 10 | 0 |  |  | 0 |  |  |  | М11+2687.70/М12-4189.39 | 1 | К56 | 441 | 549
| 36240 | 41451.53 |  | Труба ПШ | 11.68 | 10 | 0 |  |  | 0.2 |  |  |  | М11+2699.37/М12-4177.72 | 1 | К56 | 441 | 549
| 36250 | 41463.21 |  | Труба ПШ | 11.76 | 10 | 0 |  |  | 0.2 |  |  |  | М11+2711.04/М12-4166.05 | 1 | К56 | 441 | 549
| 36260 | 41474.97 |  | Труба ПШ | 11.77 | 10 | 0 |  |  | 0.1 |  |  |  | М11+2722.81/М12-4154.28 | 1 | К56 | 441 | 549
| 36270 | 41486.73 |  | Труба ПШ | 11.74 | 10 | 0 |  |  | 0.3 |  |  |  | М11+2734.57/М12-4142.52 | 1 | К56 | 441 | 549
1921 | 36270 | 41493.82 | 7.08 / -4.65 | Аномалия продольного шва | 11.74 | 10 | 0 | 149 | 20 | 8:00-8:02 |  | C | нарушение формы продольного шва | М11+2741.66/М12-4135.43 | [5 empty] | 0
| 36280 | 41498.47 |  | Труба ПШ | 11.79 | 10 | 0 |  |  | 0.1 |  |  |  | М11+2746.31/М12-4130.78 | 1 | К56 | 441 | 549
| 36290 | 41510.26 |  | Труба ПШ | 11.71 | 10 | 0 |  |  | 0.5 |  |  |  | М11+2758.10/М12-4118.99 | 1 | К56 | 441 | 549
| 36300 | 41521.97 |  | Труба ПШ | 11.68 | 10 | 0 |  |  | 0.1 |  |  |  | М11+2769.81/М12-4107.28 | 1 | К56 | 441 | 549
| 36310 | 41533.65 |  | Труба ПШ | 11.68 | 10 | 0 |  |  | 0.2 |  |  |  | М11+2781.49/М12-4095.60 | 1 | К56 | 441 | 549
| 36320 | 41545.33 |  | Труба ПШ | 11.69 | 10 | 0 |  |  | 0.3 |  |  |  | М11+2793.17/М12-4083.92 | 1 | К56 | 441 | 549
| 36330 | 41557.03 |  | Труба ПШ | 11.71 | 10 | 0 |  |  | 0.4 |  |  |  | М11+2804.86/М12-4072.22 | 1 | К56 | 441 | 549
1923 | 36330 | 41563.9 | 6.88 / -4.83 | Аномалия продольного шва | 11.71 | 10 | 0 | 84 | 20 | 0:23-0:25 |  | C | нарушение формы продольного шва | М11+2811.74/М12-4065.35 | [5 empty] | 0
| 36340 | 41568.74 |  | Труба ПШ | 11.71 | 10 | 0 |  |  | 0.3 |  |  |  | М11+2816.57/М12-4060.52 | 1 | К56 | 441 | 549
| 36350 | 41580.45 |  | Труба ПШ | 11.68 | 10 | 0 |  |  | 0.1 |  |  |  | М11+2828.28/М12-4048.81 | 1 | К56 | 441 | 549
| 36360 | 41592.13 |  | Труба ПШ | 11.75 | 10 | 0 |  |  | 0 |  |  |  | М11+2839.97/М12-4037.12 | 1 | К56 | 441 | 549
| 36370 | 41603.88 |  | Труба ПШ | 11.72 | 10 | 0 |  |  | 0.2 |  |  |  | М11+2851.72/М12-4025.37 | 1 | К56 | 441 | 549
| 36380 | 41615.6 |  | Труба ПШ | 11.76 | 10 | 0 |  |  | 0.3 |  |  |  | М11+2863.44/М12-4013.65 | 1 | К56 | 441 | 549
| 36390 | 41627.37 |  | Труба ПШ | 11.71 | 10 | 0 |  |  | 0.2 |  |  |  | М11+2875.20/М12-4001.89 | 1 | К56 | 441 | 549
| 36400 | 41639.07 |  | Труба ПШ | 11.38 | 10 | 0 |  |  | 0.3 |  |  |  | М11+2886.91/М12-3990.18 | 1 | К56 | 441 | 549
| 36410 | 41650.45 |  | Труба ПШ | 11.67 | 10 | 0 |  |  | 0.2 |  |  |  | М11+2898.29/М12-3978.80 | 1 | К56 | 441 | 549
| 36420 | 41662.12 |  | Труба ПШ | 11.33 | 10 | 0 |  |  | 0.2 |  |  |  | М11+2909.96/М12-3967.13 | 1 | К56 | 441 | 549
1925 | 36420 | 41662.76 | 0.64 / -10.69 | Заводской дефект | 11.33 | 10 | 12 | 13 | 20 | 6:51-6:58 |  | C |  | М11+2910.60/М12-3966.49 | [5 empty] | 1.2
| 36430 | 41673.45 |  | Труба ПШ | 11.71 | 10 | 0 |  |  | 0.3 |  |  |  | М11+2921.29/М12-3955.80 | 1 | К56 | 441 | 549
1927 | 36430 | 41679.28 | 5.83 / -5.88 | Заводской дефект | 11.71 | 10 | 6 | 22 | 20 | 3:18-3:24 |  | C |  | М11+2927.11/М12-3949.98 | [5 empty] | 0.6
| 36440 | 41685.16 |  | Труба ПШ | 11.66 | 10 | 0 |  |  | 0.4 |  |  |  | М11+2933.00/М12-3944.09 | 1 | К56 | 441 | 549
| 36450 | 41696.82 |  | Труба ПШ | 11.69 | 10 | 0 |  |  | 0.3 |  |  |  | М11+2944.65/М12-3932.43 | 1 | К56 | 441 | 549
| 36460 | 41708.51 |  | Труба ПШ | 11.76 | 10 | 0 |  |  | 0.3 |  |  |  | М11+2956.35/М12-3920.74 | 1 | К56 | 441 | 549
| 36470 | 41720.27 |  | Труба ПШ | 11.69 | 10 | 0 |  |  | 0.3 |  |  |  | М11+2968.11/М12-3908.98 | 1 | К56 | 441 | 549
| 36480 | 41731.96 |  | Труба ПШ | 11.61 | 10 | 0 |  |  | 0.1 |  |  |  | М11+2979.79/М12-3897.29 | 1 | К56 | 441 | 549
1929 | 36480 | 41736.07 | 4.11 / -7.50 | Заводской дефект | 11.61 | 10 | 10 | 21 | 20 | 1:24-1:30 |  | C |  | М11+2983.90/М12-3893.18 | [5 empty] | 1
1930 | 36480 | 41738.88 | 6.93 / -4.69 | Аномалия продольного шва | 11.61 | 10 | 0 | 123 | 20 | 0:13-0:15 |  | C | нарушение формы продольного шва | М11+2986.72/М12-3890.37 | [5 empty] | 0
| 36490 | 41743.57 |  | Труба ПШ | 11.75 | 10 | 0 |  |  | 0.1 |  |  |  | М11+2991.41/М12-3885.68 | 1 | К56 | 441 | 549
| 36500 | 41755.32 |  | Труба ПШ | 11.74 | 10 | 0 |  |  | 0.2 |  |  |  | М11+3003.15/М12-3873.93 | 1 | К56 | 441 | 549
| 36510 | 41767.06 |  | Труба ПШ | 11.38 | 10 | 0 |  |  | 0.2 |  |  |  | М11+3014.90/М12-3862.19 | 1 | К56 | 441 | 549
| 36520 | 41778.44 |  | Труба ПШ | 11.74 | 10 | 0 |  |  | 0.2 |  |  |  | М11+3026.28/М12-3850.81 | 1 | К56 | 441 | 549
| 36530 | 41790.18 |  | Труба ПШ | 11.63 | 10 | 0 |  |  | 0.2 |  |  |  | М11+3038.02/М12-3839.07 | 1 | К56 | 441 | 549
1932 | 36530 | 41801.21 | 11.03 / -0.61 | Заводской дефект | 11.63 | 10 | 5 | 15 | 15 | 7:43-7:48 |  | C |  | М11+3049.05/М12-3828.04 | [5 empty] | 0.5
| 36540 | 41801.82 |  | Труба ПШ | 11.69 | 10 | 0 |  |  | 0.3 |  |  |  | М11+3049.66/М12-3827.43 | 1 | К56 | 441 | 549
| 36550 | 41813.5 |  | Труба ПШ | 11.71 | 10 | 0 |  |  | 0.2 |  |  |  | М11+3061.34/М12-3815.75 | 1 | К56 | 441 | 549
| 36560 | 41825.22 |  | Труба ПШ | 11.74 | 10 | 0 |  |  | 0.1 |  |  |  | М11+3073.05/М12-3804.04 | 1 | К56 | 441 | 549
| 36570 | 41836.95 |  | Труба ПШ | 11.42 | 10 | 0 |  |  | 0.1 |  |  |  | М11+3084.79/М12-3792.30 | 1 | К56 | 441 | 549
| 36580 | 41848.37 |  | Труба ПШ | 11.23 | 10 | 0 |  |  | 0.3 |  |  |  | М11+3096.21/М12-3780.88 | 1 | К56 | 441 | 549
| 36590 | 41859.6 |  | Труба ПШ | 11.71 | 10 | 0 |  |  | 0.1 |  |  |  | М11+3107.43/М12-3769.65 | 1 | К56 | 441 | 549
| 36600 | 41871.31 |  | Труба ПШ | 11.76 | 10 | 0 |  |  | 0.1 |  |  |  | М11+3119.14/М12-3757.95 | 1 | К56 | 441 | 549
| 36610 | 41883.06 |  | Труба ПШ | 11.71 | 10 | 0 |  |  | 0.2 |  |  |  | М11+3130.90/М12-3746.19 | 1 | К56 | 441 | 549
1934 | 36610 | 41886.69 | 3.63 / -8.08 | Аномалия продольного шва | 11.71 | 10 | 12 | 88 | 20 | 7:37-7:39 |  | C |  | М11+3134.53/М12-3742.56 | [5 empty] | 1.2
| 36620 | 41894.77 |  | Труба ПШ | 11.68 | 10 | 0 |  |  | 0.2 |  |  |  | М11+3142.60/М12-3734.48 | 1 | К56 | 441 | 549
1936 | 36620 | 41905.51 | 10.74 / -0.95 | Заводской дефект | 11.68 | 10 | 5 | 27 | 20 | 3:32-3:39 |  | C |  | М11+3153.34/М12-3723.75 | [5 empty] | 0.5
1937 | 36620 | 41906.15 | 11.39 / -0.30 | Заводской дефект | 11.68 | 10 | 10 | 15 | 20 | 3:48-3:55 |  | C |  | М11+3153.99/М12-3723.10 | [5 empty] | 1
| 36630 | 41906.45 |  | Труба ПШ | 11 | 10 | 0 |  |  | 0.2 |  |  |  | М11+3154.29/М12-3722.80 | 1 | К56 | 441 | 549
| 36640 | 41917.45 |  | Труба ПШ | 11.72 | 10 | 0 |  |  | 0.2 |  |  |  | М11+3165.29/М12-3711.80 | 1 | К56 | 441 | 549
| 36650 | 41929.17 |  | Труба ПШ | 11.72 | 10 | 0 |  |  | 0.1 |  |  |  | М11+3177.00/М12-3700.08 | 1 | К56 | 441 | 549
| 36660 | 41940.89 |  | Труба ПШ | 11.35 | 10 | 0 |  |  | 0.2 |  |  |  | М11+3188.72/М12-3688.37 | 1 | К56 | 441 | 549
| 36670 | 41952.24 |  | Труба ПШ | 11.72 | 10 | 0 |  |  | 0.3 |  |  |  | М11+3200.07/М12-3677.02 | 1 | К56 | 441 | 549
| 36680 | 41963.95 |  | Труба ПШ | 11.71 | 10 | 0 |  |  | 0.2 |  |  |  | М11+3211.79/М12-3665.30 | 1 | К56 | 441 | 549
1939 | 36680 | 41964.39 | 0.44 / -11.27 | Заводской дефект | 11.71 | 10 | 9 | 20 | 25 | 1:11-1:19 |  | C |  | М11+3212.23/М12-3664.86 | [5 empty] | 0.9
1940 | 36680 | 41967.78 | 3.83 / -7.88 | Заводской дефект | 11.71 | 10 | 8 | 34 | 10 | 3:59-4:03 |  | C |  | М11+3215.62/М12-3661.47 | [5 empty] | 0.8
| 36690 | 41975.66 |  | Труба ПШ | 11.73 | 10 | 0 |  |  | 0.1 |  |  |  | М11+3223.50/М12-3653.59 | 1 | К56 | 441 | 549
| 36700 | 41987.4 |  | Труба ПШ | 11.61 | 10 | 0 |  |  | 0.2 |  |  |  | М11+3235.23/М12-3641.85 | 1 | К56 | 441 | 549
| 36710 | 41999.01 |  | Труба ПШ | 11.74 | 10 | 0 |  |  | 0.4 |  |  |  | М11+3246.84/М12-3630.25 | 1 | К56 | 441 | 549
1942 | 36710 | 42004.13 | 5.13 / -6.62 | Технологический дефект | 11.74 | 10 | 0 | 14 | 10 | 0:10-0:13 |  | C | приварка | М11+3251.97/М12-3625.12 | [5 empty] | 0
1943 | 36710 | 42004.56 | 5.55 / -6.19 | Технологический дефект | 11.74 | 10 | 0 | 10 | 10 | 0:19-0:22 |  | C | приварка | М11+3252.40/М12-3624.69 | [5 empty] | 0
| 36720 | 42010.75 |  | Труба ПШ | 11.72 | 10 | 0 |  |  | 0.2 |  |  |  | М11+3258.59/М12-3618.50 | 1 | К56 | 441 | 549
| 36730 | 42022.47 |  | Труба ПШ | 11.78 | 10 | 0 |  |  | 0.1 |  |  |  | М11+3270.31/М12-3606.78 | 1 | К56 | 441 | 549
1945 | 36730 | 42022.58 | 0.11 / -11.68 | Заводской дефект | 11.78 | 10 | 5 | 19 | 20 | 7:12-7:19 |  | C |  | М11+3270.41/М12-3606.68 | [5 empty] | 0.5
1946 | 36730 | 42030.6 | 8.13 / -3.65 | Заводской дефект | 11.78 | 10 | 6 | 72 | 15 | 11:04-11:09 |  | C |  | М11+3278.44/М12-3598.65 | [5 empty] | 0.6
| 36740 | 42034.25 |  | Труба ПШ | 11.67 | 10 | 0 |  |  | 0.2 |  |  |  | М11+3282.09/М12-3595.00 | 1 | К56 | 441 | 549
| 36750 | 42045.92 |  | Труба ПШ | 11.65 | 10 | 0 |  |  | 0.2 |  |  |  | М11+3293.76/М12-3583.33 | 1 | К56 | 441 | 549
| 36760 | 42057.58 |  | Труба ПШ | 11.76 | 10 | 0 |  |  | 0.4 |  |  |  | М11+3305.41/М12-3571.68 | 1 | К56 | 441 | 549
| 36770 | 42069.34 |  | Труба ПШ | 11.75 | 10 | 0 |  |  | 0.1 |  |  |  | М11+3317.18/М12-3559.91 | 1 | К56 | 441 | 549
1948 | 36770 | 42069.34 | 0.00 / -11.75 | Аномалия кольцевого шва | 11.75 | 10 | 0 | 0 | 71 | 7:17-7:40 |  | C |  | М11+3317.18/М12-3559.91 | [5 empty] | 0
| 36780 | 42081.09 |  | Труба ПШ | 11.67 | 10 | 0 |  |  | 0.2 |  |  |  | М11+3328.93/М12-3548.16 | 1 | К56 | 441 | 549
| 36790 | 42092.76 |  | Труба ПШ | 11.73 | 10 | 0 |  |  | 0.1 |  |  |  | М11+3340.60/М12-3536.49 | 1 | К56 | 441 | 549
1950 | 36790 | 42103.38 | 10.61 / -1.12 | Заводской дефект | 11.73 | 10 | 5 | 66 | 10 | 10:59-11:02 |  | C |  | М11+3351.21/М12-3525.88 | [5 empty] | 0.5
1951 | 36790 | 42104.23 | 11.47 / -0.26 | Заводской дефект | 11.73 | 10 | 5 | 19 | 20 | 6:27-6:34 |  | C |  | М11+3352.07/М12-3525.02 | [5 empty] | 0.5
| 36800 | 42104.49 |  | Труба ПШ | 11.71 | 10 | 0 |  |  | 0.2 |  |  |  | М11+3352.33/М12-3524.76 | 1 | К56 | 441 | 549
| 36810 | 42116.2 |  | Труба ПШ | 11.71 | 10 | 0 |  |  | 0.3 |  |  |  | М11+3364.04/М12-3513.05 | 1 | К56 | 441 | 549
1953 | 36810 | 42127.25 | 11.05 / -0.65 | Аномалия продольного шва | 11.71 | 10 | 0 | 76 | 20 | 0:39-0:41 |  | C | нарушение формы продольного шва | М11+3375.09/М12-3502.00 | [5 empty] | 0
| 36820 | 42127.91 |  | Труба ПШ | 11.72 | 10 | 0 |  |  | 0.2 |  |  |  | М11+3375.74/М12-3501.34 | 1 | К56 | 441 | 549
| 36830 | 42139.63 |  | Труба ПШ | 11.78 | 10 | 0 |  |  | 0.2 |  |  |  | М11+3387.47/М12-3489.62 | 1 | К56 | 441 | 549
| 36840 | 42151.41 |  | Труба ПШ | 11.69 | 10 | 0 |  |  | 0.3 |  |  |  | М11+3399.25/М12-3477.84 | 1 | К56 | 441 | 549
1955 | 36840 | 42152.26 | 0.85 / -10.84 | Заводской дефект | 11.69 | 10 | 11 | 16 | 20 | 5:38-5:44 |  | C |  | М11+3400.10/М12-3476.99 | [5 empty] | 1.1
1956 | 36840 | 42152.33 | 0.93 / -10.77 | Заводской дефект | 11.69 | 10 | 10 | 17 | 10 | 5:38-5:41 |  | C |  | М11+3400.17/М12-3476.92 | [5 empty] | 1
| 36850 | 42163.1 |  | Труба ПШ | 11.69 | 10 | 0 |  |  | 0.1 |  |  |  | М11+3410.94/М12-3466.15 | 1 | К56 | 441 | 549
| 36860 | 42174.79 |  | Труба ПШ | 11.73 | 10 | 0 |  |  | 0.3 |  |  |  | М11+3422.63/М12-3454.46 | 1 | К56 | 441 | 549
| 36870 | 42186.53 |  | Труба ПШ | 11.74 | 10 | 0 |  |  | 0.2 |  |  |  | М11+3434.36/М12-3442.73 | 1 | К56 | 441 | 549
1958 | 36870 | 42186.53 | 0.00 / -11.74 | Аномалия кольцевого шва | 11.74 | 10 | 0 | 0 | 2260 | 0:00-11:59 |  | C |  | М11+3434.36/М12-3442.73 | [5 empty] | 0
| 36880 | 42198.27 |  | Труба ПШ | 11.71 | 10 | 0 |  |  | 0.3 |  |  |  | М11+3446.11/М12-3430.98 | 1 | К56 | 441 | 549
| 36890 | 42209.98 |  | Труба ПШ | 11.7 | 10 | 0 |  |  | 0.3 |  |  |  | М11+3457.82/М12-3419.27 | 1 | К56 | 441 | 549
| 36900 | 42221.68 |  | Труба ПШ | 11.5 | 10 | 0 |  |  | 0.4 |  |  |  | М11+3469.52/М12-3407.57 | 1 | К56 | 441 | 549
| 36910 | 42233.18 |  | Труба ПШ | 11.6 | 10 | 0 |  |  | 0.2 |  |  |  | М11+3481.02/М12-3396.07 | 1 | К56 | 441 | 549
1960 | 36910 | 42242.52 | 9.34 / -2.27 | Заводской дефект | 11.6 | 10 | 5 | 32 | 15 | 1:19-1:24 |  | C |  | М11+3490.36/М12-3386.73 | [5 empty] | 0.5
| 36920 | 42244.79 |  | Труба ПШ | 11.7 | 10 | 0 |  |  | 0.2 |  |  |  | М11+3492.62/М12-3384.47 | 1 | К56 | 441 | 549
| 36930 | 42256.49 |  | Труба ПШ | 11.7 | 10 | 0 |  |  | 0.4 |  |  |  | М11+3504.32/М12-3372.77 | 1 | К56 | 441 | 549
| 36940 | 42268.19 |  | Труба ПШ | 11.69 | 10 | 0 |  |  | 0.1 |  |  |  | М11+3516.03/М12-3361.06 | 1 | К56 | 441 | 549
| 36950 | 42279.88 |  | Труба ПШ | 11.66 | 10 | 0 |  |  | 0.2 |  |  |  | М11+3527.72/М12-3349.37 | 1 | К56 | 441 | 549
| 36960 | 42291.54 |  | Труба ПШ | 11.71 | 10 | 0 |  |  | 0.3 |  |  |  | М11+3539.38/М12-3337.71 | 1 | К56 | 441 | 549
| 36970 | 42303.25 |  | Труба ПШ | 11.7 | 10 | 0 |  |  | 0.3 |  |  |  | М11+3551.09/М12-3326.00 | 1 | К56 | 441 | 549
| 36980 | 42314.95 |  | Труба ПШ | 11.26 | 10 | 0 |  |  | 0.1 |  |  |  | М11+3562.79/М12-3314.30 | 1 | К56 | 441 | 549
| 36990 | 42326.21 |  | Труба ПШ | 11.73 | 10 | 0 |  |  | 0.2 |  |  |  | М11+3574.05/М12-3303.04 | 1 | К56 | 441 | 549
| 37000 | 42337.95 |  | Труба ПШ | 11.61 | 10 | 0 |  |  | 0.1 |  |  |  | М11+3585.78/М12-3291.31 | 1 | К56 | 441 | 549
| 37010 | 42349.56 |  | Труба ПШ | 11.68 | 10 | 0 |  |  | 0.2 |  |  |  | М11+3597.39/М12-3279.70 | 1 | К56 | 441 | 549
| 37020 | 42361.23 |  | Труба ПШ | 6.59 | 10 | 0 |  |  | 0.1 |  |  |  | М11+3609.07/М12-3268.02 | 1 | К56 | 441 | 549
| 37030 | 42367.83 |  | Труба ПШ | 11.69 | 10 | 0 |  |  | 0.5 |  |  |  | М11+3615.66/М12-3261.42 | 1 | К56 | 441 | 549
| 37040 | 42379.52 |  | Труба ПШ | 11.77 | 10 | 0 |  |  | 0.5 |  |  |  | М11+3627.36/М12-3249.73 | 1 | К56 | 441 | 549
| 37050 | 42391.3 |  | Труба ПШ | 11.66 | 10 | 0 |  |  | 0.1 |  |  |  | М11+3639.13/М12-3237.96 | 1 | К56 | 441 | 549
1962 | 37050 | 42391.5 | 0.20 / -11.46 | Заводской дефект | 11.66 | 10 | 11 | 15 | 10 | 7:27-7:30 |  | C |  | М11+3639.33/М12-3237.75 | [5 empty] | 1.1
| 37060 | 42402.96 |  | Труба ПШ | 11.73 | 10 | 0 |  |  | 0.3 |  |  |  | М11+3650.80/М12-3226.29 | 1 | К56 | 441 | 549
| 37070 | 42414.69 |  | Труба ПШ | 11.72 | 10 | 0 |  |  | 0.2 |  |  |  | М11+3662.53/М12-3214.56 | 1 | К56 | 441 | 549
| 37080 | 42426.41 |  | Труба ПШ | 11.73 | 10 | 0 |  |  | 0.3 |  |  |  | М11+3674.24/М12-3202.84 | 1 | К56 | 441 | 549
| 37090 | 42438.14 |  | Труба ПШ | 11.72 | 10 | 0 |  |  | 0.3 |  |  |  | М11+3685.98/М12-3191.11 | 1 | К56 | 441 | 549
1964 | 37090 | 42449.53 | 11.39 / -0.33 | Заводской дефект | 11.72 | 10 | 8 | 22 | 56 | 10:59-11:17 |  | C |  | М11+3697.37/М12-3179.72 | [5 empty] | 0.8
| 37100 | 42449.87 |  | Труба ПШ | 11.52 | 10 | 0 |  |  | 0.3 |  |  |  | М11+3697.70/М12-3179.39 | 1 | К56 | 441 | 549
| 37110 | 42461.38 |  | Труба ПШ | 3.15 | 10 | 0 |  |  | 0.3 |  |  |  | М11+3709.22/М12-3167.87 | 1 | К56 | 441 | 549
| 37120 | 42464.54 |  | Труба ПШ | 11.78 | 10 | 0 |  |  | 0.2 |  |  |  | М11+3712.38/М12-3164.71 | 1 | К56 | 441 | 549
| 37130 | 42476.32 |  | Труба ПШ | 11.69 | 10 | 0 |  |  | 0.2 |  |  |  | М11+3724.16/М12-3152.93 | 1 | К56 | 441 | 549
| 37140 | 42488.01 |  | Труба ПШ | 11.72 | 10 | 0 |  |  | 0.5 |  |  |  | М11+3735.85/М12-3141.24 | 1 | К56 | 441 | 549
| 37150 | 42499.73 |  | Труба ПШ | 11.74 | 10 | 0 |  |  | 0.5 |  |  |  | М11+3747.57/М12-3129.52 | 1 | К56 | 441 | 549
| 37160 | 42511.47 |  | Труба ПШ | 11.57 | 10 | 0 |  |  | 0.1 |  |  |  | М11+3759.31/М12-3117.78 | 1 | К56 | 441 | 549
| 37170 | 42523.04 |  | Труба ПШ | 11.71 | 10 | 0 |  |  | 0.4 |  |  |  | М11+3770.88/М12-3106.21 | 1 | К56 | 441 | 549
1966 | 37170 | 42524.05 | 1.01 / -10.71 | Заводской дефект | 11.71 | 10 | 5 | 22 | 15 | 9:29-9:34 |  | C |  | М11+3771.89/М12-3105.20 | [5 empty] | 0.5
| 37180 | 42534.76 |  | Труба ПШ | 11.66 | 10 | 0 |  |  | 0.2 |  |  |  | М11+3782.59/М12-3094.50 | 1 | К56 | 441 | 549
| 37190 | 42546.41 |  | Труба ПШ | 11.68 | 10 | 0 |  |  | 0.3 |  |  |  | М11+3794.25/М12-3082.84 | 1 | К56 | 441 | 549
1968 | 37190 | 42555.43 | 9.02 / -2.66 | Технологический дефект | 11.68 | 10 | 9 | 37 | 20 | 3:42-3:48 |  | C |  | М11+3803.27/М12-3073.82 | [5 empty] | 0.9
| 37200 | 42558.1 |  | Труба ПШ | 11.71 | 10 | 0 |  |  | 0.2 |  |  |  | М11+3805.93/М12-3071.16 | 1 | К56 | 441 | 549
| 37210 | 42569.81 |  | Труба ПШ | 11.7 | 10 | 0 |  |  | 0.1 |  |  |  | М11+3817.65/М12-3059.44 | 1 | К56 | 441 | 549
| 37220 | 42581.51 |  | Труба ПШ | 11.68 | 10 | 0 |  |  | 0.1 |  |  |  | М11+3829.35/М12-3047.74 | 1 | К56 | 441 | 549
| 37230 | 42593.19 |  | Труба ПШ | 11.72 | 10 | 0 |  |  | 0.2 |  |  |  | М11+3841.03/М12-3036.06 | 1 | К56 | 441 | 549
| 37240 | 42604.92 |  | Труба ПШ | 11.77 | 10 | 0 |  |  | 0.3 |  |  |  | М11+3852.76/М12-3024.33 | 1 | К56 | 441 | 549
| 37250 | 42616.69 |  | Труба ПШ | 11.72 | 10 | 0 |  |  | 0.3 |  |  |  | М11+3864.53/М12-3012.56 | 1 | К56 | 441 | 549
| 37260 | 42628.41 |  | Труба ПШ | 11.7 | 10 | 0 |  |  | 0.2 |  |  |  | М11+3876.24/М12-3000.84 | 1 | К56 | 441 | 549
1970 | 37260 | 42639.17 | 10.76 / -0.93 | Аномалия продольного шва | 11.7 | 10 | 12 | 135 | 20 | 5:32-5:34 |  | C |  | М11+3887.01/М12-2990.08 | [5 empty] | 1.2
| 37270 | 42640.1 |  | Труба ПШ | 11.73 | 10 | 0 |  |  | 0.1 |  |  |  | М11+3887.94/М12-2989.15 | 1 | К56 | 441 | 549
1972 | 37270 | 42650.64 | 10.54 / -1.19 | Аномалия продольного шва | 11.73 | 10 | 11 | 52 | 20 | 1:58-2:00 |  | C |  | М11+3898.48/М12-2978.61 | [5 empty] | 1.1
| 37280 | 42651.83 |  | Труба ПШ | 11.73 | 10 | 0 |  |  | 0.1 |  |  |  | М11+3899.67/М12-2977.42 | 1 | К56 | 441 | 549
1974 | 37280 | 42662.31 | 10.48 / -1.25 | Заводской дефект | 11.73 | 10 | 7 | 21 | 25 | 6:53-7:01 |  | C |  | М11+3910.15/М12-2966.94 | [5 empty] | 0.7
| 37290 | 42663.56 |  | Труба ПШ | 11.7 | 10 | 0 |  |  | 0.2 |  |  |  | М11+3911.40/М12-2965.69 | 1 | К56 | 441 | 549
| 37300 | 42675.26 |  | Труба ПШ | 11.68 | 10 | 0 |  |  | 0.1 |  |  |  | М11+3923.10/М12-2953.99 | 1 | К56 | 441 | 549
| 37310 | 42686.94 |  | Труба ПШ | 11.71 | 10 | 0 |  |  | 0.4 |  |  |  | М11+3934.78/М12-2942.31 | 1 | К56 | 441 | 549
| 37320 | 42698.65 |  | Труба ПШ | 11.71 | 10 | 0 |  |  | 0.3 |  |  |  | М11+3946.49/М12-2930.60 | 1 | К56 | 441 | 549
| 37330 | 42710.36 |  | Труба ПШ | 11.71 | 10 | 0 |  |  | 0.2 |  |  |  | М11+3958.19/М12-2918.89 | 1 | К56 | 441 | 549
| 37340 | 42722.06 |  | Труба ПШ | 11.75 | 10 | 0 |  |  | 0.2 |  |  |  | М11+3969.90/М12-2907.19 | 1 | К56 | 441 | 549
| 37350 | 42733.81 |  | Труба ПШ | 11.71 | 10 | 0 |  |  | 0.2 |  |  |  | М11+3981.65/М12-2895.44 | 1 | К56 | 441 | 549
| 37360 | 42745.52 |  | Труба ПШ | 11.73 | 10 | 0 |  |  | 0.4 |  |  |  | М11+3993.36/М12-2883.73 | 1 | К56 | 441 | 549
1976 | 37360 | 42746.39 | 0.86 / -10.87 | Заводской дефект | 11.73 | 10 | 5 | 41 | 15 | 7:30-7:35 |  | C |  | М11+3994.22/М12-2882.86 | [5 empty] | 0.5
| 37370 | 42757.26 |  | Труба ПШ | 11.72 | 10 | 0 |  |  | 0.1 |  |  |  | М11+4005.09/М12-2872.00 | 1 | К56 | 441 | 549
| 37380 | 42768.97 |  | Труба ПШ | 11.67 | 10 | 0 |  |  | 0.3 |  |  |  | М11+4016.81/М12-2860.28 | 1 | К56 | 441 | 549
| 37390 | 42780.65 |  | Труба ПШ | 11.73 | 10 | 0 |  |  | 0.2 |  |  |  | М11+4028.48/М12-2848.60 | 1 | К56 | 441 | 549
| 37400 | 42792.38 |  | Труба ПШ | 11.71 | 10 | 0 |  |  | 0.2 |  |  |  | М11+4040.22/М12-2836.87 | 1 | К56 | 441 | 549
| 37410 | 42804.09 |  | Труба ПШ | 11.76 | 10 | 0 |  |  | 0.1 |  |  |  | М11+4051.93/М12-2825.16 | 1 | К56 | 441 | 549
1978 | 37410 | 42805.09 | 1.00 / -10.77 | Технологический дефект | 11.76 | 10 | 5 | 40 | 56 | 9:02-9:19 |  | C |  | М11+4052.92/М12-2824.16 | [5 empty] | 0.5
| 37420 | 42815.85 |  | Труба ПШ | 11.6 | 10 | 0 |  |  | 0.1 |  |  |  | М11+4063.69/М12-2813.40 | 1 | К56 | 441 | 549
| 37430 | 42827.45 |  | Труба ПШ | 11.72 | 10 | 0 |  |  | 0.2 |  |  |  | М11+4075.29/М12-2801.80 | 1 | К56 | 441 | 549
| 37440 | 42839.18 |  | Труба ПШ | 11.75 | 10 | 0 |  |  | 0.4 |  |  |  | М11+4087.01/М12-2790.08 | 1 | К56 | 441 | 549
| 37450 | 42850.92 |  | Труба ПШ | 11.69 | 10 | 0 |  |  | 0.2 |  |  |  | М11+4098.76/М12-2778.33 | 1 | К56 | 441 | 549
| 37460 | 42862.62 |  | Труба ПШ | 11.65 | 10 | 0 |  |  | 0.4 |  |  |  | М11+4110.46/М12-2766.63 | 1 | К56 | 441 | 549
| 37470 | 42874.27 |  | Труба ПШ | 11.73 | 10 | 0 |  |  | 0.1 |  |  |  | М11+4122.11/М12-2754.98 | 1 | К56 | 441 | 549
| 37480 | 42886.01 |  | Труба ПШ | 11.67 | 10 | 0 |  |  | 0 |  |  |  | М11+4133.84/М12-2743.25 | 1 | К56 | 441 | 549
| 37490 | 42897.68 |  | Труба ПШ | 11.73 | 10 | 0 |  |  | 0.4 |  |  |  | М11+4145.51/М12-2731.58 | 1 | К56 | 441 | 549
1980 | 37490 | 42902.09 | 4.41 / -7.32 | Аномалия продольного шва | 11.73 | 10 | 0 | 61 | 20 | 4:31-4:33 |  | C | нарушение формы продольного шва | М11+4149.93/М12-2727.16 | [5 empty] | 0
| 37500 | 42909.41 |  | Труба ПШ | 11.72 | 10 | 0 |  |  | 0.3 |  |  |  | М11+4157.25/М12-2719.84 | 1 | К56 | 441 | 549
1982 | 37500 | 42915.58 | 6.17 / -5.55 | Металл снаружи | 11.72 | 10 | 0 | 73 | 56 | 6:34-6:51 |  | C |  | М11+4163.42/М12-2713.67 | [5 empty] | 0
| 37510 | 42921.13 |  | Труба ПШ | 11.6 | 10 | 0 |  |  | 0.2 |  |  |  | М11+4168.97/М12-2708.12 | 1 | К56 | 441 | 549
| 37520 | 42932.73 |  | Труба ПШ | 11.78 | 10 | 0 |  |  | 0.1 |  |  |  | М11+4180.56/М12-2696.53 | 1 | К56 | 441 | 549
| 37530 | 42944.51 |  | Труба ПШ | 11.71 | 10 | 0 |  |  | 0.3 |  |  |  | М11+4192.34/М12-2684.75 | 1 | К56 | 441 | 549
| 37540 | 42956.21 |  | Труба ПШ | 11.72 | 10 | 0 |  |  | 0.1 |  |  |  | М11+4204.05/М12-2673.04 | 1 | К56 | 441 | 549
| 37550 | 42967.94 |  | Труба ПШ | 11.67 | 10 | 0 |  |  | 0.1 |  |  |  | М11+4215.77/М12-2661.31 | 1 | К56 | 441 | 549
| 37560 | 42979.61 |  | Труба ПШ | 11.75 | 10 | 0 |  |  | 0.4 |  |  |  | М11+4227.45/М12-2649.64 | 1 | К56 | 441 | 549
| 37570 | 42991.36 |  | Труба ПШ | 11.71 | 10 | 0 |  |  | 0.3 |  |  |  | М11+4239.20/М12-2637.89 | 1 | К56 | 441 | 549
1984 | 37570 | 43002.87 | 11.51 / -0.20 | Технологический дефект | 11.71 | 10 | 5 | 30 | 15 | 10:40-10:44 |  | C |  | М11+4250.71/М12-2626.38 | [5 empty] | 0.5
| 37580 | 43003.07 |  | Труба ПШ | 11.75 | 10 | 0 |  |  | 0.2 |  |  |  | М11+4250.91/М12-2626.18 | 1 | К56 | 441 | 549
1986 | 37580 | 43004.5 | 1.44 / -10.31 | Технологический дефект | 11.75 | 10 | 0 | 16 | 10 | 0:05-0:08 |  | C | приварка | М11+4252.34/М12-2624.75 | [5 empty] | 0
1987 | 37580 | 43005.11 | 2.04 / -9.70 | Технологический дефект | 11.75 | 10 | 0 | 14 | 15 | 0:03-0:08 |  | C | приварка | М11+4252.95/М12-2624.14 | [5 empty] | 0
| 37590 | 43014.82 |  | Труба ПШ | 11.59 | 10 | 0 |  |  | 0.4 |  |  |  | М11+4262.65/М12-2614.44 | 1 | К56 | 441 | 549
1989 | 37590 | 43026.28 | 11.47 / -0.13 | Технологический дефект | 11.59 | 10 | 5 | 31 | 25 | 8:13-8:21 |  | C |  | М11+4274.12/М12-2602.97 | [5 empty] | 0.5
| 37600 | 43026.41 |  | Труба ПШ | 11.67 | 10 | 0 |  |  | 0.1 |  |  |  | М11+4274.25/М12-2602.84 | 1 | К56 | 441 | 549
| 37610 | 43038.08 |  | Труба ПШ | 11.68 | 10 | 0 |  |  | 0.2 |  |  |  | М11+4285.91/М12-2591.18 | 1 | К56 | 441 | 549
| 37620 | 43049.76 |  | Труба ПШ | 11.7 | 10 | 0 |  |  | 0.1 |  |  |  | М11+4297.60/М12-2579.49 | 1 | К56 | 441 | 549
| 37630 | 43061.46 |  | Труба ПШ | 11.78 | 10 | 0 |  |  | 0.3 |  |  |  | М11+4309.30/М12-2567.79 | 1 | К56 | 441 | 549
| 37640 | 43073.24 |  | Труба ПШ | 11.56 | 10 | 0 |  |  | 0.4 |  |  |  | М11+4321.08/М12-2556.01 | 1 | К56 | 441 | 549
| 37650 | 43084.81 |  | Труба ПШ | 11.71 | 10 | 0 |  |  | 0.2 |  |  |  | М11+4332.64/М12-2544.45 | 1 | К56 | 441 | 549
| 37660 | 43096.52 |  | Труба ПШ | 11.73 | 10 | 0 |  |  | 0.2 |  |  |  | М11+4344.35/М12-2532.74 | 1 | К56 | 441 | 549
| 37670 | 43108.25 |  | Труба ПШ | 11.64 | 10 | 0 |  |  | 0.2 |  |  |  | М11+4356.08/М12-2521.01 | 1 | К56 | 441 | 549
| 37680 | 43119.89 |  | Труба ПШ | 11.74 | 10 | 0 |  |  | 0.1 |  |  |  | М11+4367.72/М12-2509.37 | 1 | К56 | 441 | 549
| 37690 | 43131.62 |  | Труба ПШ | 11.34 | 10 | 0 |  |  | 0.3 |  |  |  | М11+4379.46/М12-2497.63 | 1 | К56 | 441 | 549
| 37700 | 43142.96 |  | Труба ПШ | 11.7 | 10 | 0 |  |  | 0.4 |  |  |  | М11+4390.80/М12-2486.29 | 1 | К56 | 441 | 549
| 37710 | 43154.67 |  | Труба ПШ | 11.69 | 10 | 0 |  |  | 0.1 |  |  |  | М11+4402.51/М12-2474.58 | 1 | К56 | 441 | 549
| 37720 | 43166.36 |  | Труба ПШ | 11.71 | 10 | 0 |  |  | 0.2 |  |  |  | М11+4414.20/М12-2462.89 | 1 | К56 | 441 | 549
| 37730 | 43178.07 |  | Труба ПШ | 11.71 | 10 | 0 |  |  | 0.3 |  |  |  | М11+4425.91/М12-2451.18 | 1 | К56 | 441 | 549
| 37740 | 43189.79 |  | Труба ПШ | 11.72 | 10 | 0 |  |  | 0.1 |  |  |  | М11+4437.62/М12-2439.47 | 1 | К56 | 441 | 549
1991 | 37740 | 43201.14 | 11.36 / -0.36 | Заводской дефект | 11.72 | 10 | 11 | 48 | 35 | 9:02-9:13 |  | C |  | М11+4448.98/М12-2428.11 | [5 empty] | 1.1
| 37750 | 43201.5 |  | Труба ПШ | 11.74 | 10 | 0 |  |  | 0.3 |  |  |  | М11+4449.34/М12-2427.75 | 1 | К56 | 441 | 549
1993 | 37750 | 43212.88 | 11.38 / -0.37 | Заводской дефект | 11.74 | 10 | 10 | 17 | 10 | 5:38-5:41 |  | C |  | М11+4460.71/М12-2416.37 | [5 empty] | 1
| 37760 | 43213.24 |  | Труба ПШ | 11.57 | 10 | 0 |  |  | 0.2 |  |  |  | М11+4461.08/М12-2416.01 | 1 | К56 | 441 | 549
| 37770 | 43224.82 |  | Труба ПШ | 11.7 | 10 | 0 |  |  | 0.2 |  |  |  | М11+4472.66/М12-2404.43 | 1 | К56 | 441 | 549
| 37780 | 43236.52 |  | Труба ПШ | 11.76 | 10 | 0 |  |  | 0.4 |  |  |  | М11+4484.35/М12-2392.74 | 1 | К56 | 441 | 549
| 37790 | 43248.28 |  | Труба ПШ | 11.74 | 10 | 0 |  |  | 0.3 |  |  |  | М11+4496.11/М12-2380.98 | 1 | К56 | 441 | 549
| 37800 | 43260.02 |  | Труба ПШ | 11.63 | 10 | 0 |  |  | 0.2 |  |  |  | М11+4507.86/М12-2369.23 | 1 | К56 | 441 | 549
| 37810 | 43271.65 |  | Труба ПШ | 11.7 | 10 | 0 |  |  | 0.2 |  |  |  | М11+4519.49/М12-2357.60 | 1 | К56 | 441 | 549
| 37820 | 43283.35 |  | Труба ПШ | 11.74 | 10 | 0 |  |  | 0.2 |  |  |  | М11+4531.19/М12-2345.90 | 1 | К56 | 441 | 549
1995 | 37820 | 43292 | 8.65 / -3.09 | Заводской дефект | 11.74 | 10 | 40 | 25 | 20 | 10:33-10:40 |  | C |  | М11+4539.84/М12-2337.25 | [5 empty] | 4
| 37830 | 43295.09 |  | Труба ПШ | 11.71 | 10 | 0 |  |  | 0.4 |  |  |  | М11+4542.92/М12-2334.17 | 1 | К56 | 441 | 549
| 37840 | 43306.8 |  | Труба ПШ | 11.61 | 10 | 0 |  |  | 0.2 |  |  |  | М11+4554.64/М12-2322.45 | 1 | К56 | 441 | 549
| 37850 | 43318.41 |  | Труба ПШ | 11.76 | 10 | 0 |  |  | 0.4 |  |  |  | М11+4566.25/М12-2310.84 | 1 | К56 | 441 | 549
| 37860 | 43330.18 |  | Труба ПШ | 11.73 | 10 | 0 |  |  | 0.1 |  |  |  | М11+4578.02/М12-2299.07 | 1 | К56 | 441 | 549
| 37870 | 43341.91 |  | Труба ПШ | 11.73 | 10 | 0 |  |  | 0.3 |  |  |  | М11+4589.74/М12-2287.34 | 1 | К56 | 441 | 549
| 37880 | 43353.64 |  | Труба ПШ | 11.75 | 10 | 0 |  |  | 0.1 |  |  |  | М11+4601.48/М12-2275.61 | 1 | К56 | 441 | 549
| 37890 | 43365.39 |  | Труба ПШ | 11.79 | 10 | 0 |  |  | 0.3 |  |  |  | М11+4613.22/М12-2263.86 | 1 | К56 | 441 | 549
1997 | 37890 | 43365.75 | 0.36 / -11.43 | Заводской дефект | 11.79 | 10 | 7 | 19 | 20 | 0:37-0:43 |  | C |  | М11+4613.59/М12-2263.50 | [5 empty] | 0.7
| 37900 | 43377.17 |  | Труба ПШ | 11.47 | 10 | 0 |  |  | 0.2 |  |  |  | М11+4625.01/М12-2252.08 | 1 | К56 | 441 | 549
| 37910 | 43388.64 |  | Труба ПШ | 11.78 | 10 | 0 |  |  | 0.3 |  |  |  | М11+4636.48/М12-2240.61 | 1 | К56 | 441 | 549
| 37920 | 43400.42 |  | Труба ПШ | 11.53 | 10 | 0 |  |  | 0.3 |  |  |  | М11+4648.26/М12-2228.83 | 1 | К56 | 441 | 549
| 37930 | 43411.96 |  | Труба ПШ | 11.76 | 10 | 0 |  |  | 0.3 |  |  |  | М11+4659.79/М12-2217.30 | 1 | К56 | 441 | 549
| 37940 | 43423.72 |  | Труба ПШ | 11.69 | 10 | 0 |  |  | 0.4 |  |  |  | М11+4671.55/М12-2205.54 | 1 | К56 | 441 | 549
| 37950 | 43435.41 |  | Труба ПШ | 11.73 | 10 | 0 |  |  | 0.2 |  |  |  | М11+4683.25/М12-2193.84 | 1 | К56 | 441 | 549
| 37960 | 43447.14 |  | Труба ПШ | 11.74 | 10 | 0 |  |  | 0 |  |  |  | М11+4694.98/М12-2182.11 | 1 | К56 | 441 | 549
1999 | 37960 | 43447.97 | 0.83 / -10.90 | Заводской дефект | 11.74 | 10 | 8 | 28 | 81 | 4:57-5:23 |  | C |  | М11+4695.81/М12-2181.28 | [5 empty] | 0.8
| 37970 | 43458.88 |  | Труба ПШ | 11.73 | 10 | 0 |  |  | 0.4 |  |  |  | М11+4706.71/М12-2170.37 | 1 | К56 | 441 | 549
| 37980 | 43470.61 |  | Труба ПШ | 11.4 | 10 | 0 |  |  | 0.1 |  |  |  | М11+4718.45/М12-2158.64 | 1 | К56 | 441 | 549
| 37990 | 43482.01 |  | Труба ПШ | 11.69 | 10 | 0 |  |  | 0.3 |  |  |  | М11+4729.85/М12-2147.24 | 1 | К56 | 441 | 549
| 38000 | 43493.7 |  | Труба ПШ | 11.73 | 10 | 0 |  |  | 0.2 |  |  |  | М11+4741.54/М12-2135.55 | 1 | К56 | 441 | 549
| 38010 | 43505.43 |  | Труба ПШ | 11.72 | 10 | 0 |  |  | 0.3 |  |  |  | М11+4753.27/М12-2123.82 | 1 | К56 | 441 | 549
| 38020 | 43517.15 |  | Труба ПШ | 11.75 | 10 | 0 |  |  | 0.3 |  |  |  | М11+4764.99/М12-2112.10 | 1 | К56 | 441 | 549
| 38030 | 43528.9 |  | Труба ПШ | 11.72 | 10 | 0 |  |  | 0.2 |  |  |  | М11+4776.73/М12-2100.36 | 1 | К56 | 441 | 549
| 38040 | 43540.62 |  | Труба ПШ | 11.43 | 10 | 0 |  |  | 0.1 |  |  |  | М11+4788.45/М12-2088.64 | 1 | К56 | 441 | 549
| 38050 | 43552.05 |  | Труба ПШ | 11.69 | 10 | 0 |  |  | 0.2 |  |  |  | М11+4799.89/М12-2077.20 | 1 | К56 | 441 | 549
| 38060 | 43563.74 |  | Труба ПШ | 11.7 | 10 | 0 |  |  | 0.2 |  |  |  | М11+4811.58/М12-2065.51 | 1 | К56 | 441 | 549
2001 | 38060 | 43567.51 | 3.77 / -7.94 | Заводской дефект | 11.7 | 10 | 5 | 67 | 15 | 5:07-5:12 |  | C |  | М11+4815.34/М12-2061.75 | [5 empty] | 0.5
| 38070 | 43575.44 |  | Труба ПШ | 11.74 | 10 | 0 |  |  | 0.3 |  |  |  | М11+4823.28/М12-2053.81 | 1 | К56 | 441 | 549
2003 | 38070 | 43583.93 | 8.48 / -3.26 | Технологический дефект | 11.74 | 10 | 8 | 29 | 15 | 9:19-9:24 |  | C |  | М11+4831.77/М12-2045.32 | [5 empty] | 0.8
| 38080 | 43587.19 |  | Труба ПШ | 11.73 | 10 | 0 |  |  | 0.2 |  |  |  | М11+4835.03/М12-2042.06 | 1 | К56 | 441 | 549
| 38090 | 43598.92 |  | Труба ПШ | 11.63 | 10 | 0 |  |  | 0.3 |  |  |  | М11+4846.76/М12-2030.33 | 1 | К56 | 441 | 549
| 38100 | 43610.55 |  | Труба ПШ | 11.69 | 10 | 0 |  |  | 0.1 |  |  |  | М11+4858.39/М12-2018.70 | 1 | К56 | 441 | 549
| 38110 | 43622.24 |  | Труба ПШ | 11.75 | 10 | 0 |  |  | 0.1 |  |  |  | М11+4870.08/М12-2007.01 | 1 | К56 | 441 | 549
| 38120 | 43633.99 |  | Труба ПШ | 11.75 | 10 | 0 |  |  | 0 |  |  |  | М11+4881.83/М12-1995.26 | 1 | К56 | 441 | 549
| 38130 | 43645.74 |  | Труба ПШ | 11.71 | 10 | 0 |  |  | 0.1 |  |  |  | М11+4893.58/М12-1983.51 | 1 | К56 | 441 | 549
| 38140 | 43657.46 |  | Труба ПШ | 11.73 | 10 | 0 |  |  | 0.2 |  |  |  | М11+4905.29/М12-1971.80 | 1 | К56 | 441 | 549
2005 | 38140 | 43663.44 | 5.98 / -5.75 | Заводской дефект | 11.73 | 10 | 24 | 14 | 10 | 5:01-5:04 |  | C |  | М11+4911.27/М12-1965.82 | [5 empty] | 2.4
| 38150 | 43669.19 |  | Труба ПШ | 11.69 | 10 | 0 |  |  | 0.1 |  |  |  | М11+4917.03/М12-1960.06 | 1 | К56 | 441 | 549
| 38160 | 43680.88 |  | Труба ПШ | 11.73 | 10 | 0 |  |  | 0.4 |  |  |  | М11+4928.72/М12-1948.37 | 1 | К56 | 441 | 549
| 38170 | 43692.62 |  | Труба ПШ | 11.67 | 10 | 0 |  |  | 0.1 |  |  |  | М11+4940.45/М12-1936.63 | 1 | К56 | 441 | 549
| 38180 | 43704.28 |  | Труба ПШ | 11.74 | 10 | 0 |  |  | 0.2 |  |  |  | М11+4952.12/М12-1924.97 | 1 | К56 | 441 | 549
2007 | 38180 | 43714.54 | 10.26 / -1.48 | Заводской дефект | 11.74 | 10 | 5 | 23 | 20 | 11:04-11:10 |  | C |  | М11+4962.38/М12-1914.71 | [5 empty] | 0.5
2008 | 38180 | 43715.31 | 11.03 / -0.70 | Заводской дефект | 11.74 | 10 | 6 | 20 | 20 | 11:01-11:07 |  | C |  | М11+4963.15/М12-1913.94 | [5 empty] | 0.6
2009 | 38180 | 43715.35 | 11.06 / -0.67 | Заводской дефект | 11.74 | 10 | 5 | 19 | 20 | 11:34-11:41 |  | C |  | М11+4963.18/М12-1913.91 | [5 empty] | 0.5
2010 | 38180 | 43715.65 | 11.37 / -0.37 | Заводской дефект | 11.74 | 10 | 7 | 22 | 20 | 1:16-1:22 |  | C |  | М11+4963.49/М12-1913.60 | [5 empty] | 0.7
| 38190 | 43716.02 |  | Труба ПШ | 11.73 | 10 | 0 |  |  | 0.2 |  |  |  | М11+4963.86/М12-1913.23 | 1 | К56 | 441 | 549
| 38200 | 43727.75 |  | Труба ПШ | 11.78 | 10 | 0 |  |  | 0 |  |  |  | М11+4975.59/М12-1901.50 | 1 | К56 | 441 | 549
2012 | 38200 | 43727.79 | 0.04 / -11.74 | Технологический дефект | 11.78 | 10 | 6 | 20 | 15 | 0:13-0:18 |  | C |  | М11+4975.62/М12-1901.47 | [5 empty] | 0.6
2013 | 38200 | 43727.9 | 0.15 / -11.63 | Технологический дефект | 11.78 | 10 | 7 | 24 | 20 | 0:03-0:10 |  | C |  | М11+4975.73/М12-1901.35 | [5 empty] | 0.7
2014 | 38200 | 43739.35 | 11.60 / -0.18 | Заводской дефект | 11.78 | 10 | 5 | 108 | 15 | 10:48-10:52 |  | C |  | М11+4987.19/М12-1889.90 | [5 empty] | 0.5
| 38210 | 43739.53 |  | Труба ПШ | 11.78 | 10 | 0 |  |  | 0.1 |  |  |  | М11+4987.36/М12-1889.72 | 1 | К56 | 441 | 549
| 38220 | 43751.3 |  | Труба ПШ | 11.77 | 10 | 0 |  |  | 0.2 |  |  |  | М11+4999.14/М12-1877.95 | 1 | К56 | 441 | 549
| 38230 | 43763.07 |  | Труба ПШ | 11.77 | 10 | 0 |  |  | 0.2 |  |  |  | М11+5010.91/М12-1866.18 | 1 | К56 | 441 | 549
| 38240 | 43774.84 |  | Труба ПШ | 11.73 | 10 | 0 |  |  | 0.1 |  |  |  | М11+5022.68/М12-1854.41 | 1 | К56 | 441 | 549
2016 | 38240 | 43779.39 | 4.56 / -7.18 | Заводской дефект | 11.73 | 10 | 5 | 17 | 15 | 5:18-5:23 |  | C |  | М11+5027.23/М12-1849.86 | [5 empty] | 0.5
| 38250 | 43786.57 |  | Труба ПШ | 11.73 | 10 | 0 |  |  | 0.2 |  |  |  | М11+5034.41/М12-1842.68 | 1 | К56 | 441 | 549
| 38260 | 43798.3 |  | Труба ПШ | 11.75 | 10 | 0 |  |  | 0.1 |  |  |  | М11+5046.14/М12-1830.95 | 1 | К56 | 441 | 549
| 38270 | 43810.05 |  | Труба ПШ | 11.68 | 10 | 0 |  |  | 0 |  |  |  | М11+5057.89/М12-1819.20 | 1 | К56 | 441 | 549
| 38280 | 43821.74 |  | Труба ПШ | 11.69 | 10 | 0 |  |  | 0.1 |  |  |  | М11+5069.57/М12-1807.51 | 1 | К56 | 441 | 549
| 38290 | 43833.43 |  | Труба ПШ | 11.76 | 10 | 0 |  |  | 0.1 |  |  |  | М11+5081.27/М12-1795.82 | 1 | К56 | 441 | 549
| 38300 | 43845.19 |  | Труба ПШ | 11.72 | 10 | 0 |  |  | 0.1 |  |  |  | М11+5093.02/М12-1784.07 | 1 | К56 | 441 | 549
| 38310 | 43856.91 |  | Труба ПШ | 11.77 | 10 | 0 |  |  | 0.1 |  |  |  | М11+5104.74/М12-1772.35 | 1 | К56 | 441 | 549
| 38320 | 43868.68 |  | Труба ПШ | 11.77 | 10 | 0 |  |  | 0.1 |  |  |  | М11+5116.52/М12-1760.57 | 1 | К56 | 441 | 549
| 38330 | 43880.45 |  | Труба ПШ | 11.5 | 10 | 0 |  |  | 0.1 |  |  |  | М11+5128.29/М12-1748.80 | 1 | К56 | 441 | 549
| 38340 | 43891.95 |  | Труба ПШ | 11.77 | 10 | 0 |  |  | 0.3 |  |  |  | М11+5139.79/М12-1737.30 | 1 | К56 | 441 | 549
2018 | 38340 | 43891.95 | 0.00 / -11.77 | Аномалия кольцевого шва | 11.77 | 10 | 0 | 0 | 45 | 6:14-6:29 |  | C |  | М11+5139.79/М12-1737.30 | [5 empty] | 0
| 38350 | 43903.72 |  | Труба ПШ | 11.75 | 10 | 0 |  |  | 0.2 |  |  |  | М11+5151.56/М12-1725.53 | 1 | К56 | 441 | 549
| 38360 | 43915.47 |  | Труба ПШ | 11.76 | 10 | 0 |  |  | 0.1 |  |  |  | М11+5163.31/М12-1713.78 | 1 | К56 | 441 | 549
| 38370 | 43927.23 |  | Труба ПШ | 11.71 | 10 | 0 |  |  | 0.2 |  |  |  | М11+5175.07/М12-1702.02 | 1 | К56 | 441 | 549
| 38380 | 43938.95 |  | Труба ПШ | 11.62 | 10 | 0 |  |  | 0.2 |  |  |  | М11+5186.78/М12-1690.31 | 1 | К56 | 441 | 549
2020 | 38380 | 43938.95 | 0.00 / -11.62 | Аномалия кольцевого шва | 11.62 | 10 | 0 | 0 | 409 | 4:51-7:01 |  | B | Акт ДДК от 20.05.2021г. | М11+5186.78/М12-1690.31 | [5 empty] | 0
2021 | 38380 | 43940.72 | 1.77 / -9.85 | Заводской дефект | 11.62 | 10 | 6 | 75 | 5 | 2:38-2:39 |  | C |  | М11+5188.56/М12-1688.53 | [5 empty] | 0.6
2022 | 38380 | 43940.82 | 1.87 / -9.75 | Заводской дефект | 11.62 | 10 | 6 | 128 | 10 | 2:33-2:36 |  | C |  | М11+5188.65/М12-1688.44 | [5 empty] | 0.6
2023 | 38380 | 43941.01 | 2.06 / -9.56 | Заводской дефект | 11.62 | 10 | 5 | 80 | 10 | 2:28-2:31 |  | C |  | М11+5188.85/М12-1688.24 | [5 empty] | 0.5
2024 | 38380 | 43941.21 | 2.26 / -9.36 | Заводской дефект | 11.62 | 10 | 5 | 94 | 10 | 2:25-2:28 |  | C |  | М11+5189.05/М12-1688.04 | [5 empty] | 0.5
2025 | 38380 | 43941.4 | 2.45 / -9.17 | Заводской дефект | 11.62 | 10 | 5 | 178 | 10 | 2:23-2:26 |  | C |  | М11+5189.23/М12-1687.86 | [5 empty] | 0.5
2026 | 38380 | 43941.67 | 2.72 / -8.90 | Заводской дефект | 11.62 | 10 | 5 | 89 | 15 | 2:21-2:26 |  | C |  | М11+5189.50/М12-1687.59 | [5 empty] | 0.5
| 38390 | 43950.56 |  | Труба ПШ | 11.76 | 10 | 0 |  |  | 0.2 |  |  |  | М11+5198.40/М12-1678.69 | 1 | К56 | 441 | 549
| 38400 | 43962.32 |  | Труба ПШ | 11.73 | 10 | 0 |  |  | 0.2 |  |  |  | М11+5210.16/М12-1666.93 | 1 | К56 | 441 | 549
| 38410 | 43974.06 |  | Труба ПШ | 11.75 | 10 | 0 |  |  | 0.2 |  |  |  | М11+5221.89/М12-1655.19 | 1 | К56 | 441 | 549
| 38420 | 43985.81 |  | Труба ПШ | 11.65 | 10 | 0 |  |  | 0.4 |  |  |  | М11+5233.65/М12-1643.44 | 1 | К56 | 441 | 549
| 38430 | 43997.47 |  | Труба ПШ | 11.73 | 10 | 0 |  |  | 0.4 |  |  |  | М11+5245.30/М12-1631.79 | 1 | К56 | 441 | 549
2028 | 38430 | 44003.97 | 6.50 / -5.23 | Технологический дефект | 11.73 | 10 | 0 | 17 | 15 | 0:11-0:16 |  | C | приварка | М11+5251.80/М12-1625.29 | [5 empty] | 0
2029 | 38430 | 44004.14 | 6.68 / -5.05 | Технологический дефект | 11.73 | 10 | 0 | 16 | 15 | 11:57-0:02 |  | C | приварка | М11+5251.98/М12-1625.11 | [5 empty] | 0
| 38440 | 44009.2 |  | Труба ПШ | 11.73 | 10 | 0 |  |  | 0 |  |  |  | М11+5257.03/М12-1620.05 | 1 | К56 | 441 | 549
| 38450 | 44020.92 |  | Труба ПШ | 11.73 | 10 | 0 |  |  | 0.1 |  |  |  | М11+5268.76/М12-1608.33 | 1 | К56 | 441 | 549
| 38460 | 44032.65 |  | Труба ПШ | 11.71 | 10 | 0 |  |  | 0.3 |  |  |  | М11+5280.49/М12-1596.60 | 1 | К56 | 441 | 549
| 38470 | 44044.36 |  | Труба ПШ | 11.52 | 10 | 0 |  |  | 0.1 |  |  |  | М11+5292.20/М12-1584.89 | 1 | К56 | 441 | 549
| 38480 | 44055.88 |  | Труба ПШ | 11.74 | 10 | 0 |  |  | 0.3 |  |  |  | М11+5303.72/М12-1573.37 | 1 | К56 | 441 | 549
| 38490 | 44067.62 |  | Труба ПШ | 11.56 | 10 | 0 |  |  | 0.1 |  |  |  | М11+5315.46/М12-1561.63 | 1 | К56 | 441 | 549
| 38500 | 44079.18 |  | Труба ПШ | 11.67 | 10 | 0 |  |  | 0.1 |  |  |  | М11+5327.02/М12-1550.07 | 1 | К56 | 441 | 549
| 38510 | 44090.85 |  | Труба ПШ | 11.7 | 10 | 0 |  |  | 0.4 |  |  |  | М11+5338.69/М12-1538.40 | 1 | К56 | 441 | 549
| 38520 | 44102.55 |  | Труба ПШ | 11.63 | 10 | 0 |  |  | 0.3 |  |  |  | М11+5350.38/М12-1526.71 | 1 | К56 | 441 | 549
| 38530 | 44114.18 |  | Труба ПШ | 11.68 | 10 | 0 |  |  | 0.1 |  |  |  | М11+5362.02/М12-1515.07 | 1 | К56 | 441 | 549
| 38540 | 44125.86 |  | Труба ПШ | 11.75 | 10 | 0 |  |  | 0.1 |  |  |  | М11+5373.70/М12-1503.39 | 1 | К56 | 441 | 549
| 38550 | 44137.61 |  | Труба ПШ | 11.41 | 10 | 0 |  |  | 0.3 |  |  |  | М11+5385.44/М12-1491.65 | 1 | К56 | 441 | 549
| 38560 | 44149.01 |  | Труба ПШ | 11.71 | 10 | 0 |  |  | 0.2 |  |  |  | М11+5396.85/М12-1480.24 | 1 | К56 | 441 | 549
| 38570 | 44160.72 |  | Труба ПШ | 11.69 | 10 | 0 |  |  | 0.1 |  |  |  | М11+5408.56/М12-1468.53 | 1 | К56 | 441 | 549
2031 | 38570 | 44169.44 | 8.72 / -2.98 | Металл снаружи | 11.69 | 10 | 0 | 51 | 45 | 5:47-6:02 |  | C |  | М11+5417.28/М12-1459.81 | [5 empty] | 0
| 38580 | 44172.41 |  | Труба ПШ | 11.68 | 10 | 0 |  |  | 0.3 |  |  |  | М11+5420.25/М12-1456.84 | 1 | К56 | 441 | 549
| 38590 | 44184.09 |  | Труба ПШ | 11.57 | 10 | 0 |  |  | 0.1 |  |  |  | М11+5431.93/М12-1445.16 | 1 | К56 | 441 | 549
| 38600 | 44195.66 |  | Труба ПШ | 11.72 | 10 | 0 |  |  | 0.3 |  |  |  | М11+5443.50/М12-1433.59 | 1 | К56 | 441 | 549
2033 | 38600 | 44195.66 | 0.00 / -11.72 | Аномалия кольцевого шва | 11.72 | 10 | 0 | 0 | 778 | 2:55-7:03 |  | C |  | М11+5443.50/М12-1433.59 | [5 empty] | 0
| 38610 | 44207.38 |  | Труба ПШ | 11.7 | 10 | 0 |  |  | 0.1 |  |  |  | М11+5455.22/М12-1421.87 | 1 | К56 | 441 | 549
| 38620 | 44219.08 |  | Труба ПШ | 11.75 | 10 | 0 |  |  | 0.4 |  |  |  | М11+5466.91/М12-1410.18 | 1 | К56 | 441 | 549
| 38630 | 44230.82 |  | Труба ПШ | 11.68 | 10 | 0 |  |  | 0.2 |  |  |  | М11+5478.66/М12-1398.43 | 1 | К56 | 441 | 549
| 38640 | 44242.5 |  | Труба ПШ | 11.75 | 10 | 0 |  |  | 0.4 |  |  |  | М11+5490.34/М12-1386.75 | 1 | К56 | 441 | 549
| 38650 | 44254.25 |  | Труба ПШ | 11.74 | 10 | 0 |  |  | 0.4 |  |  |  | М11+5502.09/М12-1375.00 | 1 | К56 | 441 | 549
| 38660 | 44265.99 |  | Труба ПШ | 11.72 | 10 | 0 |  |  | 0.3 |  |  |  | М11+5513.82/М12-1363.27 | 1 | К56 | 441 | 549
| 38670 | 44277.71 |  | Труба ПШ | 11.71 | 10 | 0 |  |  | 0.1 |  |  |  | М11+5525.54/М12-1351.55 | 1 | К56 | 441 | 549
2035 | 38670 | 44278.27 | 0.57 / -11.14 | Заводской дефект | 11.71 | 10 | 11 | 15 | 10 | 11:38-11:41 |  | C |  | М11+5526.11/М12-1350.98 | [5 empty] | 1.1
| 38680 | 44289.41 |  | Труба ПШ | 11.62 | 10 | 0 |  |  | 0.2 |  |  |  | М11+5537.25/М12-1339.84 | 1 | К56 | 441 | 549
| 38690 | 44301.03 |  | Труба ПШ | 11.71 | 10 | 0 |  |  | 0.2 |  |  |  | М11+5548.86/М12-1328.23 | 1 | К56 | 441 | 549
| 38700 | 44312.73 |  | Труба ПШ | 11.72 | 10 | 0 |  |  | 0.2 |  |  |  | М11+5560.57/М12-1316.52 | 1 | К56 | 441 | 549
| 38710 | 44324.45 |  | Труба ПШ | 11.56 | 10 | 0 |  |  | 0.2 |  |  |  | М11+5572.29/М12-1304.80 | 1 | К56 | 441 | 549
| 38720 | 44336.01 |  | Труба ПШ | 11.72 | 10 | 0 |  |  | 0.1 |  |  |  | М11+5583.85/М12-1293.24 | 1 | К56 | 441 | 549
| 38730 | 44347.73 |  | Труба ПШ | 11.69 | 10 | 0 |  |  | 0.1 |  |  |  | М11+5595.57/М12-1281.52 | 1 | К56 | 441 | 549
| 38740 | 44359.42 |  | Труба ПШ | 11.7 | 10 | 0 |  |  | 0.1 |  |  |  | М11+5607.26/М12-1269.83 | 1 | К56 | 441 | 549
| 38750 | 44371.12 |  | Труба ПШ | 11.74 | 10 | 0 |  |  | 0.3 |  |  |  | М11+5618.96/М12-1258.13 | 1 | К56 | 441 | 549
| 38760 | 44382.86 |  | Труба ПШ | 11.78 | 10 | 0 |  |  | 0.1 |  |  |  | М11+5630.70/М12-1246.39 | 1 | К56 | 441 | 549
| 38770 | 44394.64 |  | Труба ПШ | 11.72 | 10 | 0 |  |  | 0.2 |  |  |  | М11+5642.48/М12-1234.61 | 1 | К56 | 441 | 549
| 38780 | 44406.36 |  | Труба ПШ | 11.45 | 10 | 0 |  |  | 0.4 |  |  |  | М11+5654.20/М12-1222.89 | 1 | К56 | 441 | 549
2037 | 38780 | 44409.08 | 2.73 / -8.72 | Аномалия продольного шва | 11.45 | 10 | 10 | 50 | 20 | 6:36-6:38 |  | C |  | М11+5656.92/М12-1220.17 | [5 empty] | 1
2038 | 38780 | 44411.67 | 5.31 / -6.13 | Аномалия продольного шва | 11.45 | 10 | 0 | 98 | 20 | 6:36-6:38 |  | C | нарушение формы продольного шва | М11+5659.51/М12-1217.58 | [5 empty] | 0
| 38790 | 44417.8 |  | Труба ПШ | 11.78 | 10 | 0 |  |  | 0.3 |  |  |  | М11+5665.64/М12-1211.45 | 1 | К56 | 441 | 549
| 38800 | 44429.58 |  | Труба ПШ | 11.65 | 10 | 0 |  |  | 0.4 |  |  |  | М11+5677.42/М12-1199.67 | 1 | К56 | 441 | 549
| 38810 | 44441.23 |  | Труба ПШ | 11.74 | 10 | 0 |  |  | 0.1 |  |  |  | М11+5689.06/М12-1188.03 | 1 | К56 | 441 | 549
| 38820 | 44452.96 |  | Труба ПШ | 11.64 | 10 | 0 |  |  | 0.2 |  |  |  | М11+5700.80/М12-1176.29 | 1 | К56 | 441 | 549
2040 | 38820 | 44453.47 | 0.51 / -11.13 | Заводской дефект | 11.64 | 10 | 8 | 23 | 10 | 7:27-7:30 |  | C |  | М11+5701.31/М12-1175.78 | [5 empty] | 0.8
2041 | 38820 | 44453.56 | 0.60 / -11.04 | Заводской дефект | 11.64 | 10 | 6 | 30 | 15 | 10:06-10:11 |  | C |  | М11+5701.40/М12-1175.69 | [5 empty] | 0.6
2042 | 38820 | 44454.19 | 1.23 / -10.41 | Заводской дефект | 11.64 | 10 | 5 | 17 | 15 | 11:01-11:05 |  | C |  | М11+5702.03/М12-1175.06 | [5 empty] | 0.5
2043 | 38820 | 44454.22 | 1.26 / -10.39 | Заводской дефект | 11.64 | 10 | 5 | 19 | 15 | 8:54-8:58 |  | C |  | М11+5702.05/М12-1175.03 | [5 empty] | 0.5
2044 | 38820 | 44454.39 | 1.43 / -10.21 | Заводской дефект | 11.64 | 10 | 7 | 17 | 10 | 9:24-9:27 |  | C |  | М11+5702.23/М12-1174.86 | [5 empty] | 0.7
2045 | 38820 | 44454.47 | 1.51 / -10.13 | Заводской дефект | 11.64 | 10 | 5 | 23 | 10 | 9:32-9:35 |  | C |  | М11+5702.31/М12-1174.78 | [5 empty] | 0.5
2046 | 38820 | 44455.62 | 2.66 / -8.98 | Заводской дефект | 11.64 | 10 | 5 | 19 | 20 | 10:25-10:32 |  | C |  | М11+5703.46/М12-1173.63 | [5 empty] | 0.5
2047 | 38820 | 44455.71 | 2.75 / -8.90 | Заводской дефект | 11.64 | 10 | 6 | 21 | 25 | 7:27-7:35 |  | C |  | М11+5703.54/М12-1173.54 | [5 empty] | 0.6
2048 | 38820 | 44458.88 | 5.91 / -5.73 | Заводской дефект | 11.64 | 10 | 10 | 16 | 15 | 9:21-9:26 |  | C |  | М11+5706.71/М12-1170.38 | [5 empty] | 1
2049 | 38820 | 44463.21 | 10.25 / -1.40 | Заводской дефект | 11.64 | 10 | 9 | 18 | 15 | 7:08-7:12 |  | C |  | М11+5711.04/М12-1166.04 | [5 empty] | 0.9
2050 | 38820 | 44463.31 | 10.35 / -1.29 | Заводской дефект | 11.64 | 10 | 5 | 21 | 10 | 10:44-10:48 |  | C |  | М11+5711.15/М12-1165.94 | [5 empty] | 0.5
2051 | 38820 | 44463.69 | 10.73 / -0.91 | Заводской дефект | 11.64 | 10 | 7 | 21 | 15 | 7:08-7:12 |  | C |  | М11+5711.53/М12-1165.56 | [5 empty] | 0.7
2052 | 38820 | 44463.78 | 10.82 / -0.82 | Заводской дефект | 11.64 | 10 | 6 | 21 | 15 | 10:14-10:19 |  | C |  | М11+5711.62/М12-1165.47 | [5 empty] | 0.6
2053 | 38820 | 44464.24 | 11.28 / -0.36 | Заводской дефект | 11.64 | 10 | 8 | 20 | 15 | 7:17-7:22 |  | C |  | М11+5712.08/М12-1165.01 | [5 empty] | 0.8
| 38830 | 44464.6 |  | Труба ПШ | 11.66 | 10 | 0 |  |  | 0.1 |  |  |  | М11+5712.44/М12-1164.65 | 1 | К56 | 441 | 549
| 38840 | 44476.26 |  | Труба ПШ | 11.72 | 10 | 0 |  |  | 0.1 |  |  |  | М11+5724.10/М12-1152.99 | 1 | К56 | 441 | 549
2055 | 38840 | 44484.97 | 8.70 / -3.02 | Металл снаружи | 11.72 | 10 | 0 | 30 | 25 | 6:35-6:43 |  | C |  | М11+5732.80/М12-1144.29 | [5 empty] | 0
| 38850 | 44487.98 |  | Труба ПШ | 11.55 | 10 | 0 |  |  | 0.2 |  |  |  | М11+5735.82/М12-1141.27 | 1 | К56 | 441 | 549
| 38860 | 44499.53 |  | Труба ПШ | 11.66 | 10 | 0 |  |  | 0.4 |  |  |  | М11+5747.37/М12-1129.72 | 1 | К56 | 441 | 549
| 38870 | 44511.19 |  | Труба ПШ | 11.32 | 10 | 0 |  |  | 0.3 |  |  |  | М11+5759.03/М12-1118.06 | 1 | К56 | 441 | 549
| 38880 | 44522.51 |  | Труба ПШ | 11.69 | 10 | 0 |  |  | 0.1 |  |  |  | М11+5770.34/М12-1106.75 | 1 | К56 | 441 | 549
| 38890 | 44534.19 |  | Труба ПШ | 11.7 | 10 | 0 |  |  | 0.2 |  |  |  | М11+5782.03/М12-1095.06 | 1 | К56 | 441 | 549
| 38900 | 44545.89 |  | Труба ПШ | 11.65 | 10 | 0 |  |  | 0.1 |  |  |  | М11+5793.72/М12-1083.36 | 1 | К56 | 441 | 549
2057 | 38900 | 44553.48 | 7.60 / -4.05 | Аномалия продольного шва | 11.65 | 10 | 10 | 37 | 20 | 0:23-0:25 |  | C |  | М11+5801.32/М12-1075.77 | [5 empty] | 1
| 38910 | 44557.53 |  | Труба ПШ | 11.72 | 10 | 0 |  |  | 0.1 |  |  |  | М11+5805.37/М12-1071.72 | 1 | К56 | 441 | 549
2059 | 38910 | 44568.38 | 10.85 / -0.87 | Аномалия продольного шва | 11.72 | 10 | 12 | 24 | 20 | 9:36-9:38 |  | C |  | М11+5816.22/М12-1060.87 | [5 empty] | 1.2
2060 | 38910 | 44568.74 | 11.21 / -0.52 | Аномалия продольного шва | 11.72 | 10 | 10 | 132 | 20 | 9:36-9:38 |  | C |  | М11+5816.58/М12-1060.51 | [5 empty] | 1
| 38920 | 44569.25 |  | Труба ПШ | 11.71 | 10 | 0 |  |  | 0.2 |  |  |  | М11+5817.09/М12-1060.00 | 1 | К56 | 441 | 549
| 38930 | 44580.96 |  | Труба ПШ | 11.67 | 10 | 0 |  |  | 0.2 |  |  |  | М11+5828.80/М12-1048.29 | 1 | К56 | 441 | 549
| 38940 | 44592.63 |  | Труба ПШ | 11.7 | 10 | 0 |  |  | 0.2 |  |  |  | М11+5840.47/М12-1036.62 | 1 | К56 | 441 | 549
| 38950 | 44604.33 |  | Труба ПШ | 11.7 | 10 | 0 |  |  | 0.3 |  |  |  | М11+5852.17/М12-1024.92 | 1 | К56 | 441 | 549
| 38960 | 44616.03 |  | Труба ПШ | 11.73 | 10 | 0 |  |  | 0.2 |  |  |  | М11+5863.87/М12-1013.22 | 1 | К56 | 441 | 549
| 38970 | 44627.76 |  | Труба ПШ | 11.69 | 10 | 0 |  |  | 0.4 |  |  |  | М11+5875.59/М12-1001.49 | 1 | К56 | 441 | 549
2062 | 38970 | 44639.18 | 11.42 / -0.27 | Заводской дефект | 11.69 | 10 | 8 | 19 | 30 | 11:57-0:06 |  | C |  | М11+5887.02/М12-990.07 | [5 empty] | 0.8
| 38980 | 44639.45 |  | Труба ПШ | 11.61 | 10 | 0 |  |  | 0.2 |  |  |  | М11+5887.29/М12-989.80 | 1 | К56 | 441 | 549
| 38990 | 44651.06 |  | Труба ПШ | 7.21 | 10 | 0 |  |  | 0.2 |  |  |  | М11+5898.90/М12-978.19 | 1 | К56 | 441 | 549
| 39000 | 44658.28 |  | Труба ПШ | 5.17 | 10.5 | 0 |  |  | 0.8 |  |  |  | М11+5906.11/М12-970.98 | 1 | К56 | 441 | 549
| 39010 | 44663.44 |  | Труба ПШ | 9.28 | 10 | 0 |  |  | 0.7 |  |  |  | М11+5911.28/М12-965.81 | 1 | К56 | 441 | 549
| 39020 | 44672.72 |  | Труба ПШ | 11.59 | 10 | 0 |  |  | 0.4 |  |  |  | М11+5920.56/М12-956.53 | 1 | К56 | 441 | 549
2064 | 39020 | 44681.92 | 9.19 / -2.40 | Аномалия продольного шва | 11.59 | 10 | 0 | 204 | 20 | 7:00-7:02 |  | C | нарушение формы продольного шва | М11+5929.75/М12-947.34 | [5 empty] | 0
| 39030 | 44684.31 |  | Труба ПШ | 11.61 | 10 | 0 |  |  | 0.2 |  |  |  | М11+5932.15/М12-944.94 | 1 | К56 | 441 | 549
| 39040 | 44695.92 |  | Труба ПШ | 11.78 | 10 | 0 |  |  | 0.4 |  |  |  | М11+5943.76/М12-933.33 | 1 | К56 | 441 | 549
| 39050 | 44707.7 |  | Труба ПШ | 11.73 | 10 | 0 |  |  | 0.4 |  |  |  | М11+5955.53/М12-921.55 | 1 | К56 | 441 | 549
| 39060 | 44719.43 |  | Труба ПШ | 11.73 | 10 | 0 |  |  | 0.1 |  |  |  | М11+5967.27/М12-909.82 | 1 | К56 | 441 | 549
| 39070 | 44731.16 |  | Труба ПШ | 11.72 | 10 | 0 |  |  | 0.4 |  |  |  | М11+5979.00/М12-898.09 | 1 | К56 | 441 | 549
| 39080 | 44742.88 |  | Труба ПШ | 11.74 | 10 | 0 |  |  | 0.3 |  |  |  | М11+5990.72/М12-886.37 | 1 | К56 | 441 | 549
| 39090 | 44754.62 |  | Труба ПШ | 11.72 | 10 | 0 |  |  | 0.1 |  |  |  | М11+6002.45/М12-874.63 | 1 | К56 | 441 | 549
| 39100 | 44766.34 |  | Труба ПШ | 11.76 | 10 | 0 |  |  | 0.2 |  |  |  | М11+6014.17/М12-862.92 | 1 | К56 | 441 | 549
| 39110 | 44778.1 |  | Труба ПШ | 11.72 | 10 | 0 |  |  | 0.3 |  |  |  | М11+6025.93/М12-851.16 | 1 | К56 | 441 | 549
| 39120 | 44789.81 |  | Труба ПШ | 11.7 | 10 | 0 |  |  | 0.1 |  |  |  | М11+6037.65/М12-839.44 | 1 | К56 | 441 | 549
2066 | 39120 | 44796.63 | 6.82 / -4.88 | Аномалия продольного шва | 11.7 | 10 | 0 | 107 | 20 | 4:32-4:34 |  | C | нарушение формы продольного шва | М11+6044.47/М12-832.62 | [5 empty] | 0
| 39130 | 44801.51 |  | Труба ПШ | 11.71 | 10 | 0 |  |  | 0.1 |  |  |  | М11+6049.35/М12-827.74 | 1 | К56 | 441 | 549
| 39140 | 44813.22 |  | Труба ПШ | 11.73 | 10 | 0 |  |  | 0.1 |  |  |  | М11+6061.06/М12-816.03 | 1 | К56 | 441 | 549
2068 | 39140 | 44817.85 | 4.64 / -7.09 | Аномалия продольного шва | 11.73 | 10 | 10 | 81 | 20 | 9:21-9:23 |  | C |  | М11+6065.69/М12-811.40 | [5 empty] | 1
| 39150 | 44824.94 |  | Труба ПШ | 11.73 | 10 | 0 |  |  | 0.1 |  |  |  | М11+6072.78/М12-804.31 | 1 | К56 | 441 | 549
2070 | 39150 | 44830.19 | 5.24 / -6.49 | Технологический дефект | 11.73 | 10 | 0 | 13 | 10 | 0:03-0:06 |  | C | приварка | М11+6078.02/М12-799.07 | [5 empty] | 0
2071 | 39150 | 44830.26 | 5.31 / -6.42 | Технологический дефект | 11.73 | 10 | 0 | 16 | 15 | 0:03-0:08 |  | C | приварка | М11+6078.10/М12-798.99 | [5 empty] | 0
| 39160 | 44836.67 |  | Труба ПШ | 11.71 | 10 | 0 |  |  | 0.2 |  |  |  | М11+6084.51/М12-792.58 | 1 | К56 | 441 | 549
| 39170 | 44848.38 |  | Труба ПШ | 11.72 | 10 | 0 |  |  | 0.2 |  |  |  | М11+6096.22/М12-780.87 | 1 | К56 | 441 | 549
| 39180 | 44860.1 |  | Труба ПШ | 11.71 | 10 | 0 |  |  | 0.3 |  |  |  | М11+6107.93/М12-769.16 | 1 | К56 | 441 | 549
| 39190 | 44871.81 |  | Труба ПШ | 11.49 | 10 | 0 |  |  | 0.3 |  |  |  | М11+6119.64/М12-757.44 | 1 | К56 | 441 | 549
2073 | 39190 | 44875.13 | 3.32 / -8.16 | Аномалия продольного шва | 11.49 | 10 | 10 | 103 | 20 | 8:51-8:53 |  | C |  | М11+6122.97/М12-754.12 | [5 empty] | 1
| 39200 | 44883.29 |  | Труба ПШ | 11.71 | 10 | 0 |  |  | 0.5 |  |  |  | М11+6131.13/М12-745.96 | 1 | К56 | 441 | 549
| 39210 | 44895 |  | Труба ПШ | 11.72 | 10 | 0 |  |  | 0.2 |  |  |  | М11+6142.84/М12-734.25 | 1 | К56 | 441 | 549
2075 | 39210 | 44902.71 | 7.71 / -4.01 | Аномалия продольного шва | 11.72 | 10 | 0 | 83 | 20 | 5:28-5:30 |  | C | нарушение формы продольного шва | М11+6150.55/М12-726.54 | [5 empty] | 0
| 39220 | 44906.72 |  | Труба ПШ | 11.71 | 10 | 0 |  |  | 0.1 |  |  |  | М11+6154.56/М12-722.53 | 1 | К56 | 441 | 549
| 39230 | 44918.43 |  | Труба ПШ | 11.73 | 10 | 0 |  |  | 0.2 |  |  |  | М11+6166.27/М12-710.82 | 1 | К56 | 441 | 549
| 39240 | 44930.17 |  | Труба ПШ | 11.7 | 10 | 0 |  |  | 0.1 |  |  |  | М11+6178.00/М12-699.09 | 1 | К56 | 441 | 549
| 39250 | 44941.87 |  | Труба ПШ | 11.72 | 10 | 0 |  |  | 0.2 |  |  |  | М11+6189.70/М12-687.39 | 1 | К56 | 441 | 549
| 39260 | 44953.59 |  | Труба ПШ | 11.71 | 10 | 0 |  |  | 0.1 |  |  |  | М11+6201.42/М12-675.67 | 1 | К56 | 441 | 549
| 39270 | 44965.3 |  | Труба ПШ | 11.65 | 10 | 0 |  |  | 0.3 |  |  |  | М11+6213.14/М12-663.95 | 1 | К56 | 441 | 549
| 39280 | 44976.95 |  | Труба ПШ | 11.71 | 10 | 0 |  |  | 0.2 |  |  |  | М11+6224.79/М12-652.30 | 1 | К56 | 441 | 549
| 39290 | 44988.66 |  | Труба ПШ | 11.68 | 10 | 0 |  |  | 0.2 |  |  |  | М11+6236.49/М12-640.60 | 1 | К56 | 441 | 549
2077 | 39290 | 44990.19 | 1.53 / -10.15 | Заводской дефект | 11.68 | 10 | 5 | 14 | 15 | 8:46-8:50 |  | C |  | М11+6238.02/М12-639.07 | [5 empty] | 0.5
| 39300 | 45000.33 |  | Труба ПШ | 11.65 | 10 | 0 |  |  | 0.2 |  |  |  | М11+6248.17/М12-628.92 | 1 | К56 | 441 | 549
| 39310 | 45011.98 |  | Труба ПШ | 11.75 | 10 | 0 |  |  | 0.2 |  |  |  | М11+6259.82/М12-617.27 | 1 | К56 | 441 | 549
| 39320 | 45023.73 |  | Труба ПШ | 11.7 | 10 | 0 |  |  | 0.2 |  |  |  | М11+6271.57/М12-605.52 | 1 | К56 | 441 | 549
| 39330 | 45035.43 |  | Труба ПШ | 11.71 | 10 | 0 |  |  | 0.1 |  |  |  | М11+6283.27/М12-593.82 | 1 | К56 | 441 | 549
| 39340 | 45047.14 |  | Труба ПШ | 11.72 | 10 | 0 |  |  | 0.1 |  |  |  | М11+6294.98/М12-582.11 | 1 | К56 | 441 | 549
| 39350 | 45058.86 |  | Труба ПШ | 11.72 | 10 | 0 |  |  | 0.1 |  |  |  | М11+6306.70/М12-570.39 | 1 | К56 | 441 | 549
| 39360 | 45070.58 |  | Труба ПШ | 11.67 | 10 | 0 |  |  | 0.2 |  |  |  | М11+6318.41/М12-558.67 | 1 | К56 | 441 | 549
| 39370 | 45082.24 |  | Труба ПШ | 11.52 | 10 | 0 |  |  | 0.1 |  |  |  | М11+6330.08/М12-547.01 | 1 | К56 | 441 | 549
| 39380 | 45093.76 |  | Труба ПШ | 11.68 | 10 | 0 |  |  | 0.1 |  |  |  | М11+6341.60/М12-535.49 | 1 | К56 | 441 | 549
| 39390 | 45105.45 |  | Труба ПШ | 11.48 | 10 | 0 |  |  | 0.1 |  |  |  | М11+6353.28/М12-523.81 | 1 | К56 | 441 | 549
| 39400 | 45116.93 |  | Труба ПШ | 11.7 | 10 | 0 |  |  | 0.3 |  |  |  | М11+6364.76/М12-512.32 | 1 | К56 | 441 | 549
| 39410 | 45128.63 |  | Труба ПШ | 11.68 | 10 | 0 |  |  | 0.4 |  |  |  | М11+6376.47/М12-500.62 | 1 | К56 | 441 | 549
| 39420 | 45140.31 |  | Труба ПШ | 11.71 | 10 | 0 |  |  | 0.1 |  |  |  | М11+6388.15/М12-488.94 | 1 | К56 | 441 | 549
2079 | 39420 | 45142.9 | 2.59 / -9.12 | Аномалия продольного шва | 11.71 | 10 | 0 | 129 | 20 | 9:04-9:06 |  | C | нарушение формы продольного шва | М11+6390.73/М12-486.35 | [5 empty] | 0
| 39430 | 45152.01 |  | Труба ПШ | 11.7 | 10 | 0 |  |  | 0.1 |  |  |  | М11+6399.85/М12-477.24 | 1 | К56 | 441 | 549
| 39440 | 45163.72 |  | Труба ПШ | 11.66 | 10 | 0 |  |  | 0.4 |  |  |  | М11+6411.55/М12-465.54 | 1 | К56 | 441 | 549
| 39450 | 45175.37 |  | Труба ПШ | 11.74 | 10 | 0 |  |  | 0.3 |  |  |  | М11+6423.21/М12-453.88 | 1 | К56 | 441 | 549
| 39460 | 45187.11 |  | Труба ПШ | 11.65 | 10 | 0 |  |  | 0.2 |  |  |  | М11+6434.95/М12-442.14 | 1 | К56 | 441 | 549
| 39470 | 45198.76 |  | Труба ПШ | 11.74 | 10 | 0 |  |  | 0.1 |  |  |  | М11+6446.60/М12-430.49 | 1 | К56 | 441 | 549
| 39480 | 45210.5 |  | Труба ПШ | 11.69 | 10 | 0 |  |  | 0.1 |  |  |  | М11+6458.34/М12-418.75 | 1 | К56 | 441 | 549
| 39490 | 45222.19 |  | Труба ПШ | 11.63 | 10 | 0 |  |  | 0.3 |  |  |  | М11+6470.03/М12-407.06 | 1 | К56 | 441 | 549
| 39500 | 45233.82 |  | Труба ПШ | 11.66 | 10 | 0 |  |  | 0.3 |  |  |  | М11+6481.65/М12-395.44 | 1 | К56 | 441 | 549
| 39510 | 45245.47 |  | Труба ПШ | 10.52 | 10 | 0 |  |  | 0.2 |  |  |  | М11+6493.31/М12-383.78 | 1 | К56 | 441 | 549
| 39520 | 45255.99 |  | Труба ПШ | 11.65 | 10 | 0 |  |  | 0 |  |  |  | М11+6503.83/М12-373.26 | 1 | К56 | 441 | 549
| 39530 | 45267.64 |  | Труба ПШ | 10.99 | 10 | 0 |  |  | 0 |  |  |  | М11+6515.48/М12-361.61 | 1 | К56 | 441 | 549
2081 | 39530 | 45277.44 | 9.80 / -1.19 | Аномалия продольного шва | 10.99 | 10 | 0 | 240 | 20 | 5:22-5:24 |  | C | нарушение формы продольного шва | М11+6525.28/М12-351.81 | [5 empty] | 0
| 39540 | 45278.63 |  | Труба ПШ | 11.68 | 10 | 0 |  |  | 0.1 |  |  |  | М11+6526.47/М12-350.62 | 1 | К56 | 441 | 549
| 39550 | 45290.31 |  | Труба ПШ | 11.72 | 10 | 0 |  |  | 0.2 |  |  |  | М11+6538.15/М12-338.94 | 1 | К56 | 441 | 549
2083 | 39550 | 45297.35 | 7.04 / -4.68 | Заводской дефект | 11.72 | 10 | 6 | 12 | 10 | 10:27-10:30 |  | C |  | М11+6545.19/М12-331.90 | [5 empty] | 0.6
| 39560 | 45302.03 |  | Труба ПШ | 11.71 | 10 | 0 |  |  | 0.1 |  |  |  | М11+6549.86/М12-327.23 | 1 | К56 | 441 | 549
2085 | 39560 | 45313.05 | 11.02 / -0.68 | Заводской дефект | 11.71 | 10 | 5 | 22 | 25 | 6:03-6:11 |  | C |  | М11+6560.89/М12-316.20 | [5 empty] | 0.5
2086 | 39560 | 45313.12 | 11.09 / -0.62 | Заводской дефект | 11.71 | 10 | 6 | 20 | 40 | 7:56-8:09 |  | C |  | М11+6560.95/М12-316.14 | [5 empty] | 0.6
| 39570 | 45313.73 |  | Труба ПШ | 11.58 | 10 | 0 |  |  | 0.2 |  |  |  | М11+6561.57/М12-315.52 | 1 | К56 | 441 | 549
| 39580 | 45325.31 |  | Труба ПШ | 11.67 | 10 | 0 |  |  | 0.1 |  |  |  | М11+6573.14/М12-303.94 | 1 | К56 | 441 | 549
| 39590 | 45336.98 |  | Труба ПШ | 11.73 | 10 | 0 |  |  | 0.4 |  |  |  | М11+6584.82/М12-292.27 | 1 | К56 | 441 | 549
| 39600 | 45348.7 |  | Труба ПШ | 11.75 | 10 | 0 |  |  | 0.2 |  |  |  | М11+6596.54/М12-280.55 | 1 | К56 | 441 | 549
| 39610 | 45360.45 |  | Труба ПШ | 11.68 | 10 | 0 |  |  | 0.3 |  |  |  | М11+6608.29/М12-268.80 | 1 | К56 | 441 | 549
2088 | 39610 | 45370.85 | 10.40 / -1.28 | Заводской дефект | 11.68 | 10 | 14 | 11 | 10 | 10:28-10:32 |  | C |  | М11+6618.69/М12-258.40 | [5 empty] | 1.4
2089 | 39610 | 45370.96 | 10.51 / -1.17 | Заводской дефект | 11.68 | 10 | 17 | 24 | 10 | 6:47-6:50 |  | C |  | М11+6618.80/М12-258.29 | [5 empty] | 1.7
2090 | 39610 | 45371.16 | 10.71 / -0.97 | Заводской дефект | 11.68 | 10 | 18 | 20 | 10 | 10:41-10:44 |  | C |  | М11+6619.00/М12-258.09 | [5 empty] | 1.8
| 39620 | 45372.13 |  | Труба ПШ | 11.7 | 10 | 0 |  |  | 0.2 |  |  |  | М11+6619.97/М12-257.12 | 1 | К56 | 441 | 549
| 39630 | 45383.83 |  | Труба ПШ | 11.68 | 10 | 0 |  |  | 0.2 |  |  |  | М11+6631.67/М12-245.42 | 1 | К56 | 441 | 549
| 39640 | 45395.51 |  | Труба ПШ | 11.69 | 10 | 0 |  |  | 0.1 |  |  |  | М11+6643.35/М12-233.74 | 1 | К56 | 441 | 549
| 39650 | 45407.2 |  | Труба ПШ | 11.7 | 10 | 0 |  |  | 0.3 |  |  |  | М11+6655.04/М12-222.05 | 1 | К56 | 441 | 549
| 39660 | 45418.9 |  | Труба ПШ | 11.74 | 10 | 0 |  |  | 0.2 |  |  |  | М11+6666.74/М12-210.35 | 1 | К56 | 441 | 549
| 39670 | 45430.64 |  | Труба ПШ | 11.64 | 10 | 0 |  |  | 0.1 |  |  |  | М11+6678.48/М12-198.61 | 1 | К56 | 441 | 549
| 39680 | 45442.28 |  | Труба ПШ | 11.71 | 10 | 0 |  |  | 0 |  |  |  | М11+6690.12/М12-186.97 | 1 | К56 | 441 | 549
| 39690 | 45453.98 |  | Труба ПШ | 11.7 | 10 | 0 |  |  | 0.4 |  |  |  | М11+6701.82/М12-175.27 | 1 | К56 | 441 | 549
| 39700 | 45465.68 |  | Труба ПШ | 11.75 | 10 | 0 |  |  | 0.2 |  |  |  | М11+6713.52/М12-163.57 | 1 | К56 | 441 | 549
| 39710 | 45477.43 |  | Труба ПШ | 11.77 | 10 | 0 |  |  | 0.2 |  |  |  | М11+6725.27/М12-151.82 | 1 | К56 | 441 | 549
| 39720 | 45489.2 |  | Труба ПШ | 11.54 | 10 | 0 |  |  | 0.1 |  |  |  | М11+6737.03/М12-140.06 | 1 | К56 | 441 | 549
2092 | 39720 | 45489.47 | 0.28 / -11.26 | Заводской дефект | 11.54 | 10 | 10 | 17 | 10 | 4:52-4:56 |  | C |  | М11+6737.31/М12-139.78 | [5 empty] | 1
| 39730 | 45500.73 |  | Труба ПШ | 11.41 | 10 | 0 |  |  | 0.1 |  |  |  | М11+6748.57/М12-128.52 | 1 | К56 | 441 | 549
2094 | 39730 | 45500.73 | 0.00 / -11.41 | Аномалия кольцевого шва | 11.41 | 10 | 0 | 0 | 50 | 6:10-6:26 |  | C |  | М11+6748.57/М12-128.52 | [5 empty] | 0
| 39740 | 45512.15 |  | Труба ПШ | 11.7 | 10 | 0 |  |  | 0.2 |  |  |  | М11+6759.98/М12-117.11 | 1 | К56 | 441 | 549
2096 | 39740 | 45519.83 | 7.68 / -4.02 | Аномалия продольного шва | 11.7 | 10 | 0 | 190 | 20 | 2:56-2:58 |  | C | нарушение формы продольного шва | М11+6767.66/М12-109.43 | [5 empty] | 0
2097 | 39740 | 45520.44 | 8.29 / -3.40 | Аномалия продольного шва | 11.7 | 10 | 0 | 62 | 20 | 2:56-2:58 |  | C | нарушение формы продольного шва | М11+6768.28/М12-108.81 | [5 empty] | 0
| 39750 | 45523.84 |  | Труба ПШ | 11.71 | 10 | 0 |  |  | 0.2 |  |  |  | М11+6771.68/М12-105.41 | 1 | К56 | 441 | 549
2099 | 39750 | 45533.88 | 10.03 / -1.68 | Технологический дефект | 11.71 | 10 | 12 | 16 | 10 | 1:33-1:36 |  | C |  | М11+6781.71/М12-95.38 | [5 empty] | 1.2
| 39760 | 45535.55 |  | Труба ПШ | 11.74 | 10 | 0 |  |  | 0.2 |  |  |  | М11+6783.39/М12-93.70 | 1 | К56 | 441 | 549
| 39770 | 45547.29 |  | Труба ПШ | 11.7 | 10 | 0 |  |  | 0.2 |  |  |  | М11+6795.13/М12-81.96 | 1 | К56 | 441 | 549
2101 | 39770 | 45558.85 | 11.56 / -0.14 | Технологический дефект | 11.7 | 10 | 5 | 21 | 40 | 1:49-2:02 |  | C |  | М11+6806.69/М12-70.40 | [5 empty] | 0.5
| 39780 | 45558.99 |  | Труба ПШ | 11.75 | 10 | 0 |  |  | 0.1 |  |  |  | М11+6806.83/М12-70.26 | 1 | К56 | 441 | 549
2103 | 39780 | 45563.35 | 4.36 / -7.39 | Аномалия продольного шва | 11.75 | 10 | 0 | 104 | 20 | 7:43-7:45 |  | C | нарушение формы продольного шва | М11+6811.19/М12-65.90 | [5 empty] | 0
| 39790 | 45570.74 |  | Труба ПШ | 11.75 | 10 | 0 |  |  | 0.1 |  |  |  | М11+6818.58/М12-58.51 | 1 | К56 | 441 | 549
| 39800 | 45582.48 |  | Труба ПШ | 11.7 | 10 | 0 |  |  | 0.2 |  |  |  | М11+6830.32/М12-46.77 | 1 | К56 | 441 | 549
| 39810 | 45594.18 |  | Труба ПШ | 11.68 | 10 | 0 |  |  | 0.2 |  |  |  | М11+6842.02/М12-35.07 | 1 | К56 | 441 | 549
| 39820 | 45605.87 |  | Труба ПШ | 11.73 | 10 | 0 |  |  | 0.5 |  |  |  | М11+6853.70/М12-23.39 | 1 | К56 | 441 | 549
| 39830 | 45617.59 |  | Труба ПШ | 11.26 | 12 | 0 |  |  | 0.2 |  |  |  | М11+6865.43/М12-11.66 | 1 | К56 | 441 | 549
| 39840 | 45628.85 |  | Труба ПШ | 11.79 | 10 | 0 |  |  | 0.5 |  |  | маркер | М11+6876.69/М12-0.40 | 1 | К56 | 441 | 549
| 39850 | 45640.64 |  | Труба ПШ | 11.71 | 10 | 0 |  |  | 0.1 |  |  |  | М12+11.39/М13-287.92 | 1 | К56 | 441 | 549
| 39860 | 45652.35 |  | Труба ПШ | 11.68 | 10 | 0 |  |  | 0.4 |  |  |  | М12+23.10/М13-276.22 | 1 | К56 | 441 | 549
| 39870 | 45664.03 |  | Труба ПШ | 11.69 | 10 | 0 |  |  | 0 |  |  |  | М12+34.78/М13-264.54 | 1 | К56 | 441 | 549
2105 | 39870 | 45671.04 | 7.01 / -4.68 | Аномалия продольного шва | 11.69 | 10 | 0 | 81 | 20 | 7:24-7:26 |  | C | нарушение формы продольного шва | М12+41.79/М13-257.53 | [5 empty] | 0
| 39880 | 45675.72 |  | Труба ПШ | 11.7 | 10 | 0 |  |  | 0.5 |  |  |  | М12+46.47/М13-252.85 | 1 | К56 | 441 | 549
| 39890 | 45687.42 |  | Труба ПШ | 11.74 | 10 | 0 |  |  | 0.2 |  |  |  | М12+58.17/М13-241.15 | 1 | К56 | 441 | 549
| 39900 | 45699.16 |  | Труба ПШ | 11.68 | 10 | 0 |  |  | 0.3 |  |  |  | М12+69.91/М13-229.41 | 1 | К56 | 441 | 549
2107 | 39900 | 45699.16 | 0.00 / -11.68 | Аномалия кольцевого шва | 11.68 | 10 | 0 | 0 | 333 | 0:24-2:10 |  | C |  | М12+69.91/М13-229.41 | [5 empty] | 0
| 39910 | 45710.83 |  | Труба ПШ | 11.57 | 10 | 0 |  |  | 0.3 |  |  |  | М12+81.58/М13-217.73 | 1 | К56 | 441 | 549
2109 | 39910 | 45720.73 | 9.89 / -1.67 | Аномалия продольного шва | 11.57 | 10 | 0 | 135 | 20 | 2:06-2:08 |  | C | нарушение формы продольного шва | М12+91.48/М13-207.84 | [5 empty] | 0
| 39920 | 45722.4 |  | Труба ПШ | 11.7 | 10 | 0 |  |  | 0.4 |  |  |  | М12+93.15/М13-206.17 | 1 | К56 | 441 | 549
| 39930 | 45734.09 |  | Труба ПШ | 11.61 | 10 | 0 |  |  | 0.3 |  |  |  | М12+104.84/М13-194.47 | 1 | К56 | 441 | 549
| 39940 | 45745.7 |  | Труба ПШ | 11.75 | 10 | 0 |  |  | 0.1 |  |  |  | М12+116.45/М13-182.87 | 1 | К56 | 441 | 549
2111 | 39940 | 45745.92 | 0.22 / -11.54 | Заводской дефект | 11.75 | 10 | 5 | 142 | 20 | 2:07-2:13 |  | C |  | М12+116.66/М13-182.65 | [5 empty] | 0.5
| 39950 | 45757.45 |  | Труба ПШ | 11.62 | 10 | 0 |  |  | 0.3 |  |  |  | М12+128.20/М13-171.12 | 1 | К56 | 441 | 549
2113 | 39950 | 45768.52 | 11.07 / -0.55 | Заводской дефект | 11.62 | 10 | 8 | 21 | 15 | 6:31-6:35 |  | C |  | М12+139.27/М13-160.05 | [5 empty] | 0.8
| 39960 | 45769.07 |  | Труба ПШ | 11.7 | 10 | 0 |  |  | 0.2 |  |  |  | М12+139.82/М13-159.50 | 1 | К56 | 441 | 549
| 39970 | 45780.77 |  | Труба ПШ | 11.75 | 10 | 0 |  |  | 0.1 |  |  |  | М12+151.51/М13-147.80 | 1 | К56 | 441 | 549
| 39980 | 45792.51 |  | Труба ПШ | 11.63 | 10 | 0 |  |  | 0.3 |  |  |  | М12+163.26/М13-136.05 | 1 | К56 | 441 | 549
2115 | 39980 | 45792.51 | 0.00 / -11.63 | Аномалия кольцевого шва | 11.63 | 10 | 0 | 0 | 1232 | 2:10-8:42 |  | C |  | М12+163.26/М13-136.05 | [5 empty] | 0
2116 | 39980 | 45802.12 | 9.61 / -2.02 | Заводской дефект | 11.63 | 10 | 5 | 33 | 10 | 5:21-5:25 |  | C |  | М12+172.87/М13-126.44 | [5 empty] | 0.5
2117 | 39980 | 45802.8 | 10.28 / -1.34 | Аномалия продольного шва | 11.63 | 10 | 0 | 128 | 20 | 5:40-5:42 |  | C | нарушение формы продольного шва | М12+173.55/М13-125.77 | [5 empty] | 0
| 39990 | 45804.14 |  | Труба ПШ | 11.73 | 10 | 0 |  |  | 0.1 |  |  |  | М12+174.89/М13-124.43 | 1 | К56 | 441 | 549
| 40000 | 45815.87 |  | Труба ПШ | 11.74 | 10 | 0 |  |  | 0.2 |  |  |  | М12+186.62/М13-112.70 | 1 | К56 | 441 | 549
| 40010 | 45827.61 |  | Труба ПШ | 11.73 | 10 | 0 |  |  | 0.1 |  |  |  | М12+198.35/М13-100.96 | 1 | К56 | 441 | 549
2119 | 40010 | 45839.12 | 11.52 / -0.21 | Заводской дефект | 11.73 | 10 | 5 | 19 | 15 | 3:21-3:26 |  | C |  | М12+209.87/М13-89.45 | [5 empty] | 0.5
| 40020 | 45839.33 |  | Труба ПШ | 11.68 | 10 | 0 |  |  | 0.3 |  |  |  | М12+210.08/М13-89.24 | 1 | К56 | 441 | 549
| 40030 | 45851.01 |  | Труба ПШ | 11.7 | 10 | 0 |  |  | 0.1 |  |  |  | М12+221.76/М13-77.56 | 1 | К56 | 441 | 549
| 40040 | 45862.71 |  | Труба ПШ | 11.71 | 10 | 0 |  |  | 0.3 |  |  |  | М12+233.46/М13-65.86 | 1 | К56 | 441 | 549
2121 | 40040 | 45874.23 | 11.52 / -0.19 | Технологический дефект | 11.71 | 10 | 7 | 20 | 20 | 11:49-11:55 |  | C |  | М12+244.97/М13-54.34 | [5 empty] | 0.7
| 40050 | 45874.42 |  | Труба ПШ | 11.19 | 10 | 0 |  |  | 0 |  |  |  | М12+245.17/М13-54.15 | 1 | К56 | 441 | 549
| 40060 | 45885.6 |  | Труба ПШ | 11.45 | 10 | 0 |  |  | 0.2 |  |  |  | М12+256.35/М13-42.96 | 1 | К56 | 441 | 549
2123 | 40060 | 45896.31 | 10.70 / -0.75 | Заводской дефект | 11.45 | 10 | 12 | 11 | 15 | 4:24-4:28 |  | C |  | М12+267.06/М13-32.26 | [5 empty] | 1.2
| 40070 | 45897.05 |  | Труба ПШ | 11.68 | 10 | 0 |  |  | 0.2 |  |  |  | М12+267.80/М13-31.51 | 1 | К56 | 441 | 549
2125 | 40070 | 45898.8 | 1.75 / -9.93 | Заводской дефект | 11.68 | 10 | 7 | 15 | 15 | 5:33-5:38 |  | C |  | М12+269.55/М13-29.77 | [5 empty] | 0.7
| 40080 | 45908.73 |  | Труба ПШ | 11.62 | 10 | 0 |  |  | 0.1 |  |  |  | М12+279.48/М13-19.84 | 1 | К56 | 441 | 549
| 40090 | 45920.35 |  | Труба ПШ | 11.71 | 10 | 0 |  |  | 0.2 |  |  | маркер | М12+291.09/М13-8.22 | 1 | К56 | 441 | 549
| 40100 | 45932.05 |  | Труба ПШ | 11.72 | 10 | 0 |  |  | 0.2 |  |  |  | М13+3.49/К3-4324.95 | 1 | К56 | 441 | 549
| 40110 | 45943.77 |  | Труба ПШ | 11.72 | 10 | 0 |  |  | 0.2 |  |  |  | М13+15.21/К3-4313.22 | 1 | К56 | 441 | 549
| 40120 | 45955.49 |  | Труба ПШ | 11.72 | 10 | 0 |  |  | 0.1 |  |  |  | М13+26.92/К3-4301.51 | 1 | К56 | 441 | 549
| 40130 | 45967.21 |  | Труба ПШ | 11.7 | 10 | 0 |  |  | 0.2 |  |  |  | М13+38.64/К3-4289.79 | 1 | К56 | 441 | 549
2127 | 40130 | 45967.21 | 0.00 / -11.70 | Аномалия кольцевого шва | 11.7 | 10 | 0 | 0 | 823 | 4:06-8:28 |  | C |  | М13+38.64/К3-4289.79 | [5 empty] | 0
| 40140 | 45978.9 |  | Труба ПШ | 10.72 | 10 | 0 |  |  | 0.2 |  |  |  | М13+50.34/К3-4278.09 | 1 | К56 | 441 | 549
| 40150 | 45989.63 |  | Труба ПШ | 11.71 | 10 | 0 |  |  | 0.2 |  |  |  | М13+61.06/К3-4267.37 | 1 | К56 | 441 | 549
2129 | 40150 | 45993.92 | 4.30 / -7.41 | Технологический дефект | 11.71 | 10 | 0 | 12 | 15 | 0:14-0:19 |  | C | приварка | М13+65.36/К3-4263.07 | [5 empty] | 0
2130 | 40150 | 45994.76 | 5.14 / -6.57 | Технологический дефект | 11.71 | 10 | 0 | 11 | 10 | 0:29-0:32 |  | C | приварка | М13+66.20/К3-4262.23 | [5 empty] | 0
2131 | 40150 | 46000.17 | 10.55 / -1.17 | Заводской дефект | 11.71 | 10 | 7 | 78 | 15 | 9:37-9:42 |  | C |  | М13+71.60/К3-4256.83 | [5 empty] | 0.7
2132 | 40150 | 46000.53 | 10.91 / -0.80 | Заводской дефект | 11.71 | 10 | 11 | 24 | 30 | 8:31-8:41 |  | C |  | М13+71.97/К3-4256.46 | [5 empty] | 1.1
2133 | 40150 | 46000.57 | 10.95 / -0.77 | Заводской дефект | 11.71 | 10 | 7 | 41 | 15 | 8:41-8:46 |  | C |  | М13+72.00/К3-4256.43 | [5 empty] | 0.7
2134 | 40150 | 46000.87 | 11.25 / -0.46 | Заводской дефект | 11.71 | 10 | 7 | 35 | 10 | 9:22-9:26 |  | C |  | М13+72.31/К3-4256.12 | [5 empty] | 0.7
2135 | 40150 | 46000.98 | 11.36 / -0.35 | Заводской дефект | 11.71 | 10 | 5 | 44 | 5 | 9:22-9:24 |  | C |  | М13+72.42/К3-4256.01 | [5 empty] | 0.5
| 40160 | 46001.34 |  | Труба ПШ | 11.73 | 10 | 0 |  |  | 0.2 |  |  |  | М13+72.77/К3-4255.66 | 1 | К56 | 441 | 549
2137 | 40160 | 46010.74 | 9.41 / -2.32 | Заводской дефект | 11.73 | 10 | 7 | 42 | 10 | 3:24-3:27 |  | C |  | М13+82.18/К3-4246.26 | [5 empty] | 0.7
| 40170 | 46013.06 |  | Труба ПШ | 11.75 | 10 | 0 |  |  | 0.4 |  |  |  | М13+84.50/К3-4243.94 | 1 | К56 | 441 | 549
| 40180 | 46024.81 |  | Труба ПШ | 11.71 | 10 | 0 |  |  | 0.1 |  |  |  | М13+96.25/К3-4232.18 | 1 | К56 | 441 | 549
| 40190 | 46036.52 |  | Труба ПШ | 11.65 | 10 | 0 |  |  | 0.2 |  |  |  | М13+107.96/К3-4220.47 | 1 | К56 | 441 | 549
| 40200 | 46048.18 |  | Труба ПШ | 11.71 | 10 | 0 |  |  | 0.2 |  |  |  | М13+119.61/К3-4208.82 | 1 | К56 | 441 | 549
| 40210 | 46059.88 |  | Труба ПШ | 11.71 | 10 | 0 |  |  | 0.3 |  |  |  | М13+131.32/К3-4197.12 | 1 | К56 | 441 | 549
| 40220 | 46071.59 |  | Труба ПШ | 11.7 | 10 | 0 |  |  | 0.1 |  |  |  | М13+143.03/К3-4185.40 | 1 | К56 | 441 | 549
| 40230 | 46083.29 |  | Труба ПШ | 11.74 | 10 | 0 |  |  | 0.2 |  |  |  | М13+154.73/К3-4173.71 | 1 | К56 | 441 | 549
| 40240 | 46095.03 |  | Труба ПШ | 11.68 | 10 | 0 |  |  | 0.4 |  |  |  | М13+166.46/К3-4161.97 | 1 | К56 | 441 | 549
| 40250 | 46106.71 |  | Труба ПШ | 11.68 | 10 | 0 |  |  | 0.1 |  |  |  | М13+178.14/К3-4150.29 | 1 | К56 | 441 | 549
| 40260 | 46118.39 |  | Труба ПШ | 11.69 | 10 | 0 |  |  | 0.1 |  |  |  | М13+189.82/К3-4138.61 | 1 | К56 | 441 | 549
2139 | 40260 | 46118.39 | 0.00 / -11.69 | Аномалия кольцевого шва | 11.69 | 10 | 0 | 0 | 818 | 2:41-7:01 |  | C |  | М13+189.82/К3-4138.61 | [5 empty] | 0
| 40270 | 46130.08 |  | Труба ПШ | 11.74 | 10 | 0 |  |  | 0.3 |  |  |  | М13+201.51/К3-4126.92 | 1 | К56 | 441 | 549
2141 | 40270 | 46130.08 | 0.00 / -11.74 | Аномалия кольцевого шва | 11.74 | 10 | 0 | 0 | 2260 | 0:00-11:59 |  | C |  | М13+201.51/К3-4126.92 | [5 empty] | 0
| 40280 | 46141.82 |  | Труба ПШ | 11.73 | 10 | 0 |  |  | 0.3 |  |  |  | М13+213.26/К3-4115.17 | 1 | К56 | 441 | 549
| 40290 | 46153.55 |  | Труба ПШ | 11.73 | 10 | 0 |  |  | 0.2 |  |  |  | М13+224.99/К3-4103.45 | 1 | К56 | 441 | 549
2143 | 40290 | 46164.55 | 11.00 / -0.73 | Заводской дефект | 11.73 | 10 | 7 | 16 | 61 | 4:08-4:27 |  | C |  | М13+235.98/К3-4092.45 | [5 empty] | 0.7
| 40300 | 46165.28 |  | Труба ПШ | 11.67 | 10 | 0 |  |  | 0.3 |  |  |  | М13+236.72/К3-4091.72 | 1 | К56 | 441 | 549
| 40310 | 46176.95 |  | Труба ПШ | 11.7 | 10 | 0 |  |  | 0.3 |  |  |  | М13+248.39/К3-4080.05 | 1 | К56 | 441 | 549
| 40320 | 46188.66 |  | Труба ПШ | 11.73 | 10 | 0 |  |  | 0.4 |  |  |  | М13+260.09/К3-4068.34 | 1 | К56 | 441 | 549
| 40330 | 46200.39 |  | Труба ПШ | 11.76 | 10 | 0 |  |  | 0.2 |  |  |  | М13+271.82/К3-4056.61 | 1 | К56 | 441 | 549
2145 | 40330 | 46200.39 | 0.00 / -11.76 | Аномалия кольцевого шва | 11.76 | 10 | 0 | 0 | 409 | 4:30-6:40 |  | C |  | М13+271.82/К3-4056.61 | [5 empty] | 0
2146 | 40330 | 46208.01 | 7.62 / -4.14 | Заводской дефект | 11.76 | 10 | 12 | 14 | 20 | 8:01-8:07 |  | C |  | М13+279.44/К3-4048.99 | [5 empty] | 1.2
| 40340 | 46212.15 |  | Труба ПШ | 11.74 | 10 | 0 |  |  | 0.1 |  |  |  | М13+283.58/К3-4044.85 | 1 | К56 | 441 | 549
| 40350 | 46223.88 |  | Труба ПШ | 11.73 | 10 | 0 |  |  | 0.1 |  |  |  | М13+295.32/К3-4033.11 | 1 | К56 | 441 | 549
| 40360 | 46235.61 |  | Труба ПШ | 11.67 | 10 | 0 |  |  | 0.3 |  |  |  | М13+307.05/К3-4021.39 | 1 | К56 | 441 | 549
| 40370 | 46247.28 |  | Труба ПШ | 11.73 | 10 | 0 |  |  | 0.2 |  |  |  | М13+318.71/К3-4009.72 | 1 | К56 | 441 | 549
| 40380 | 46259 |  | Труба ПШ | 9.86 | 10 | 0 |  |  | 0.1 |  |  |  | М13+330.44/К3-3997.99 | 1 | К56 | 441 | 549
2148 | 40380 | 46259 | 0.00 / -9.86 | Аномалия кольцевого шва | 9.86 | 10 | 0 | 0 | 308 | 1:19-2:57 |  | C |  | М13+330.44/К3-3997.99 | [5 empty] | 0
| 40390 | 46268.87 |  | Труба ПШ | 11.74 | 10 | 0 |  |  | 0.1 |  |  |  | М13+340.30/К3-3988.13 | 1 | К56 | 441 | 549
| 40400 | 46280.61 |  | Труба ПШ | 11.73 | 10 | 0 |  |  | 0.2 |  |  |  | М13+352.04/К3-3976.39 | 1 | К56 | 441 | 549
| 40410 | 46292.34 |  | Труба ПШ | 11.71 | 10 | 0 |  |  | 0.1 |  |  |  | М13+363.77/К3-3964.66 | 1 | К56 | 441 | 549
| 40420 | 46304.04 |  | Труба ПШ | 11.75 | 10 | 0 |  |  | 0.2 |  |  |  | М13+375.48/К3-3952.96 | 1 | К56 | 441 | 549
| 40430 | 46315.79 |  | Труба ПШ | 11.69 | 10 | 0 |  |  | 0.4 |  |  |  | М13+387.23/К3-3941.20 | 1 | К56 | 441 | 549
| 40440 | 46327.48 |  | Труба ПШ | 11.72 | 10 | 0 |  |  | 0.3 |  |  |  | М13+398.92/К3-3929.51 | 1 | К56 | 441 | 549
2150 | 40440 | 46327.48 | 0.00 / -11.72 | Аномалия кольцевого шва | 11.72 | 10 | 0 | 0 | 2260 | 0:00-11:59 |  | C |  | М13+398.92/К3-3929.51 | [5 empty] | 0
| 40450 | 46339.2 |  | Труба ПШ | 11.36 | 10 | 0 |  |  | 0.1 |  |  |  | М13+410.64/К3-3917.79 | 1 | К56 | 441 | 549
| 40460 | 46350.56 |  | Труба ПШ | 11.64 | 10 | 0 |  |  | 0.2 |  |  |  | М13+422.00/К3-3906.43 | 1 | К56 | 441 | 549
| 40470 | 46362.2 |  | Труба ПШ | 11.55 | 10 | 0 |  |  | 0.2 |  |  |  | М13+433.63/К3-3894.80 | 1 | К56 | 441 | 549
| 40480 | 46373.75 |  | Труба ПШ | 11.75 | 10 | 0 |  |  | 0.3 |  |  |  | М13+445.18/К3-3883.25 | 1 | К56 | 441 | 549
2152 | 40480 | 46384.16 | 10.41 / -1.34 | Аномалия продольного шва | 11.75 | 10 | 0 | 449 | 20 | 3:30-3:32 |  | C | нарушение формы продольного шва | М13+455.59/К3-3872.84 | [5 empty] | 0
2153 | 40480 | 46384.46 | 10.71 / -1.04 | Заводской дефект | 11.75 | 10 | 12 | 19 | 15 | 5:54-5:58 |  | C |  | М13+455.89/К3-3872.54 | [5 empty] | 1.2
| 40490 | 46385.5 |  | Труба ПШ | 11.77 | 10 | 0 |  |  | 0.3 |  |  |  | М13+456.93/К3-3871.50 | 1 | К56 | 441 | 549
| 40500 | 46397.26 |  | Труба ПШ | 11.71 | 10 | 0 |  |  | 0.2 |  |  |  | М13+468.70/К3-3859.74 | 1 | К56 | 441 | 549
| 40510 | 46408.97 |  | Труба ПШ | 11.73 | 10 | 0 |  |  | 0.3 |  |  |  | М13+480.41/К3-3848.03 | 1 | К56 | 441 | 549
| 40520 | 46420.7 |  | Труба ПШ | 11.68 | 10 | 0 |  |  | 0.3 |  |  |  | М13+492.13/К3-3836.30 | 1 | К56 | 441 | 549
| 40530 | 46432.37 |  | Труба ПШ | 11.73 | 10 | 0 |  |  | 0.2 |  |  |  | М13+503.81/К3-3824.62 | 1 | К56 | 441 | 549
| 40540 | 46444.1 |  | Труба ПШ | 11.69 | 10 | 0 |  |  | 0.2 |  |  |  | М13+515.54/К3-3812.90 | 1 | К56 | 441 | 549
2155 | 40540 | 46444.1 | 0.00 / -11.69 | Аномалия кольцевого шва | 11.69 | 10 | 0 | 0 | 1474 | 2:36-10:25 |  | C |  | М13+515.54/К3-3812.90 | [5 empty] | 0
| 40550 | 46455.79 |  | Труба ПШ | 11.73 | 10 | 0 |  |  | 0.2 |  |  |  | М13+527.23/К3-3801.21 | 1 | К56 | 441 | 549
| 40560 | 46467.52 |  | Труба ПШ | 11.72 | 10 | 0 |  |  | 0.1 |  |  |  | М13+538.95/К3-3789.48 | 1 | К56 | 441 | 549
| 40570 | 46479.24 |  | Труба ПШ | 11.72 | 10 | 0 |  |  | 0.4 |  |  |  | М13+550.67/К3-3777.76 | 1 | К56 | 441 | 549
| 40580 | 46490.95 |  | Труба ПШ | 11.78 | 10 | 0 |  |  | 0.2 |  |  |  | М13+562.39/К3-3766.04 | 1 | К56 | 441 | 549
| 40590 | 46502.73 |  | Труба ПШ | 11.73 | 10 | 0 |  |  | 0.2 |  |  |  | М13+574.16/К3-3754.27 | 1 | К56 | 441 | 549
| 40600 | 46514.45 |  | Труба ПШ | 11.65 | 10 | 0 |  |  | 0.2 |  |  |  | М13+585.89/К3-3742.54 | 1 | К56 | 441 | 549
| 40610 | 46526.1 |  | Труба ПШ | 11.66 | 10 | 0 |  |  | 0.2 |  |  |  | М13+597.53/К3-3730.90 | 1 | К56 | 441 | 549
2157 | 40610 | 46536.65 | 10.55 / -1.11 | Заводской дефект | 11.66 | 10 | 6 | 32 | 35 | 9:22-9:34 |  | C |  | М13+608.08/К3-3720.35 | [5 empty] | 0.6
| 40620 | 46537.76 |  | Труба ПШ | 11.53 | 10 | 0 |  |  | 0.3 |  |  |  | М13+609.19/К3-3719.24 | 1 | К56 | 441 | 549
| 40630 | 46549.28 |  | Труба ПШ | 11.75 | 10 | 0 |  |  | 0.5 |  |  |  | М13+620.72/К3-3707.71 | 1 | К56 | 441 | 549
| 40640 | 46561.03 |  | Труба ПШ | 11.73 | 10 | 0 |  |  | 0.1 |  |  |  | М13+632.47/К3-3695.97 | 1 | К56 | 441 | 549
| 40650 | 46572.76 |  | Труба ПШ | 11.69 | 10 | 0 |  |  | 0.2 |  |  |  | М13+644.20/К3-3684.24 | 1 | К56 | 441 | 549
| 40660 | 46584.45 |  | Труба ПШ | 11.7 | 10 | 0 |  |  | 0.3 |  |  |  | М13+655.88/К3-3672.55 | 1 | К56 | 441 | 549
| 40670 | 46596.14 |  | Труба ПШ | 11.69 | 10 | 0 |  |  | 0.3 |  |  |  | М13+667.58/К3-3660.85 | 1 | К56 | 441 | 549
| 40680 | 46607.83 |  | Труба ПШ | 2.45 | 10 | 0 |  |  | 0.2 |  |  |  | М13+679.27/К3-3649.16 | 1 | К56 | 441 | 549
| 40690 | 46610.28 |  | Труба ПШ | 11.74 | 10 | 0 |  |  | 0 |  |  |  | М13+681.71/К3-3646.72 | 1 | К56 | 441 | 549
| 40700 | 46622.01 |  | Труба ПШ | 11.71 | 10 | 0 |  |  | 0.2 |  |  |  | М13+693.45/К3-3634.98 | 1 | К56 | 441 | 549
| 40710 | 46633.73 |  | Труба ПШ | 11.64 | 10 | 0 |  |  | 0 |  |  |  | М13+705.16/К3-3623.27 | 1 | К56 | 441 | 549
| 40720 | 46645.36 |  | Труба ПШ | 11.69 | 10 | 0 |  |  | 0 |  |  |  | М13+716.79/К3-3611.64 | 1 | К56 | 441 | 549
| 40730 | 46657.05 |  | Труба ПШ | 11.7 | 10 | 0 |  |  | 0.1 |  |  |  | М13+728.48/К3-3599.95 | 1 | К56 | 441 | 549
2159 | 40730 | 46661.09 | 4.04 / -7.65 | Заводской дефект | 11.7 | 10 | 8 | 16 | 15 | 5:23-5:28 |  | C |  | М13+732.52/К3-3595.91 | [5 empty] | 0.8
| 40740 | 46668.74 |  | Труба ПШ | 11.64 | 10 | 0 |  |  | 0.1 |  |  |  | М13+740.18/К3-3588.26 | 1 | К56 | 441 | 549
| 40750 | 46680.38 |  | Труба ПШ | 11.72 | 10 | 0 |  |  | 0.3 |  |  |  | М13+751.82/К3-3576.62 | 1 | К56 | 441 | 549
| 40760 | 46692.1 |  | Труба ПШ | 11.73 | 10 | 0 |  |  | 0.1 |  |  |  | М13+763.54/К3-3564.90 | 1 | К56 | 441 | 549
| 40770 | 46703.83 |  | Труба ПШ | 11.72 | 10 | 0 |  |  | 0.4 |  |  |  | М13+775.27/К3-3553.17 | 1 | К56 | 441 | 549
| 40780 | 46715.55 |  | Труба ПШ | 11.34 | 10 | 0 |  |  | 0.2 |  |  |  | М13+786.98/К3-3541.45 | 1 | К56 | 441 | 549
| 40790 | 46726.89 |  | Труба ПШ | 11.7 | 10 | 0 |  |  | 0.2 |  |  |  | М13+798.32/К3-3530.11 | 1 | К56 | 441 | 549
| 40800 | 46738.58 |  | Труба ПШ | 11.76 | 10 | 0 |  |  | 0.2 |  |  |  | М13+810.02/К3-3518.42 | 1 | К56 | 441 | 549
| 40810 | 46750.34 |  | Труба ПШ | 11.75 | 10 | 0 |  |  | 0.2 |  |  |  | М13+821.78/К3-3506.65 | 1 | К56 | 441 | 549
| 40820 | 46762.1 |  | Труба ПШ | 11.65 | 10 | 0 |  |  | 0.3 |  |  |  | М13+833.53/К3-3494.90 | 1 | К56 | 441 | 549
| 40830 | 46773.74 |  | Труба ПШ | 11.71 | 10 | 0 |  |  | 0.3 |  |  |  | М13+845.18/К3-3483.26 | 1 | К56 | 441 | 549
2161 | 40830 | 46779.58 | 5.84 / -5.87 | Технологический дефект | 11.71 | 10 | 12 | 16 | 15 | 3:48-3:53 |  | C |  | М13+851.02/К3-3477.41 | [5 empty] | 1.2
| 40840 | 46785.45 |  | Труба ПШ | 11.74 | 10 | 0 |  |  | 0.1 |  |  |  | М13+856.89/К3-3471.55 | 1 | К56 | 441 | 549
| 40850 | 46797.19 |  | Труба ПШ | 11.71 | 10 | 0 |  |  | 0.1 |  |  |  | М13+868.63/К3-3459.81 | 1 | К56 | 441 | 549
2163 | 40850 | 46808.3 | 11.11 / -0.60 | Заводской дефект | 11.71 | 10 | 8 | 21 | 15 | 0:59-1:04 |  | C |  | М13+879.74/К3-3448.70 | [5 empty] | 0.8
| 40860 | 46808.9 |  | Труба ПШ | 11.71 | 10 | 0 |  |  | 0.3 |  |  |  | М13+880.34/К3-3448.09 | 1 | К56 | 441 | 549
| 40870 | 46820.61 |  | Труба ПШ | 11.7 | 10 | 0 |  |  | 0.2 |  |  |  | М13+892.05/К3-3436.38 | 1 | К56 | 441 | 549
2165 | 40870 | 46831.6 | 10.98 / -0.72 | Заводской дефект | 11.7 | 10 | 10 | 32 | 15 | 7:16-7:20 |  | C |  | М13+903.03/К3-3425.40 | [5 empty] | 1
| 40880 | 46832.31 |  | Труба ПШ | 11.59 | 10 | 0 |  |  | 0.2 |  |  |  | М13+903.75/К3-3424.68 | 1 | К56 | 441 | 549
| 40890 | 46843.9 |  | Труба ПШ | 11.05 | 10 | 0 |  |  | 0.1 |  |  |  | М13+915.33/К3-3413.10 | 1 | К56 | 441 | 549
| 40900 | 46854.95 |  | Труба ПШ | 11.62 | 10 | 0 |  |  | 0.2 |  |  |  | М13+926.38/К3-3402.05 | 1 | К56 | 441 | 549
| 40910 | 46866.56 |  | Труба ПШ | 11.36 | 10 | 0 |  |  | 0.2 |  |  |  | М13+938.00/К3-3390.43 | 1 | К56 | 441 | 549
| 40920 | 46877.92 |  | Труба ПШ | 11.74 | 10 | 0 |  |  | 0.3 |  |  |  | М13+949.35/К3-3379.08 | 1 | К56 | 441 | 549
| 40930 | 46889.66 |  | Труба ПШ | 11.75 | 10 | 0 |  |  | 0.4 |  |  |  | М13+961.09/К3-3367.34 | 1 | К56 | 441 | 549
| 40940 | 46901.41 |  | Труба ПШ | 11.73 | 10 | 0 |  |  | 0 |  |  |  | М13+972.84/К3-3355.59 | 1 | К56 | 441 | 549
2167 | 40940 | 46901.41 | 0.00 / -11.73 | Аномалия кольцевого шва | 11.73 | 10 | 0 | 0 | 404 | 1:38-3:47 |  | C |  | М13+972.84/К3-3355.59 | [5 empty] | 0
| 40950 | 46913.14 |  | Труба ПШ | 11.61 | 10 | 0 |  |  | 0.2 |  |  |  | М13+984.57/К3-3343.86 | 1 | К56 | 441 | 549
| 40960 | 46924.74 |  | Труба ПШ | 11.61 | 10 | 0 |  |  | 0.4 |  |  |  | М13+996.18/К3-3332.25 | 1 | К56 | 441 | 549
| 40970 | 46936.35 |  | Труба ПШ | 11.09 | 10 | 0 |  |  | 0.2 |  |  |  | М13+1007.79/К3-3320.64 | 1 | К56 | 441 | 549
| 40980 | 46947.44 |  | Труба ПШ | 11.76 | 10 | 0 |  |  | 0.1 |  |  |  | М13+1018.87/К3-3309.56 | 1 | К56 | 441 | 549
| 40990 | 46959.2 |  | Труба ПШ | 11.64 | 10 | 0 |  |  | 0.3 |  |  |  | М13+1030.63/К3-3297.80 | 1 | К56 | 441 | 549
2169 | 40990 | 46969.84 | 10.64 / -1.00 | Заводской дефект | 11.64 | 10 | 5 | 15 | 15 | 0:32-0:37 |  | C |  | М13+1041.27/К3-3287.16 | [5 empty] | 0.5
| 41000 | 46970.84 |  | Труба ПШ | 7.94 | 10 | 0 |  |  | 0.3 |  |  |  | М13+1042.28/К3-3286.16 | 1 | К56 | 441 | 549
2171 | 41000 | 46970.84 | 0.00 / -7.94 | Аномалия кольцевого шва | 7.94 | 10 | 0 | 0 | 550 | 1:09-4:04 |  | C |  | М13+1042.28/К3-3286.16 | [5 empty] | 0
| 41010 | 46978.78 |  | Труба ПШ | 3.68 | 10 | 0 |  |  | 0.2 |  |  |  | М13+1050.21/К3-3278.22 | 1 | К56 | 441 | 549
2173 | 41010 | 46981.14 | 2.36 / -1.32 | Заводской дефект | 3.68 | 10 | 6 | 19 | 20 | 9:13-9:19 |  | C |  | М13+1052.58/К3-3275.86 | [5 empty] | 0.6
| 41020 | 46982.46 |  | Труба ПШ | 11.59 | 12 | 0 |  |  | 0.3 |  |  |  | М13+1053.89/К3-3274.54 | 1 | К56 | 441 | 549
| 41030 | 46994.05 |  | Труба ПШ | 11.63 | 12 | 0 |  |  | 0.3 |  |  |  | М13+1065.48/К3-3262.95 | 1 | К56 | 441 | 549
| 41040 | 47005.68 |  | Труба ПШ | 11.28 | 12 | 0 |  |  | 0.4 |  |  |  | М13+1077.11/К3-3251.32 | 1 | К56 | 441 | 549
2175 | 41040 | 47005.68 | 0.00 / -11.28 | Аномалия кольцевого шва | 11.28 | 12 | 0 | 0 | 394 | 4:44-6:50 |  | C |  | М13+1077.11/К3-3251.32 | [5 empty] | 0
| 41050 | 47016.96 |  | Труба ПШ | 11.54 | 12 | 0 |  |  | 0.2 |  |  |  | М13+1088.39/К3-3240.04 | 1 | К56 | 441 | 549
| 41060 | 47028.5 |  | Труба ПШ | 11.66 | 12 | 0 |  |  | 0.1 |  |  |  | М13+1099.93/К3-3228.50 | 1 | К56 | 441 | 549
| 41070 | 47040.16 |  | Труба ПШ | 2.4 | 12 | 0 |  |  | 0.1 |  |  |  | М13+1111.59/К3-3216.84 | 1 | К56 | 441 | 549
| 41080 | 47042.55 |  | Труба ПШ | 3.14 | 10 | 0 |  |  | 0.1 |  |  |  | М13+1113.99/К3-3214.45 | 1 | К56 | 441 | 549
| 41090 | 47045.69 |  | Труба ПШ | 11.64 | 10 | 0 |  |  | 0.1 |  |  |  | М13+1117.13/К3-3211.31 | 1 | К56 | 441 | 549
| 41100 | 47057.34 |  | Труба ПШ | 11.6 | 10 | 0 |  |  | 0.2 |  |  |  | М13+1128.77/К3-3199.66 | 1 | К56 | 441 | 549
| 41110 | 47068.94 |  | Труба ПШ | 11.6 | 10 | 0 |  |  | 0 |  |  |  | М13+1140.37/К3-3188.06 | 1 | К56 | 441 | 549
| 41120 | 47080.54 |  | Труба ПШ | 11.73 | 10 | 0 |  |  | 0.2 |  |  |  | М13+1151.97/К3-3176.46 | 1 | К56 | 441 | 549
| 41130 | 47092.27 |  | Труба ПШ | 11.7 | 10 | 0 |  |  | 0.2 |  |  |  | М13+1163.70/К3-3164.73 | 1 | К56 | 441 | 549
| 41140 | 47103.97 |  | Труба ПШ | 11.74 | 10 | 0 |  |  | 0 |  |  |  | М13+1175.41/К3-3153.03 | 1 | К56 | 441 | 549
| 41150 | 47115.71 |  | Труба ПШ | 11.7 | 10 | 0 |  |  | 0.3 |  |  |  | М13+1187.15/К3-3141.29 | 1 | К56 | 441 | 549
| 41160 | 47127.41 |  | Труба ПШ | 11.73 | 10 | 0 |  |  | 0.1 |  |  |  | М13+1198.85/К3-3129.58 | 1 | К56 | 441 | 549
| 41170 | 47139.14 |  | Труба ПШ | 11.71 | 10 | 0 |  |  | 0.1 |  |  |  | М13+1210.58/К3-3117.86 | 1 | К56 | 441 | 549
| 41180 | 47150.85 |  | Труба ПШ | 11.66 | 10 | 0 |  |  | 0.2 |  |  |  | М13+1222.28/К3-3106.15 | 1 | К56 | 441 | 549
| 41190 | 47162.51 |  | Труба ПШ | 7.75 | 10 | 0 |  |  | 0.3 |  |  |  | М13+1233.94/К3-3094.49 | 1 | К56 | 441 | 549
| 41200 | 47170.26 |  | Труба ПШ | 1 | 10 | 0 |  |  | 0 |  |  |  | М13+1241.69/К3-3086.74 | 1 | К56 | 441 | 549
| 41210 | 47171.26 |  | Труба ПШ | 3.89 | 12 | 0 |  |  | 0 |  |  |  | М13+1242.69/К3-3085.74 | 1 | К56 | 441 | 549
| 41220 | 47175.15 |  | Труба ПШ | 11.37 | 12 | 0 |  |  | 0.4 |  |  |  | М13+1246.58/К3-3081.85 | 1 | К56 | 441 | 549
| 41230 | 47186.52 |  | Труба ПШ | 11.61 | 12 | 0 |  |  | 0.3 |  |  |  | М13+1257.95/К3-3070.48 | 1 | К56 | 441 | 549
| 41240 | 47198.13 |  | Труба ПШ | 11.22 | 12 | 0 |  |  | 0.1 |  |  |  | М13+1269.56/К3-3058.87 | 1 | К56 | 441 | 549
| 41250 | 47209.34 |  | Труба ПШ | 11.62 | 12 | 0 |  |  | 0.2 |  |  |  | М13+1280.78/К3-3047.65 | 1 | К56 | 441 | 549
2177 | 41250 | 47209.34 | 0.00 / -11.62 | Аномалия кольцевого шва | 11.62 | 12 | 0 | 0 | 621 | 1:49-5:07 |  | C |  | М13+1280.78/К3-3047.65 | [5 empty] | 0
2178 | 41250 | 47220.62 | 11.28 / -0.35 | Технологический дефект | 11.62 | 12 | 0 | 17 | 15 | 11:25-11:29 |  | C | приварка | М13+1292.05/К3-3036.38 | [5 empty] | 0
2179 | 41250 | 47220.84 | 11.50 / -0.13 | Технологический дефект | 11.62 | 12 | 0 | 19 | 20 | 11:23-11:29 |  | C | приварка | М13+1292.27/К3-3036.16 | [5 empty] | 0
| 41260 | 47220.97 |  | Труба ПШ | 10.48 | 12 | 0 |  |  | 0.1 |  |  |  | М13+1292.40/К3-3036.03 | 1 | К56 | 441 | 549
| 41270 | 47231.44 |  | Труба ПШ | 2.34 | 10 | 0 |  |  | 0.2 |  |  |  | М13+1302.88/К3-3025.55 | 1 | К56 | 441 | 549
| 41280 | 47233.78 |  | Труба ПШ | 7.15 | 10 | 0 |  |  | 0.6 |  |  |  | М13+1305.22/К3-3023.21 | 1 | К56 | 441 | 549
2181 | 41280 | 47236.99 | 3.21 / -3.94 | Технологический дефект | 7.15 | 10 | 13 | 19 | 15 | 4:59-5:04 |  | C |  | М13+1308.42/К3-3020.01 | [5 empty] | 1.3
2182 | 41280 | 47238.54 | 4.76 / -2.39 | Аномалия продольного шва | 7.15 | 10 | 10 | 54 | 20 | 8:49-8:51 |  | C |  | М13+1309.97/К3-3018.46 | [5 empty] | 1
| 41290 | 47240.93 |  | Труба ПШ | 11.75 | 10 | 0 |  |  | 0.1 |  |  |  | М13+1312.37/К3-3016.07 | 1 | К56 | 441 | 549
2184 | 41290 | 47248.8 | 7.87 / -3.89 | Технологический дефект | 11.75 | 10 | 0 | 15 | 10 | 11:49-11:52 |  | C | приварка | М13+1320.23/К3-3008.20 | [5 empty] | 0
2185 | 41290 | 47248.84 | 7.91 / -3.84 | Технологический дефект | 11.75 | 10 | 0 | 17 | 15 | 11:55-0:00 |  | C | приварка | М13+1320.27/К3-3008.16 | [5 empty] | 0
| 41300 | 47252.68 |  | Труба ПШ | 11.72 | 10 | 0 |  |  | 0.2 |  |  |  | М13+1324.12/К3-3004.32 | 1 | К56 | 441 | 549
| 41310 | 47264.4 |  | Труба ПШ | 11.73 | 10 | 0 |  |  | 0.4 |  |  |  | М13+1335.84/К3-2992.60 | 1 | К56 | 441 | 549
| 41320 | 47276.13 |  | Труба ПШ | 11.78 | 10 | 0 |  |  | 0.2 |  |  |  | М13+1347.56/К3-2980.87 | 1 | К56 | 441 | 549
2187 | 41320 | 47281.25 | 5.12 / -6.65 | Аномалия продольного шва | 11.78 | 10 | 0 | 131 | 20 | 7:27-7:29 |  | C | нарушение формы продольного шва | М13+1352.68/К3-2975.75 | [5 empty] | 0
| 41330 | 47287.9 |  | Труба ПШ | 11.71 | 10 | 0 |  |  | 0.2 |  |  |  | М13+1359.34/К3-2969.09 | 1 | К56 | 441 | 549
| 41340 | 47299.61 |  | Труба ПШ | 11.7 | 10 | 0 |  |  | 0.2 |  |  |  | М13+1371.04/К3-2957.39 | 1 | К56 | 441 | 549
| 41350 | 47311.31 |  | Труба ПШ | 11.7 | 10 | 0 |  |  | 0.2 |  |  |  | М13+1382.75/К3-2945.69 | 1 | К56 | 441 | 549
| 41360 | 47323.01 |  | Труба ПШ | 11.69 | 10 | 0 |  |  | 0.4 |  |  |  | М13+1394.44/К3-2933.99 | 1 | К56 | 441 | 549
| 41370 | 47334.69 |  | Труба ПШ | 11.68 | 10 | 0 |  |  | 0.4 |  |  |  | М13+1406.13/К3-2922.30 | 1 | К56 | 441 | 549
2189 | 41370 | 47337.59 | 2.89 / -8.79 | Металл снаружи | 11.68 | 10 | 0 | 92 | 71 | 5:04-5:26 |  | C |  | М13+1409.02/К3-2919.41 | [5 empty] | 0
| 41380 | 47346.38 |  | Труба ПШ | 11.74 | 10 | 0 |  |  | 0.2 |  |  |  | М13+1417.81/К3-2910.62 | 1 | К56 | 441 | 549
| 41390 | 47358.11 |  | Труба ПШ | 11.71 | 10 | 0 |  |  | 0.1 |  |  |  | М13+1429.54/К3-2898.89 | 1 | К56 | 441 | 549
| 41400 | 47369.82 |  | Труба ПШ | 11.7 | 10 | 0 |  |  | 0.3 |  |  |  | М13+1441.25/К3-2887.18 | 1 | К56 | 441 | 549
2191 | 41400 | 47380.93 | 11.11 / -0.59 | Заводской дефект | 11.7 | 10 | 8 | 13 | 15 | 10:36-10:41 |  | C |  | М13+1452.36/К3-2876.07 | [5 empty] | 0.8
| 41410 | 47381.52 |  | Труба ПШ | 11.7 | 10 | 0 |  |  | 0.3 |  |  |  | М13+1452.95/К3-2875.48 | 1 | К56 | 441 | 549
| 41420 | 47393.21 |  | Труба ПШ | 11.74 | 10 | 0 |  |  | 0.2 |  |  |  | М13+1464.65/К3-2863.79 | 1 | К56 | 441 | 549
2193 | 41420 | 47400.58 | 7.37 / -4.37 | Заводской дефект | 11.74 | 10 | 5 | 43 | 15 | 10:46-10:51 |  | C |  | М13+1472.01/К3-2856.42 | [5 empty] | 0.5
2194 | 41420 | 47400.84 | 7.62 / -4.12 | Заводской дефект | 11.74 | 10 | 5 | 34 | 15 | 10:48-10:52 |  | C |  | М13+1472.27/К3-2856.16 | [5 empty] | 0.5
2195 | 41420 | 47402.15 | 8.93 / -2.81 | Заводской дефект | 11.74 | 10 | 5 | 42 | 15 | 10:43-10:48 |  | C |  | М13+1473.58/К3-2854.85 | [5 empty] | 0.5
| 41430 | 47404.95 |  | Труба ПШ | 11.74 | 10 | 0 |  |  | 0.2 |  |  |  | М13+1476.39/К3-2852.05 | 1 | К56 | 441 | 549
| 41440 | 47416.69 |  | Труба ПШ | 11.75 | 10 | 0 |  |  | 0.1 |  |  |  | М13+1488.13/К3-2840.31 | 1 | К56 | 441 | 549
2197 | 41440 | 47417.52 | 0.83 / -10.92 | Заводской дефект | 11.75 | 10 | 9 | 18 | 10 | 4:06-4:09 |  | C |  | М13+1488.95/К3-2839.48 | [5 empty] | 0.9
| 41450 | 47428.44 |  | Труба ПШ | 11.74 | 10 | 0 |  |  | 0.1 |  |  |  | М13+1499.88/К3-2828.56 | 1 | К56 | 441 | 549
| 41460 | 47440.18 |  | Труба ПШ | 11.7 | 10 | 0 |  |  | 0.1 |  |  |  | М13+1511.62/К3-2816.81 | 1 | К56 | 441 | 549
| 41470 | 47451.88 |  | Труба ПШ | 11.39 | 10 | 0 |  |  | 0.1 |  |  |  | М13+1523.32/К3-2805.11 | 1 | К56 | 441 | 549
| 41480 | 47463.27 |  | Труба ПШ | 11.75 | 10 | 0 |  |  | 0.1 |  |  |  | М13+1534.70/К3-2793.73 | 1 | К56 | 441 | 549
| 41490 | 47475.02 |  | Труба ПШ | 11.7 | 10 | 0 |  |  | 0.2 |  |  |  | М13+1546.45/К3-2781.98 | 1 | К56 | 441 | 549
| 41500 | 47486.72 |  | Труба ПШ | 11.66 | 10 | 0 |  |  | 0.1 |  |  |  | М13+1558.15/К3-2770.28 | 1 | К56 | 441 | 549
| 41510 | 47498.38 |  | Труба ПШ | 11.7 | 10 | 0 |  |  | 0.1 |  |  |  | М13+1569.82/К3-2758.62 | 1 | К56 | 441 | 549
| 41520 | 47510.08 |  | Труба ПШ | 11.72 | 10 | 0 |  |  | 0.2 |  |  |  | М13+1581.51/К3-2746.92 | 1 | К56 | 441 | 549
| 41530 | 47521.8 |  | Труба ПШ | 11.68 | 10 | 0 |  |  | 0.1 |  |  |  | М13+1593.23/К3-2735.20 | 1 | К56 | 441 | 549
| 41540 | 47533.48 |  | Труба ПШ | 11.75 | 10 | 0 |  |  | 0.2 |  |  |  | М13+1604.91/К3-2723.52 | 1 | К56 | 441 | 549
2199 | 41540 | 47535.16 | 1.68 / -10.07 | Аномалия продольного шва | 11.75 | 10 | 0 | 392 | 20 | 1:48-1:50 |  | C | нарушение формы продольного шва | М13+1606.59/К3-2721.84 | [5 empty] | 0
| 41550 | 47545.22 |  | Труба ПШ | 11.68 | 10 | 0 |  |  | 0 |  |  |  | М13+1616.66/К3-2711.77 | 1 | К56 | 441 | 549
2201 | 41550 | 47545.58 | 0.35 / -11.33 | Заводской дефект | 11.68 | 10 | 6 | 13 | 20 | 0:32-0:39 |  | C |  | М13+1617.01/К3-2711.42 | [5 empty] | 0.6
| 41560 | 47556.9 |  | Труба ПШ | 11.67 | 10 | 0 |  |  | 0.3 |  |  |  | М13+1628.34/К3-2700.09 | 1 | К56 | 441 | 549
2203 | 41560 | 47565.31 | 8.41 / -3.26 | Заводской дефект | 11.67 | 10 | 7 | 38 | 15 | 0:50-0:55 |  | C |  | М13+1636.75/К3-2691.68 | [5 empty] | 0.7
| 41570 | 47568.57 |  | Труба ПШ | 11.7 | 10 | 0 |  |  | 0.2 |  |  |  | М13+1640.00/К3-2688.43 | 1 | К56 | 441 | 549
| 41580 | 47580.27 |  | Труба ПШ | 11.74 | 10 | 0 |  |  | 0.2 |  |  |  | М13+1651.70/К3-2676.73 | 1 | К56 | 441 | 549
| 41590 | 47592 |  | Труба ПШ | 11.65 | 10 | 0 |  |  | 0.1 |  |  |  | М13+1663.44/К3-2664.99 | 1 | К56 | 441 | 549
| 41600 | 47603.65 |  | Труба ПШ | 11.71 | 10 | 0 |  |  | 0.3 |  |  |  | М13+1675.08/К3-2653.35 | 1 | К56 | 441 | 549
| 41610 | 47615.36 |  | Труба ПШ | 11.55 | 10 | 0 |  |  | 0.2 |  |  |  | М13+1686.79/К3-2641.64 | 1 | К56 | 441 | 549
| 41620 | 47626.91 |  | Труба ПШ | 11.73 | 10 | 0 |  |  | 0 |  |  |  | М13+1698.34/К3-2630.09 | 1 | К56 | 441 | 549
| 41630 | 47638.63 |  | Труба ПШ | 11.77 | 10 | 0 |  |  | 0.3 |  |  |  | М13+1710.07/К3-2618.36 | 1 | К56 | 441 | 549
2205 | 41630 | 47649.69 | 11.06 / -0.71 | Заводской дефект | 11.77 | 10 | 10 | 21 | 45 | 5:25-5:39 |  | C |  | М13+1721.13/К3-2607.30 | [5 empty] | 1
| 41640 | 47650.4 |  | Труба ПШ | 11.72 | 10 | 0 |  |  | 0.1 |  |  |  | М13+1721.83/К3-2606.60 | 1 | К56 | 441 | 549
| 41650 | 47662.12 |  | Труба ПШ | 11.74 | 10 | 0 |  |  | 0.2 |  |  |  | М13+1733.55/К3-2594.88 | 1 | К56 | 441 | 549
| 41660 | 47673.85 |  | Труба ПШ | 11.77 | 10 | 0 |  |  | 0.1 |  |  |  | М13+1745.29/К3-2583.14 | 1 | К56 | 441 | 549
| 41670 | 47685.63 |  | Труба ПШ | 11.72 | 10 | 0 |  |  | 0.2 |  |  |  | М13+1757.06/К3-2571.37 | 1 | К56 | 441 | 549
| 41680 | 47697.34 |  | Труба ПШ | 11.68 | 10 | 0 |  |  | 0.2 |  |  |  | М13+1768.77/К3-2559.66 | 1 | К56 | 441 | 549
| 41690 | 47709.02 |  | Труба ПШ | 11.65 | 10 | 0 |  |  | 0.2 |  |  |  | М13+1780.45/К3-2547.98 | 1 | К56 | 441 | 549
2207 | 41690 | 47709.51 | 0.49 / -11.15 | Заводской дефект | 11.65 | 10 | 8 | 18 | 15 | 8:42-8:47 |  | C |  | М13+1780.95/К3-2547.49 | [5 empty] | 0.8
| 41700 | 47720.67 |  | Труба ПШ | 11.67 | 10 | 0 |  |  | 0 |  |  |  | М13+1792.10/К3-2536.33 | 1 | К56 | 441 | 549
| 41710 | 47732.34 |  | Труба ПШ | 11.33 | 10 | 0 |  |  | 0.1 |  |  |  | М13+1803.77/К3-2524.66 | 1 | К56 | 441 | 549
| 41720 | 47743.67 |  | Труба ПШ | 11.71 | 10 | 0 |  |  | 0 |  |  |  | М13+1815.10/К3-2513.33 | 1 | К56 | 441 | 549
| 41730 | 47755.37 |  | Труба ПШ | 11.56 | 10 | 0 |  |  | 0.1 |  |  |  | М13+1826.81/К3-2501.62 | 1 | К56 | 441 | 549
| 41740 | 47766.94 |  | Труба ПШ | 11.7 | 10 | 0 |  |  | 0.1 |  |  |  | М13+1838.37/К3-2490.06 | 1 | К56 | 441 | 549
| 41750 | 47778.63 |  | Труба ПШ | 11.71 | 10 | 0 |  |  | 0.5 |  |  |  | М13+1850.07/К3-2478.37 | 1 | К56 | 441 | 549
| 41760 | 47790.34 |  | Труба ПШ | 11.72 | 10 | 0 |  |  | 0.3 |  |  |  | М13+1861.77/К3-2466.66 | 1 | К56 | 441 | 549
| 41770 | 47802.06 |  | Труба ПШ | 11.74 | 10 | 0 |  |  | 0.2 |  |  |  | М13+1873.49/К3-2454.94 | 1 | К56 | 441 | 549
| 41780 | 47813.8 |  | Труба ПШ | 11.71 | 10 | 0 |  |  | 0.3 |  |  |  | М13+1885.23/К3-2443.20 | 1 | К56 | 441 | 549
2209 | 41780 | 47824.46 | 10.66 / -1.05 | Заводской дефект | 11.71 | 10 | 6 | 16 | 10 | 3:51-3:55 |  | C |  | М13+1895.89/К3-2432.54 | [5 empty] | 0.6
| 41790 | 47825.51 |  | Труба ПШ | 11.72 | 10 | 0 |  |  | 0.2 |  |  |  | М13+1896.94/К3-2431.49 | 1 | К56 | 441 | 549
| 41800 | 47837.23 |  | Труба ПШ | 11.68 | 10 | 0 |  |  | 0.1 |  |  |  | М13+1908.66/К3-2419.77 | 1 | К56 | 441 | 549
2211 | 41800 | 47846.14 | 8.91 / -2.77 | Аномалия продольного шва | 11.68 | 10 | 0 | 193 | 20 | 3:21-3:23 |  | C | нарушение формы продольного шва | М13+1917.57/К3-2410.86 | [5 empty] | 0
2212 | 41800 | 47847.86 | 10.64 / -1.04 | Аномалия продольного шва | 11.68 | 10 | 0 | 319 | 20 | 3:21-3:23 |  | C | нарушение формы продольного шва | М13+1919.30/К3-2409.13 | [5 empty] | 0
| 41810 | 47848.91 |  | Труба ПШ | 11.69 | 10 | 0 |  |  | 0.2 |  |  |  | М13+1920.34/К3-2408.09 | 1 | К56 | 441 | 549
| 41820 | 47860.59 |  | Труба ПШ | 11.77 | 10 | 0 |  |  | 0.3 |  |  |  | М13+1932.03/К3-2396.40 | 1 | К56 | 441 | 549
| 41830 | 47872.36 |  | Труба ПШ | 11.69 | 10 | 0 |  |  | 0.2 |  |  |  | М13+1943.79/К3-2384.64 | 1 | К56 | 441 | 549
2214 | 41830 | 47873.04 | 0.68 / -11.01 | Заводской дефект | 11.69 | 10 | 10 | 15 | 15 | 3:32-3:37 |  | C |  | М13+1944.47/К3-2383.96 | [5 empty] | 1
| 41840 | 47884.05 |  | Труба ПШ | 11.69 | 10 | 0 |  |  | 0.2 |  |  |  | М13+1955.49/К3-2372.95 | 1 | К56 | 441 | 549
| 41850 | 47895.74 |  | Труба ПШ | 11.72 | 10 | 0 |  |  | 0.2 |  |  |  | М13+1967.18/К3-2361.26 | 1 | К56 | 441 | 549
| 41860 | 47907.46 |  | Труба ПШ | 11.54 | 10 | 0 |  |  | 0 |  |  |  | М13+1978.90/К3-2349.53 | 1 | К56 | 441 | 549
| 41870 | 47919 |  | Труба ПШ | 11.73 | 10 | 0 |  |  | 0.1 |  |  |  | М13+1990.43/К3-2338.00 | 1 | К56 | 441 | 549
2216 | 41870 | 47929.26 | 10.26 / -1.47 | Аномалия продольного шва | 11.73 | 10 | 0 | 652 | 20 | 7:15-7:17 |  | C | нарушение формы продольного шва | М13+2000.69/К3-2327.74 | [5 empty] | 0
| 41880 | 47930.72 |  | Труба ПШ | 11.45 | 10 | 0 |  |  | 0.1 |  |  |  | М13+2002.16/К3-2326.27 | 1 | К56 | 441 | 549
| 41890 | 47942.17 |  | Труба ПШ | 11.74 | 10 | 0 |  |  | 0.1 |  |  |  | М13+2013.60/К3-2314.83 | 1 | К56 | 441 | 549
| 41900 | 47953.91 |  | Труба ПШ | 11.69 | 10 | 0 |  |  | 0.2 |  |  |  | М13+2025.34/К3-2303.09 | 1 | К56 | 441 | 549
2218 | 41900 | 47961.96 | 8.06 / -3.63 | Заводской дефект | 11.69 | 10 | 7 | 16 | 40 | 9:13-9:26 |  | C |  | М13+2033.40/К3-2295.04 | [5 empty] | 0.7
| 41910 | 47965.59 |  | Труба ПШ | 11.7 | 10 | 0 |  |  | 0.1 |  |  |  | М13+2037.03/К3-2291.41 | 1 | К56 | 441 | 549
| 41920 | 47977.29 |  | Труба ПШ | 11.73 | 10 | 0 |  |  | 0.3 |  |  |  | М13+2048.72/К3-2279.71 | 1 | К56 | 441 | 549
2220 | 41920 | 47982.79 | 5.50 / -6.23 | Аномалия продольного шва | 11.73 | 10 | 10 | 132 | 20 | 5:51-5:53 |  | C |  | М13+2054.22/К3-2274.21 | [5 empty] | 1
| 41930 | 47989.01 |  | Труба ПШ | 11.73 | 10 | 0 |  |  | 0.3 |  |  |  | М13+2060.45/К3-2267.98 | 1 | К56 | 441 | 549
| 41940 | 48000.74 |  | Труба ПШ | 11.69 | 10 | 0 |  |  | 0.1 |  |  |  | М13+2072.17/К3-2256.26 | 1 | К56 | 441 | 549
| 41950 | 48012.43 |  | Труба ПШ | 11.72 | 10 | 0 |  |  | 0.1 |  |  |  | М13+2083.86/К3-2244.57 | 1 | К56 | 441 | 549
| 41960 | 48024.14 |  | Труба ПШ | 11.73 | 10 | 0 |  |  | 0.2 |  |  |  | М13+2095.58/К3-2232.86 | 1 | К56 | 441 | 549
| 41970 | 48035.87 |  | Труба ПШ | 11.71 | 10 | 0 |  |  | 0.1 |  |  |  | М13+2107.30/К3-2221.13 | 1 | К56 | 441 | 549
2222 | 41970 | 48038.48 | 2.62 / -9.09 | Заводской дефект | 11.71 | 10 | 5 | 61 | 10 | 3:55-3:58 |  | C |  | М13+2109.92/К3-2218.52 | [5 empty] | 0.5
2223 | 41970 | 48042.7 | 6.84 / -4.87 | Заводской дефект | 11.71 | 10 | 13 | 11 | 10 | 8:18-8:21 |  | C |  | М13+2114.14/К3-2214.30 | [5 empty] | 1.3
2224 | 41970 | 48046.98 | 11.11 / -0.60 | Заводской дефект | 11.71 | 10 | 6 | 18 | 20 | 9:37-9:43 |  | C |  | М13+2118.41/К3-2210.02 | [5 empty] | 0.6
| 41980 | 48047.57 |  | Труба ПШ | 11.72 | 10 | 0 |  |  | 0.2 |  |  |  | М13+2119.01/К3-2209.42 | 1 | К56 | 441 | 549
2226 | 41980 | 48050.82 | 3.25 / -8.48 | Аномалия продольного шва | 11.72 | 10 | 0 | 83 | 20 | 4:48-4:50 |  | C | нарушение формы продольного шва | М13+2122.25/К3-2206.18 | [5 empty] | 0
| 41990 | 48059.29 |  | Труба ПШ | 11.66 | 10 | 0 |  |  | 0.4 |  |  |  | М13+2130.73/К3-2197.70 | 1 | К56 | 441 | 549
2228 | 41990 | 48068.59 | 9.30 / -2.36 | Аномалия продольного шва | 11.66 | 10 | 0 | 180 | 20 | 3:58-4:00 |  | C | нарушение формы продольного шва | М13+2140.03/К3-2188.41 | [5 empty] | 0
| 42000 | 48070.95 |  | Труба ПШ | 6.23 | 10 | 0 |  |  | 0.1 |  |  |  | М13+2142.39/К3-2186.04 | 1 | К56 | 441 | 549
| 42010 | 48077.18 |  | Труба ПШ | 11.49 | 12 | 0 |  |  | 0.8 |  |  |  | М13+2148.62/К3-2179.81 | 1 | К56 | 441 | 549
| 42020 | 48088.67 |  | Труба ПШ | 9.35 | 10 | 0 |  |  | 0.2 |  |  |  | М13+2160.10/К3-2168.33 | 1 | К56 | 441 | 549
| 42030 | 48098.02 |  | Труба ПШ | 11.63 | 10 | 0 |  |  | 0.1 |  |  |  | М13+2169.45/К3-2158.98 | 1 | К56 | 441 | 549
| 42040 | 48109.64 |  | Труба ПШ | 11.69 | 10 | 0 |  |  | 0.1 |  |  |  | М13+2181.08/К3-2147.36 | 1 | К56 | 441 | 549
| 42050 | 48121.33 |  | Труба ПШ | 11.65 | 10 | 0 |  |  | 0.3 |  |  |  | М13+2192.77/К3-2135.67 | 1 | К56 | 441 | 549
| 42060 | 48132.98 |  | Труба ПШ | 11.74 | 10 | 0 |  |  | 0.2 |  |  |  | М13+2204.41/К3-2124.02 | 1 | К56 | 441 | 549
| 42070 | 48144.72 |  | Труба ПШ | 11.73 | 10 | 0 |  |  | 0.2 |  |  |  | М13+2216.15/К3-2112.28 | 1 | К56 | 441 | 549
| 42080 | 48156.45 |  | Труба ПШ | 11.69 | 10 | 0 |  |  | 0.1 |  |  |  | М13+2227.88/К3-2100.55 | 1 | К56 | 441 | 549
| 42090 | 48168.14 |  | Труба ПШ | 11.74 | 10 | 0 |  |  | 0.2 |  |  |  | М13+2239.57/К3-2088.86 | 1 | К56 | 441 | 549
| 42100 | 48179.88 |  | Труба ПШ | 11.66 | 10 | 0 |  |  | 0.2 |  |  |  | М13+2251.31/К3-2077.12 | 1 | К56 | 441 | 549
| 42110 | 48191.54 |  | Труба ПШ | 11.71 | 10 | 0 |  |  | 0.1 |  |  |  | М13+2262.97/К3-2065.46 | 1 | К56 | 441 | 549
| 42120 | 48203.24 |  | Труба ПШ | 11.72 | 10 | 0 |  |  | 0.1 |  |  |  | М13+2274.68/К3-2053.75 | 1 | К56 | 441 | 549
| 42130 | 48214.97 |  | Труба ПШ | 10.91 | 10 | 0 |  |  | 0.1 |  |  |  | М13+2286.40/К3-2042.03 | 1 | К56 | 441 | 549
| 42140 | 48225.88 |  | Труба ПШ | 10.21 | 10 | 0 |  |  | 0.2 |  |  |  | М13+2297.31/К3-2031.12 | 1 | К56 | 441 | 549
| 42150 | 48236.09 |  | Труба ПШ | 11.73 | 10 | 0 |  |  | 0.1 |  |  |  | М13+2307.52/К3-2020.91 | 1 | К56 | 441 | 549
| 42160 | 48247.82 |  | Труба ПШ | 11.73 | 10 | 0 |  |  | 0.1 |  |  |  | М13+2319.25/К3-2009.18 | 1 | К56 | 441 | 549
2230 | 42160 | 48253.94 | 6.13 / -5.60 | Технологический дефект | 11.73 | 10 | 0 | 11 | 15 | 0:16-0:21 |  | C | приварка | М13+2325.38/К3-2003.05 | [5 empty] | 0
2231 | 42160 | 48254.21 | 6.39 / -5.33 | Технологический дефект | 11.73 | 10 | 0 | 13 | 10 | 0:18-0:21 |  | C | приварка | М13+2325.65/К3-2002.78 | [5 empty] | 0
| 42170 | 48259.55 |  | Труба ПШ | 11.68 | 10 | 0 |  |  | 0.1 |  |  |  | М13+2330.98/К3-1997.45 | 1 | К56 | 441 | 549
2233 | 42170 | 48259.77 | 0.22 / -11.45 | Технологический дефект | 11.68 | 10 | 5 | 19 | 40 | 4:56-5:09 |  | C |  | М13+2331.20/К3-1997.23 | [5 empty] | 0.5
| 42180 | 48271.22 |  | Труба ПШ | 11.72 | 10 | 0 |  |  | 0.4 |  |  |  | М13+2342.66/К3-1985.78 | 1 | К56 | 441 | 549
| 42190 | 48282.94 |  | Труба ПШ | 11.73 | 10 | 0 |  |  | 0.1 |  |  |  | М13+2354.37/К3-1974.06 | 1 | К56 | 441 | 549
| 42200 | 48294.66 |  | Труба ПШ | 11.72 | 10 | 0 |  |  | 0 |  |  |  | М13+2366.10/К3-1962.34 | 1 | К56 | 441 | 549
| 42210 | 48306.38 |  | Труба ПШ | 11.75 | 10 | 0 |  |  | 0.1 |  |  |  | М13+2377.81/К3-1950.62 | 1 | К56 | 441 | 549
| 42220 | 48318.12 |  | Труба ПШ | 11.63 | 10 | 0 |  |  | 0.1 |  |  |  | М13+2389.56/К3-1938.88 | 1 | К56 | 441 | 549
| 42230 | 48329.75 |  | Труба ПШ | 11.71 | 10 | 0 |  |  | 0.2 |  |  |  | М13+2401.18/К3-1927.25 | 1 | К56 | 441 | 549
| 42240 | 48341.46 |  | Труба ПШ | 11.71 | 10 | 0 |  |  | 0.3 |  |  |  | М13+2412.89/К3-1915.54 | 1 | К56 | 441 | 549
| 42250 | 48353.16 |  | Труба ПШ | 11.06 | 12 | 0 |  |  | 0.1 |  |  |  | М13+2424.60/К3-1903.83 | 1 | К56 | 441 | 549
| 42260 | 48364.22 |  | Труба ПШ | 11.8 | 10 | 0 |  |  | 0.7 |  |  |  | М13+2435.66/К3-1892.77 | 1 | К56 | 441 | 549
| 42270 | 48376.03 |  | Труба ПШ | 11.68 | 10 | 0 |  |  | 0.1 |  |  |  | М13+2447.46/К3-1880.97 | 1 | К56 | 441 | 549
| 42280 | 48387.7 |  | Труба ПШ | 11.52 | 10 | 0 |  |  | 0.1 |  |  |  | М13+2459.14/К3-1869.30 | 1 | К56 | 441 | 549
| 42290 | 48399.22 |  | Труба ПШ | 11.75 | 10 | 0 |  |  | 0.1 |  |  |  | М13+2470.66/К3-1857.77 | 1 | К56 | 441 | 549
| 42300 | 48410.97 |  | Труба ПШ | 8.02 | 10 | 0 |  |  | 0.3 |  |  |  | М13+2482.41/К3-1846.02 | 1 | К56 | 441 | 549
2235 | 42300 | 48411.63 | 0.65 / -7.36 | Металл снаружи | 8.02 | 10 | 0 | 110 | 96 | 5:44-6:14 |  | C |  | М13+2483.06/К3-1845.37 | [5 empty] | 0
| 42310 | 48418.99 |  | Труба ПШ | 11.28 | 12 | 0 |  |  | 0.2 |  |  |  | М13+2490.42/К3-1838.01 | 1 | К56 | 441 | 549
| 42320 | 48430.27 |  | Труба ПШ | 0.91 | 10 | 0 |  |  | 0 |  |  |  | М13+2501.70/К3-1826.73 | 1 | К56 | 441 | 549
| 42330 | 48431.17 |  | Труба ПШ | 11.74 | 10 | 0 |  |  | 0 |  |  |  | М13+2502.61/К3-1825.83 | 1 | К56 | 441 | 549
| 42340 | 48442.91 |  | Труба ПШ | 11.34 | 10 | 0 |  |  | 0.3 |  |  |  | М13+2514.35/К3-1814.08 | 1 | К56 | 441 | 549
| 42350 | 48454.26 |  | Труба ПШ | 11.73 | 10 | 0 |  |  | 0 |  |  |  | М13+2525.69/К3-1802.74 | 1 | К56 | 441 | 549
| 42360 | 48465.98 |  | Труба ПШ | 11.76 | 10 | 0 |  |  | 0.3 |  |  |  | М13+2537.42/К3-1791.02 | 1 | К56 | 441 | 549
2237 | 42360 | 48468.83 | 2.85 / -8.92 | Аномалия продольного шва | 11.76 | 10 | 0 | 337 | 20 | 3:09-3:11 |  | C | нарушение формы продольного шва | М13+2540.26/К3-1788.17 | [5 empty] | 0
| 42370 | 48477.74 |  | Труба ПШ | 11.72 | 10 | 0 |  |  | 0.3 |  |  |  | М13+2549.18/К3-1779.25 | 1 | К56 | 441 | 549
| 42380 | 48489.46 |  | Труба ПШ | 11.66 | 10 | 0 |  |  | 0.3 |  |  |  | М13+2560.90/К3-1767.53 | 1 | К56 | 441 | 549
| 42390 | 48501.13 |  | Труба ПШ | 11.7 | 10 | 0 |  |  | 0.1 |  |  |  | М13+2572.56/К3-1755.87 | 1 | К56 | 441 | 549
2239 | 42390 | 48510.35 | 9.22 / -2.48 | Аномалия продольного шва | 11.7 | 10 | 0 | 117 | 20 | 6:41-6:43 |  | C | нарушение формы продольного шва | М13+2581.78/К3-1746.65 | [5 empty] | 0
2240 | 42390 | 48511.41 | 10.28 / -1.42 | Технологический дефект | 11.7 | 10 | 7 | 24 | 20 | 6:13-6:19 |  | C |  | М13+2582.84/К3-1745.59 | [5 empty] | 0.7
2241 | 42390 | 48511.71 | 10.58 / -1.12 | Технологический дефект | 11.7 | 10 | 10 | 40 | 15 | 6:22-6:27 |  | C |  | М13+2583.14/К3-1745.29 | [5 empty] | 1
| 42400 | 48512.83 |  | Труба ПШ | 11.71 | 10 | 0 |  |  | 0.1 |  |  |  | М13+2584.26/К3-1744.17 | 1 | К56 | 441 | 549
| 42410 | 48524.54 |  | Труба ПШ | 11.76 | 10 | 0 |  |  | 0 |  |  |  | М13+2595.97/К3-1732.46 | 1 | К56 | 441 | 549
| 42420 | 48536.3 |  | Труба ПШ | 11.74 | 10 | 0 |  |  | 0.1 |  |  |  | М13+2607.73/К3-1720.70 | 1 | К56 | 441 | 549
| 42430 | 48548.04 |  | Труба ПШ | 11.32 | 10 | 0 |  |  | 0.1 |  |  |  | М13+2619.47/К3-1708.96 | 1 | К56 | 441 | 549
2243 | 42430 | 48558.74 | 10.70 / -0.61 | Заводской дефект | 11.32 | 10 | 10 | 17 | 30 | 4:52-5:02 |  | C |  | М13+2630.17/К3-1698.26 | [5 empty] | 1
| 42440 | 48559.35 |  | Труба ПШ | 11.71 | 10 | 0 |  |  | 0.2 |  |  |  | М13+2630.79/К3-1697.65 | 1 | К56 | 441 | 549
| 42450 | 48571.06 |  | Труба ПШ | 11.76 | 10 | 0 |  |  | 0.1 |  |  |  | М13+2642.50/К3-1685.94 | 1 | К56 | 441 | 549
| 42460 | 48582.82 |  | Труба ПШ | 11.7 | 10 | 0 |  |  | 0.1 |  |  |  | М13+2654.25/К3-1674.18 | 1 | К56 | 441 | 549
2245 | 42460 | 48583.42 | 0.61 / -11.10 | Заводской дефект | 11.7 | 10 | 7 | 17 | 25 | 7:44-7:53 |  | C |  | М13+2654.86/К3-1673.57 | [5 empty] | 0.7
2246 | 42460 | 48586.64 | 3.82 / -7.88 | Технологический дефект | 11.7 | 10 | 9 | 18 | 15 | 1:57-2:02 |  | C |  | М13+2658.08/К3-1670.36 | [5 empty] | 0.9
2247 | 42460 | 48593.92 | 11.10 / -0.60 | Заводской дефект | 11.7 | 10 | 6 | 11 | 10 | 6:03-6:06 |  | C |  | М13+2665.35/К3-1663.08 | [5 empty] | 0.6
| 42470 | 48594.52 |  | Труба ПШ | 11.73 | 10 | 0 |  |  | 0.2 |  |  |  | М13+2665.95/К3-1662.48 | 1 | К56 | 441 | 549
| 42480 | 48606.25 |  | Труба ПШ | 11.74 | 10 | 0 |  |  | 0.3 |  |  |  | М13+2677.68/К3-1650.75 | 1 | К56 | 441 | 549
| 42490 | 48617.99 |  | Труба ПШ | 11.58 | 10 | 0 |  |  | 0.2 |  |  |  | М13+2689.42/К3-1639.01 | 1 | К56 | 441 | 549
| 42500 | 48629.57 |  | Труба ПШ | 11.7 | 10 | 0 |  |  | 0 |  |  |  | М13+2701.01/К3-1627.43 | 1 | К56 | 441 | 549
| 42510 | 48641.27 |  | Труба ПШ | 11.73 | 10 | 0 |  |  | 0.1 |  |  |  | М13+2712.71/К3-1615.72 | 1 | К56 | 441 | 549
| 42520 | 48653 |  | Труба ПШ | 11.75 | 10 | 0 |  |  | 0.2 |  |  |  | М13+2724.43/К3-1604.00 | 1 | К56 | 441 | 549
| 42530 | 48664.75 |  | Труба ПШ | 11.72 | 10 | 0 |  |  | 0.2 |  |  |  | М13+2736.18/К3-1592.25 | 1 | К56 | 441 | 549
| 42540 | 48676.47 |  | Труба ПШ | 11.68 | 10 | 0 |  |  | 0.1 |  |  |  | М13+2747.90/К3-1580.53 | 1 | К56 | 441 | 549
| 42550 | 48688.14 |  | Труба ПШ | 11.79 | 10 | 0 |  |  | 0.5 |  |  |  | М13+2759.58/К3-1568.85 | 1 | К56 | 441 | 549
| 42560 | 48699.93 |  | Труба ПШ | 11.75 | 10 | 0 |  |  | 0.2 |  |  |  | М13+2771.37/К3-1557.07 | 1 | К56 | 441 | 549
2249 | 42560 | 48710.78 | 10.84 / -0.90 | Заводской дефект | 11.75 | 10 | 8 | 25 | 15 | 9:51-9:56 |  | C |  | М13+2782.21/К3-1546.22 | [5 empty] | 0.8
2250 | 42560 | 48710.87 | 10.94 / -0.81 | Заводской дефект | 11.75 | 10 | 8 | 22 | 15 | 9:45-9:50 |  | C |  | М13+2782.30/К3-1546.13 | [5 empty] | 0.8
| 42570 | 48711.68 |  | Труба ПШ | 11.67 | 10 | 0 |  |  | 0.1 |  |  |  | М13+2783.11/К3-1545.32 | 1 | К56 | 441 | 549
2252 | 42570 | 48718.29 | 6.61 / -5.06 | Аномалия продольного шва | 11.67 | 10 | 0 | 106 | 20 | 11:43-11:45 |  | C | нарушение формы продольного шва | М13+2789.72/К3-1538.71 | [5 empty] | 0
| 42580 | 48723.35 |  | Труба ПШ | 11.74 | 10 | 0 |  |  | 0 |  |  |  | М13+2794.78/К3-1533.65 | 1 | К56 | 441 | 549
| 42590 | 48735.09 |  | Труба ПШ | 11.25 | 10 | 0 |  |  | 0.1 |  |  |  | М13+2806.52/К3-1521.91 | 1 | К56 | 441 | 549
2254 | 42590 | 48737.94 | 2.86 / -8.40 | Технологический дефект | 11.25 | 10 | 0 | 14 | 10 | 0:00-0:03 |  | C | приварка | М13+2809.38/К3-1519.05 | [5 empty] | 0
| 42600 | 48746.34 |  | Труба ПШ | 11.19 | 10 | 0 |  |  | 0.1 |  |  |  | М13+2817.77/К3-1510.66 | 1 | К56 | 441 | 549
| 42610 | 48757.53 |  | Труба ПШ | 11.72 | 10 | 0 |  |  | 0.1 |  |  |  | М13+2828.97/К3-1499.47 | 1 | К56 | 441 | 549
2256 | 42610 | 48765.16 | 7.63 / -4.09 | Технологический дефект | 11.72 | 10 | 0 | 15 | 10 | 0:03-0:06 |  | C | приварка | М13+2836.60/К3-1491.84 | [5 empty] | 0
2257 | 42610 | 48765.48 | 7.95 / -3.77 | Технологический дефект | 11.72 | 10 | 0 | 16 | 15 | 0:05-0:10 |  | C | приварка | М13+2836.92/К3-1491.52 | [5 empty] | 0
| 42620 | 48769.25 |  | Труба ПШ | 11.67 | 10 | 0 |  |  | 0.2 |  |  |  | М13+2840.69/К3-1487.75 | 1 | К56 | 441 | 549
| 42630 | 48780.92 |  | Труба ПШ | 11.73 | 10 | 0 |  |  | 0.2 |  |  |  | М13+2852.35/К3-1476.08 | 1 | К56 | 441 | 549
| 42640 | 48792.65 |  | Труба ПШ | 11.76 | 10 | 0 |  |  | 0.2 |  |  |  | М13+2864.08/К3-1464.35 | 1 | К56 | 441 | 549
| 42650 | 48804.4 |  | Труба ПШ | 11.75 | 10 | 0 |  |  | 0.3 |  |  |  | М13+2875.84/К3-1452.59 | 1 | К56 | 441 | 549
| 42660 | 48816.15 |  | Труба ПШ | 11.75 | 10 | 0 |  |  | 0.2 |  |  |  | М13+2887.58/К3-1440.85 | 1 | К56 | 441 | 549
| 42670 | 48827.9 |  | Труба ПШ | 11.69 | 10 | 0 |  |  | 0 |  |  |  | М13+2899.33/К3-1429.10 | 1 | К56 | 441 | 549
| 42680 | 48839.59 |  | Труба ПШ | 11.76 | 10 | 0 |  |  | 0.1 |  |  |  | М13+2911.03/К3-1417.41 | 1 | К56 | 441 | 549
| 42690 | 48851.35 |  | Труба ПШ | 11.74 | 10 | 0 |  |  | 0.2 |  |  |  | М13+2922.78/К3-1405.65 | 1 | К56 | 441 | 549
2259 | 42690 | 48860.27 | 8.93 / -2.81 | Коррозия | 11.74 | 10 | 10 | 53 | 15 | 6:21-6:26 |  | C |  | М13+2931.71/К3-1396.73 | [5 empty] | 1
2260 | 42690 | 48860.41 | 9.06 / -2.67 | Коррозия | 11.74 | 10 | 6 | 41 | 20 | 5:20-5:26 |  | C |  | М13+2931.84/К3-1396.59 | [5 empty] | 0.6
| 42700 | 48863.08 |  | Труба ПШ | 11.77 | 10 | 0 |  |  | 0.2 |  |  |  | М13+2934.52/К3-1393.92 | 1 | К56 | 441 | 549
| 42710 | 48874.85 |  | Труба ПШ | 11.64 | 10 | 0 |  |  | 0.2 |  |  |  | М13+2946.28/К3-1382.15 | 1 | К56 | 441 | 549
| 42720 | 48886.49 |  | Труба ПШ | 11.72 | 10 | 0 |  |  | 0.3 |  |  |  | М13+2957.92/К3-1370.51 | 1 | К56 | 441 | 549
2262 | 42720 | 48891 | 4.51 / -7.21 | Аномалия продольного шва | 11.72 | 10 | 0 | 106 | 20 | 1:31-1:33 |  | C | нарушение формы продольного шва | М13+2962.44/К3-1365.99 | [5 empty] | 0
| 42730 | 48898.21 |  | Труба ПШ | 11.73 | 10 | 0 |  |  | 0.4 |  |  |  | М13+2969.65/К3-1358.79 | 1 | К56 | 441 | 549
| 42740 | 48909.94 |  | Труба ПШ | 11.62 | 10 | 0 |  |  | 0.3 |  |  |  | М13+2981.38/К3-1347.06 | 1 | К56 | 441 | 549
| 42750 | 48921.56 |  | Труба ПШ | 11.43 | 10 | 0 |  |  | 0.1 |  |  |  | М13+2993.00/К3-1335.44 | 1 | К56 | 441 | 549
| 42760 | 48932.99 |  | Труба ПШ | 11.72 | 10 | 0 |  |  | 0.3 |  |  |  | М13+3004.43/К3-1324.00 | 1 | К56 | 441 | 549
| 42770 | 48944.71 |  | Труба ПШ | 11.63 | 10 | 0 |  |  | 0.1 |  |  |  | М13+3016.14/К3-1312.29 | 1 | К56 | 441 | 549
| 42780 | 48956.34 |  | Труба ПШ | 11.77 | 10 | 0 |  |  | 0.1 |  |  |  | М13+3027.77/К3-1300.66 | 1 | К56 | 441 | 549
| 42790 | 48968.11 |  | Труба ПШ | 11.67 | 10 | 0 |  |  | 0.2 |  |  |  | М13+3039.54/К3-1288.89 | 1 | К56 | 441 | 549
2264 | 42790 | 48969.8 | 1.69 / -9.97 | Заводской дефект | 11.67 | 10 | 10 | 30 | 10 | 5:10-5:13 |  | C |  | М13+3041.24/К3-1287.20 | [5 empty] | 1
| 42800 | 48979.78 |  | Труба ПШ | 11.73 | 10 | 0 |  |  | 0.3 |  |  |  | М13+3051.21/К3-1277.22 | 1 | К56 | 441 | 549
| 42810 | 48991.5 |  | Труба ПШ | 11.68 | 10 | 0 |  |  | 0.2 |  |  |  | М13+3062.93/К3-1265.50 | 1 | К56 | 441 | 549
| 42820 | 49003.18 |  | Труба ПШ | 11.71 | 10 | 0 |  |  | 0.2 |  |  |  | М13+3074.62/К3-1253.82 | 1 | К56 | 441 | 549
| 42830 | 49014.89 |  | Труба ПШ | 11.71 | 10 | 0 |  |  | 0.2 |  |  |  | М13+3086.33/К3-1242.11 | 1 | К56 | 441 | 549
2266 | 42830 | 49016.11 | 1.22 / -10.49 | Аномалия продольного шва | 11.71 | 10 | 12 | 89 | 20 | 10:39-10:41 |  | C |  | М13+3087.55/К3-1240.88 | [5 empty] | 1.2
| 42840 | 49026.6 |  | Труба ПШ | 11.72 | 10 | 0 |  |  | 0.1 |  |  |  | М13+3098.04/К3-1230.40 | 1 | К56 | 441 | 549
| 42850 | 49038.32 |  | Труба ПШ | 11.37 | 10 | 0 |  |  | 0.2 |  |  |  | М13+3109.76/К3-1218.68 | 1 | К56 | 441 | 549
| 42860 | 49049.69 |  | Труба ПШ | 11.53 | 10 | 0 |  |  | 0.3 |  |  |  | М13+3121.12/К3-1207.31 | 1 | К56 | 441 | 549
2268 | 42860 | 49057.24 | 7.55 / -3.98 | Аномалия продольного шва | 11.53 | 10 | 0 | 220 | 20 | 11:46-11:48 |  | C | нарушение формы продольного шва | М13+3128.67/К3-1199.76 | [5 empty] | 0
| 42870 | 49061.21 |  | Труба ПШ | 11.69 | 10 | 0 |  |  | 0.1 |  |  |  | М13+3132.65/К3-1195.78 | 1 | К56 | 441 | 549
| 42880 | 49072.9 |  | Труба ПШ | 11.08 | 10 | 0 |  |  | 0.2 |  |  |  | М13+3144.33/К3-1184.10 | 1 | К56 | 441 | 549
2270 | 42880 | 49083 | 10.10 / -0.98 | Заводской дефект | 11.08 | 10 | 5 | 19 | 30 | 4:36-4:46 |  | C |  | М13+3154.43/К3-1174.00 | [5 empty] | 0.5
| 42890 | 49083.98 |  | Труба ПШ | 11.7 | 10 | 0 |  |  | 0.1 |  |  |  | М13+3155.41/К3-1173.02 | 1 | К56 | 441 | 549
| 42900 | 49095.68 |  | Труба ПШ | 11.7 | 10 | 0 |  |  | 0.4 |  |  |  | М13+3167.11/К3-1161.32 | 1 | К56 | 441 | 549
| 42910 | 49107.38 |  | Труба ПШ | 11.72 | 10 | 0 |  |  | 0.2 |  |  |  | М13+3178.81/К3-1149.62 | 1 | К56 | 441 | 549
2272 | 42910 | 49118.81 | 11.44 / -0.28 | Заводской дефект | 11.72 | 10 | 7 | 20 | 15 | 3:31-3:35 |  | C |  | М13+3190.25/К3-1138.18 | [5 empty] | 0.7
| 42920 | 49119.09 |  | Труба ПШ | 11.71 | 10 | 0 |  |  | 0.4 |  |  |  | М13+3190.53/К3-1137.91 | 1 | К56 | 441 | 549
| 42930 | 49130.8 |  | Труба ПШ | 11.68 | 10 | 0 |  |  | 0.3 |  |  |  | М13+3202.23/К3-1126.20 | 1 | К56 | 441 | 549
| 42940 | 49142.47 |  | Труба ПШ | 11.65 | 10 | 0 |  |  | 0.3 |  |  |  | М13+3213.91/К3-1114.52 | 1 | К56 | 441 | 549
| 42950 | 49154.12 |  | Труба ПШ | 11.7 | 10 | 0 |  |  | 0 |  |  |  | М13+3225.55/К3-1102.88 | 1 | К56 | 441 | 549
| 42960 | 49165.82 |  | Труба ПШ | 11.7 | 10 | 0 |  |  | 0.1 |  |  |  | М13+3237.26/К3-1091.18 | 1 | К56 | 441 | 549
| 42970 | 49177.52 |  | Труба ПШ | 11.68 | 10 | 0 |  |  | 0.4 |  |  |  | М13+3248.96/К3-1079.48 | 1 | К56 | 441 | 549
| 42980 | 49189.2 |  | Труба ПШ | 11.66 | 10 | 0 |  |  | 0.1 |  |  |  | М13+3260.64/К3-1067.80 | 1 | К56 | 441 | 549
| 42990 | 49200.86 |  | Труба ПШ | 11.7 | 10 | 0 |  |  | 0.3 |  |  |  | М13+3272.30/К3-1056.14 | 1 | К56 | 441 | 549
| 43000 | 49212.56 |  | Труба ПШ | 11.7 | 10 | 0 |  |  | 0.1 |  |  |  | М13+3283.99/К3-1044.44 | 1 | К56 | 441 | 549
2274 | 43000 | 49217.18 | 4.63 / -7.08 | Аномалия продольного шва | 11.7 | 10 | 0 | 213 | 20 | 0:23-0:25 |  | C | нарушение формы продольного шва | М13+3288.62/К3-1039.81 | [5 empty] | 0
| 43010 | 49224.26 |  | Труба ПШ | 11.72 | 10 | 0 |  |  | 0.3 |  |  |  | М13+3295.69/К3-1032.74 | 1 | К56 | 441 | 549
| 43020 | 49235.97 |  | Труба ПШ | 11.69 | 10 | 0 |  |  | 0.1 |  |  |  | М13+3307.41/К3-1021.02 | 1 | К56 | 441 | 549
| 43030 | 49247.66 |  | Труба ПШ | 11.69 | 10 | 0 |  |  | 0.1 |  |  |  | М13+3319.09/К3-1009.34 | 1 | К56 | 441 | 549
| 43040 | 49259.35 |  | Труба ПШ | 11.68 | 10 | 0 |  |  | 0.3 |  |  |  | М13+3330.78/К3-997.65 | 1 | К56 | 441 | 549
| 43050 | 49271.03 |  | Труба ПШ | 11.7 | 10 | 0 |  |  | 0.1 |  |  |  | М13+3342.47/К3-985.97 | 1 | К56 | 441 | 549
| 43060 | 49282.73 |  | Труба ПШ | 11.65 | 10 | 0 |  |  | 0.4 |  |  |  | М13+3354.17/К3-974.27 | 1 | К56 | 441 | 549
| 43070 | 49294.38 |  | Труба ПШ | 11.73 | 10 | 0 |  |  | 0.5 |  |  |  | М13+3365.81/К3-962.62 | 1 | К56 | 441 | 549
2276 | 43070 | 49294.59 | 0.22 / -11.52 | Технологический дефект | 11.73 | 10 | 9 | 14 | 15 | 1:28-1:33 |  | C |  | М13+3366.03/К3-962.40 | [5 empty] | 0.9
| 43080 | 49306.11 |  | Труба ПШ | 11.63 | 10 | 0 |  |  | 0.4 |  |  |  | М13+3377.54/К3-950.89 | 1 | К56 | 441 | 549
2278 | 43080 | 49308.93 | 2.82 / -8.81 | Металл снаружи | 11.63 | 10 | 0 | 59 | 56 | 0:13-0:31 |  | C |  | М13+3380.36/К3-948.07 | [5 empty] | 0
| 43090 | 49317.74 |  | Труба ПШ | 11.73 | 10 | 0 |  |  | 0.2 |  |  |  | М13+3389.17/К3-939.26 | 1 | К56 | 441 | 549
| 43100 | 49329.47 |  | Труба ПШ | 11.16 | 10 | 0 |  |  | 0.2 |  |  |  | М13+3400.90/К3-927.53 | 1 | К56 | 441 | 549
| 43110 | 49340.63 |  | Труба ПШ | 11.73 | 10 | 0 |  |  | 0.5 |  |  |  | М13+3412.06/К3-916.37 | 1 | К56 | 441 | 549
2280 | 43110 | 49348.26 | 7.63 / -4.10 | Аномалия продольного шва | 11.73 | 10 | 12 | 116 | 20 | 0:55-0:57 |  | C |  | М13+3419.69/К3-908.74 | [5 empty] | 1.2
| 43120 | 49352.36 |  | Труба ПШ | 11.73 | 10 | 0 |  |  | 0.1 |  |  |  | М13+3423.79/К3-904.64 | 1 | К56 | 441 | 549
| 43130 | 49364.08 |  | Труба ПШ | 10.99 | 10 | 0 |  |  | 0.3 |  |  |  | М13+3435.52/К3-892.92 | 1 | К56 | 441 | 549
| 43140 | 49375.07 |  | Труба ПШ | 11.73 | 10 | 0 |  |  | 0.2 |  |  |  | М13+3446.50/К3-881.93 | 1 | К56 | 441 | 549
| 43150 | 49386.8 |  | Труба ПШ | 11.66 | 10 | 0 |  |  | 0 |  |  |  | М13+3458.23/К3-870.20 | 1 | К56 | 441 | 549
| 43160 | 49398.45 |  | Труба ПШ | 11.19 | 10 | 0 |  |  | 0.1 |  |  |  | М13+3469.89/К3-858.54 | 1 | К56 | 441 | 549
| 43170 | 49409.65 |  | Труба ПШ | 11.75 | 10 | 0 |  |  | 0.4 |  |  |  | М13+3481.08/К3-847.35 | 1 | К56 | 441 | 549
| 43180 | 49421.39 |  | Труба ПШ | 11.69 | 10 | 0 |  |  | 0.3 |  |  |  | М13+3492.83/К3-835.61 | 1 | К56 | 441 | 549
| 43190 | 49433.08 |  | Труба ПШ | 11.66 | 10 | 0 |  |  | 0.2 |  |  |  | М13+3504.52/К3-823.91 | 1 | К56 | 441 | 549
| 43200 | 49444.74 |  | Труба ПШ | 11.69 | 10 | 0 |  |  | 0.2 |  |  |  | М13+3516.18/К3-812.25 | 1 | К56 | 441 | 549
| 43210 | 49456.43 |  | Труба ПШ | 11.72 | 10 | 0 |  |  | 0.2 |  |  |  | М13+3527.87/К3-800.56 | 1 | К56 | 441 | 549
| 43220 | 49468.15 |  | Труба ПШ | 11.62 | 10 | 0 |  |  | 0.5 |  |  |  | М13+3539.58/К3-788.85 | 1 | К56 | 441 | 549
| 43230 | 49479.77 |  | Труба ПШ | 11.67 | 10 | 0 |  |  | 0.3 |  |  |  | М13+3551.20/К3-777.23 | 1 | К56 | 441 | 549
| 43240 | 49491.43 |  | Труба ПШ | 11.73 | 10 | 0 |  |  | 0.2 |  |  |  | М13+3562.87/К3-765.57 | 1 | К56 | 441 | 549
| 43250 | 49503.16 |  | Труба ПШ | 11.71 | 10 | 0 |  |  | 0.2 |  |  |  | М13+3574.60/К3-753.84 | 1 | К56 | 441 | 549
| 43260 | 49514.87 |  | Труба ПШ | 11.74 | 10 | 0 |  |  | 0.2 |  |  |  | М13+3586.31/К3-742.13 | 1 | К56 | 441 | 549
| 43270 | 49526.61 |  | Труба ПШ | 11.66 | 10 | 0 |  |  | 0.4 |  |  |  | М13+3598.05/К3-730.39 | 1 | К56 | 441 | 549
2282 | 43270 | 49536.24 | 9.63 / -2.04 | Аномалия продольного шва | 11.66 | 10 | 0 | 157 | 20 | 11:03-11:05 |  | C | нарушение формы продольного шва | М13+3607.67/К3-720.76 | [5 empty] | 0
| 43280 | 49538.27 |  | Труба ПШ | 11.3 | 10 | 0 |  |  | 0 |  |  |  | М13+3609.71/К3-718.73 | 1 | К56 | 441 | 549
| 43290 | 49549.57 |  | Труба ПШ | 11.5 | 10 | 0 |  |  | 0.3 |  |  |  | М13+3621.00/К3-707.43 | 1 | К56 | 441 | 549
| 43300 | 49561.07 |  | Труба ПШ | 11.72 | 10 | 0 |  |  | 0.1 |  |  |  | М13+3632.50/К3-695.93 | 1 | К56 | 441 | 549
| 43310 | 49572.79 |  | Труба ПШ | 11.72 | 10 | 0 |  |  | 0.1 |  |  |  | М13+3644.22/К3-684.21 | 1 | К56 | 441 | 549
| 43320 | 49584.5 |  | Труба ПШ | 11.38 | 10 | 0 |  |  | 0.1 |  |  |  | М13+3655.94/К3-672.50 | 1 | К56 | 441 | 549
| 43330 | 49595.88 |  | Труба ПШ | 11.69 | 10 | 0 |  |  | 0.2 |  |  |  | М13+3667.31/К3-661.12 | 1 | К56 | 441 | 549
| 43340 | 49607.56 |  | Труба ПШ | 11.71 | 10 | 0 |  |  | 0.2 |  |  |  | М13+3679.00/К3-649.44 | 1 | К56 | 441 | 549
| 43350 | 49619.27 |  | Труба ПШ | 11.74 | 10 | 0 |  |  | 0.1 |  |  |  | М13+3690.70/К3-637.73 | 1 | К56 | 441 | 549
| 43360 | 49631 |  | Труба ПШ | 11.72 | 10 | 0 |  |  | 0.3 |  |  |  | М13+3702.44/К3-625.99 | 1 | К56 | 441 | 549
2284 | 43360 | 49637.48 | 6.47 / -5.24 | Аномалия продольного шва | 11.72 | 10 | 0 | 222 | 20 | 5:01-5:03 |  | C | нарушение формы продольного шва | М13+3708.91/К3-619.52 | [5 empty] | 0
| 43370 | 49642.72 |  | Труба ПШ | 11.68 | 10 | 0 |  |  | 0.3 |  |  |  | М13+3714.15/К3-614.28 | 1 | К56 | 441 | 549
2286 | 43370 | 49654.31 | 11.60 / -0.08 | Технологический дефект | 11.68 | 10 | 5 | 15 | 25 | 0:06-0:14 |  | C |  | М13+3725.75/К3-602.68 | [5 empty] | 0.5
| 43380 | 49654.39 |  | Труба ПШ | 11.75 | 10 | 0 |  |  | 0.2 |  |  |  | М13+3725.83/К3-602.60 | 1 | К56 | 441 | 549
2288 | 43380 | 49660.53 | 6.14 / -5.61 | Заводской дефект | 11.75 | 10 | 10 | 14 | 25 | 2:15-2:23 |  | C |  | М13+3731.97/К3-596.47 | [5 empty] | 1
| 43390 | 49666.14 |  | Труба ПШ | 11.66 | 10 | 0 |  |  | 0.2 |  |  |  | М13+3737.57/К3-590.86 | 1 | К56 | 441 | 549
| 43400 | 49677.8 |  | Труба ПШ | 11.7 | 10 | 0 |  |  | 0 |  |  |  | М13+3749.24/К3-579.20 | 1 | К56 | 441 | 549
2290 | 43400 | 49680.45 | 2.65 / -9.04 | Заводской дефект | 11.7 | 10 | 5 | 26 | 20 | 10:12-10:19 |  | C |  | М13+3751.89/К3-576.54 | [5 empty] | 0.5
| 43410 | 49689.5 |  | Труба ПШ | 11.72 | 10 | 0 |  |  | 0.2 |  |  |  | М13+3760.93/К3-567.50 | 1 | К56 | 441 | 549
| 43420 | 49701.22 |  | Труба ПШ | 11.61 | 10 | 0 |  |  | 0.3 |  |  |  | М13+3772.65/К3-555.78 | 1 | К56 | 441 | 549
| 43430 | 49712.83 |  | Труба ПШ | 11.74 | 10 | 0 |  |  | 0.1 |  |  |  | М13+3784.27/К3-544.16 | 1 | К56 | 441 | 549
| 43440 | 49724.57 |  | Труба ПШ | 11.66 | 10 | 0 |  |  | 0.2 |  |  |  | М13+3796.00/К3-532.43 | 1 | К56 | 441 | 549
| 43450 | 49736.23 |  | Труба ПШ | 11.62 | 10 | 0 |  |  | 0.3 |  |  |  | М13+3807.66/К3-520.77 | 1 | К56 | 441 | 549
2292 | 43450 | 49743.01 | 6.78 / -4.84 | Аномалия продольного шва | 11.62 | 10 | 0 | 260 | 20 | 4:26-4:28 |  | C | нарушение формы продольного шва | М13+3814.44/К3-513.99 | [5 empty] | 0
| 43460 | 49747.85 |  | Труба ПШ | 11.69 | 10 | 0 |  |  | 0.2 |  |  |  | М13+3819.28/К3-509.15 | 1 | К56 | 441 | 549
| 43470 | 49759.54 |  | Труба ПШ | 11.72 | 10 | 0 |  |  | 0.1 |  |  |  | М13+3830.97/К3-497.46 | 1 | К56 | 441 | 549
| 43480 | 49771.26 |  | Труба ПШ | 11.73 | 10 | 0 |  |  | 0.2 |  |  |  | М13+3842.69/К3-485.74 | 1 | К56 | 441 | 549
2294 | 43480 | 49778.5 | 7.24 / -4.48 | Технологический дефект | 11.73 | 10 | 0 | 14 | 10 | 0:05-0:08 |  | C | приварка | М13+3849.93/К3-478.50 | [5 empty] | 0
2295 | 43480 | 49779.09 | 7.84 / -3.89 | Технологический дефект | 11.73 | 10 | 0 | 16 | 15 | 0:03-0:08 |  | C | приварка | М13+3850.53/К3-477.90 | [5 empty] | 0
2296 | 43480 | 49782.72 | 11.47 / -0.26 | Заводской дефект | 11.73 | 10 | 7 | 15 | 25 | 8:10-8:18 |  | C |  | М13+3854.16/К3-474.27 | [5 empty] | 0.7
| 43490 | 49782.98 |  | Труба ПШ | 11.69 | 10 | 0 |  |  | 0.1 |  |  |  | М13+3854.42/К3-474.01 | 1 | К56 | 441 | 549
2298 | 43490 | 49789.12 | 6.13 / -5.55 | Заводской дефект | 11.69 | 10 | 7 | 27 | 15 | 10:16-10:20 |  | C |  | М13+3860.55/К3-467.88 | [5 empty] | 0.7
2299 | 43490 | 49789.24 | 6.25 / -5.43 | Аномалия продольного шва | 11.69 | 10 | 0 | 171 | 20 | 3:46-3:48 |  | C | нарушение формы продольного шва | М13+3860.67/К3-467.76 | [5 empty] | 0
2300 | 43490 | 49789.34 | 6.36 / -5.33 | Заводской дефект | 11.69 | 10 | 7 | 22 | 15 | 10:09-10:14 |  | C |  | М13+3860.78/К3-467.66 | [5 empty] | 0.7
| 43500 | 49794.67 |  | Труба ПШ | 11.71 | 10 | 0 |  |  | 0.3 |  |  |  | М13+3866.10/К3-462.33 | 1 | К56 | 441 | 549
| 43510 | 49806.38 |  | Труба ПШ | 11.68 | 10 | 0 |  |  | 0.3 |  |  |  | М13+3877.81/К3-450.62 | 1 | К56 | 441 | 549
| 43520 | 49818.06 |  | Труба ПШ | 11.73 | 10 | 0 |  |  | 0.2 |  |  |  | М13+3889.49/К3-438.94 | 1 | К56 | 441 | 549
| 43530 | 49829.79 |  | Труба ПШ | 11.45 | 10 | 0 |  |  | 0.1 |  |  |  | М13+3901.22/К3-427.21 | 1 | К56 | 441 | 549
| 43540 | 49841.23 |  | Труба ПШ | 11.74 | 10 | 0 |  |  | 0.1 |  |  |  | М13+3912.67/К3-415.77 | 1 | К56 | 441 | 549
2302 | 43540 | 49841.23 | 0.00 / -11.74 | Аномалия кольцевого шва | 11.74 | 10 | 0 | 0 | 353 | 7:40-9:32 |  | C |  | М13+3912.67/К3-415.77 | [5 empty] | 0
2303 | 43540 | 49841.41 | 0.18 / -11.55 | Заводской дефект | 11.74 | 10 | 7 | 9 | 10 | 5:02-5:05 |  | C |  | М13+3912.85/К3-415.58 | [5 empty] | 0.7
| 43550 | 49852.97 |  | Труба ПШ | 11.35 | 10 | 0 |  |  | 0.3 |  |  |  | М13+3924.40/К3-404.03 | 1 | К56 | 441 | 549
| 43560 | 49864.31 |  | Труба ПШ | 11.33 | 10 | 0 |  |  | 0.1 |  |  |  | М13+3935.75/К3-392.68 | 1 | К56 | 441 | 549
| 43570 | 49875.64 |  | Труба ПШ | 11.72 | 10 | 0 |  |  | 0.1 |  |  |  | М13+3947.08/К3-381.35 | 1 | К56 | 441 | 549
| 43580 | 49887.36 |  | Труба ПШ | 11.66 | 10 | 0 |  |  | 0.2 |  |  |  | М13+3958.80/К3-369.64 | 1 | К56 | 441 | 549
| 43590 | 49899.02 |  | Труба ПШ | 11.64 | 10 | 0 |  |  | 0.1 |  |  |  | М13+3970.46/К3-357.98 | 1 | К56 | 441 | 549
| 43600 | 49910.66 |  | Труба ПШ | 11.7 | 10 | 0 |  |  | 0.1 |  |  |  | М13+3982.10/К3-346.34 | 1 | К56 | 441 | 549
| 43610 | 49922.36 |  | Труба ПШ | 11.72 | 10 | 0 |  |  | 0.3 |  |  |  | М13+3993.79/К3-334.64 | 1 | К56 | 441 | 549
| 43620 | 49934.08 |  | Труба ПШ | 11.73 | 10 | 0 |  |  | 0.2 |  |  |  | М13+4005.51/К3-322.92 | 1 | К56 | 441 | 549
| 43630 | 49945.81 |  | Труба ПШ | 11.62 | 10 | 0 |  |  | 0.3 |  |  |  | М13+4017.24/К3-311.19 | 1 | К56 | 441 | 549
| 43640 | 49957.42 |  | Труба ПШ | 11.58 | 10 | 0 |  |  | 0.1 |  |  |  | М13+4028.86/К3-299.57 | 1 | К56 | 441 | 549
| 43650 | 49969.01 |  | Труба ПШ | 3.87 | 10 | 0 |  |  | 0.1 |  |  |  | М13+4040.44/К3-287.99 | 1 | К56 | 441 | 549
| 43660 | 49972.87 |  | Труба ПШ | 11.5 | 12 | 0 |  |  | 0.6 |  |  |  | М13+4044.31/К3-284.13 | 1 | К56 | 441 | 549
| 43670 | 49984.37 |  | Труба ПШ | 7.09 | 12 | 0 |  |  | 0 |  |  |  | М13+4055.80/К3-272.63 | 1 | К56 | 441 | 549
| 43680 | 49991.46 |  | Труба ПШ | 10.73 | 12 | 0 |  |  | 0.3 |  |  |  | М13+4062.89/К3-265.54 | 1 | К56 | 441 | 549
| 43690 | 50002.18 |  | Труба ПШ | 11.63 | 12 | 0 |  |  | 0.4 |  |  |  | М13+4073.62/К3-254.82 | 1 | К56 | 441 | 549
2305 | 43690 | 50009.77 | 7.59 / -4.04 | Технологический дефект | 11.63 | 12 | 0 | 14 | 20 | 0:14-0:21 |  | C | приварка | М13+4081.21/К3-247.23 | [5 empty] | 0
| 43700 | 50013.82 |  | Труба ПШ | 11.6 | 12 | 0 |  |  | 0.1 |  |  |  | М13+4085.25/К3-243.18 | 1 | К56 | 441 | 549
2307 | 43700 | 50016.09 | 2.28 / -9.32 | Аномалия продольного шва | 11.6 | 12 | 0 | 135 | 20 | 5:04-5:06 |  | C | нарушение формы продольного шва | М13+4087.53/К3-240.90 | [5 empty] | 0
| 43710 | 50025.41 |  | Труба ПШ | 11.53 | 12 | 0 |  |  | 0.7 |  |  | патрон начало | М13+4096.84/К3-231.59 | 1 | К56 | 441 | 549
2309 | 43710 | 50025.41 | 0.00 / -11.53 | Аномалия кольцевого шва | 11.53 | 12 | 0 | 0 | 2260 | 0:00-11:59 |  | C |  | М13+4096.84/К3-231.59 | [5 empty] | 0
2310 | 43710 | 50027.73 | 2.32 / -9.22 | Технологический дефект | 11.53 | 12 | 0 | 19 | 15 | 0:18-0:22 |  | C | приварка | М13+4099.16/К3-229.27 | [5 empty] | 0
2311 | 43710 | 50028.22 | 2.81 / -8.72 | Технологический дефект | 11.53 | 12 | 0 | 16 | 15 | 11:47-11:52 |  | C | приварка | М13+4099.66/К3-228.78 | [5 empty] | 0
2312 | 43710 | 50028.28 | 2.87 / -8.66 | Технологический дефект | 11.53 | 12 | 0 | 15 | 15 | 11:42-11:47 |  | C | приварка | М13+4099.71/К3-228.72 | [5 empty] | 0
| 43720 | 50036.94 |  | Труба ПШ | 11.5 | 12 | 0 |  |  | 0.3 |  |  |  | М13+4108.38/К3-220.06 | 1 | К56 | 441 | 549
| 43730 | 50048.44 |  | Труба ПШ | 10.94 | 12 | 0 |  |  | 0 |  |  |  | М13+4119.87/К3-208.56 | 1 | К56 | 441 | 549
| 43740 | 50059.38 |  | Труба ПШ | 11.6 | 12 | 0 |  |  | 0.1 |  |  |  | М13+4130.81/К3-197.62 | 1 | К56 | 441 | 549
| 43750 | 50070.97 |  | Труба ПШ | 11.59 | 12 | 0 |  |  | 0.1 |  |  |  | М13+4142.41/К3-186.03 | 1 | К56 | 441 | 549
2314 | 43750 | 50070.97 | 0.00 / -11.59 | Аномалия кольцевого шва | 11.59 | 12 | 0 | 0 | 1722 | 2:38-11:46 |  | C |  | М13+4142.41/К3-186.03 | [5 empty] | 0
| 43760 | 50082.56 |  | Труба ПШ | 11.61 | 12 | 0 |  |  | 0 |  |  | патрон конец | М13+4154.00/К3-174.43 | 1 | К56 | 441 | 549
2316 | 43760 | 50092.91 | 10.35 / -1.26 | Технологический дефект | 11.61 | 12 | 0 | 16 | 10 | 0:14-0:18 |  | C | приварка | М13+4164.35/К3-164.09 | [5 empty] | 0
2317 | 43760 | 50093.72 | 11.15 / -0.46 | Технологический дефект | 11.61 | 12 | 0 | 15 | 20 | 0:11-0:18 |  | C | приварка | М13+4165.15/К3-163.28 | [5 empty] | 0
| 43770 | 50094.17 |  | Труба ПШ | 9.66 | 12 | 0 |  |  | 0.3 |  |  |  | М13+4165.61/К3-162.82 | 1 | К56 | 441 | 549
| 43780 | 50103.84 |  | Труба ПШ | 11.52 | 12 | 0 |  |  | 0.8 |  |  |  | М13+4175.27/К3-153.16 | 1 | К56 | 441 | 549
| 43790 | 50115.35 |  | Труба ПШ | 10.5 | 12 | 0 |  |  | 0.2 |  |  |  | М13+4186.79/К3-141.64 | 1 | К56 | 441 | 549
2319 | 43790 | 50120.46 | 5.11 / -5.39 | Технологический дефект | 10.5 | 12 | 0 | 16 | 15 | 0:10-0:14 |  | C | приварка | М13+4191.89/К3-136.54 | [5 empty] | 0
| 43800 | 50125.85 |  | Труба ПШ | 7.72 | 12 | 0 |  |  | 0.5 |  |  |  | М13+4197.28/К3-131.15 | 1 | К56 | 441 | 549
| 43810 | 50133.57 |  | Труба ПШ | 11.63 | 12 | 0 |  |  | 0.2 |  |  |  | М13+4205.00/К3-123.43 | 1 | К56 | 441 | 549
| 43820 | 50145.2 |  | Труба ПШ | 11.61 | 12 | 0 |  |  | 0.2 |  |  |  | М13+4216.64/К3-111.80 | 1 | К56 | 441 | 549
| 43830 | 50156.81 |  | Труба ПШ | 11.64 | 12 | 0 |  |  | 0.4 |  |  |  | М13+4228.25/К3-100.19 | 1 | К56 | 441 | 549
| 43840 | 50168.45 |  | Труба ПШ | 11.5 | 12 | 0 |  |  | 0.5 |  |  |  | М13+4239.88/К3-88.55 | 1 | К56 | 441 | 549
| 43850 | 50179.94 |  | Труба ПШ | 11.6 | 12 | 0 |  |  | 0.4 |  |  |  | М13+4251.38/К3-77.05 | 1 | К56 | 441 | 549
| 43860 | 50191.54 |  | Труба ПШ | 11.4 | 12 | 0 |  |  | 0.1 |  |  |  | М13+4262.97/К3-65.46 | 1 | К56 | 441 | 549
| 43870 | 50202.94 |  | Труба ПШ | 11.6 | 12 | 0 |  |  | 0.3 |  |  |  | М13+4274.37/К3-54.06 | 1 | К56 | 441 | 549
2321 | 43870 | 50212.62 | 9.68 / -1.91 | Технологический дефект | 11.6 | 12 | 0 | 11 | 15 | 11:57-0:02 |  | C | приварка | М13+4284.05/К3-44.38 | [5 empty] | 0
2322 | 43870 | 50212.76 | 9.83 / -1.77 | Технологический дефект | 11.6 | 12 | 0 | 13 | 15 | 11:54-11:58 |  | C | приварка | М13+4284.20/К3-44.23 | [5 empty] | 0
2323 | 43870 | 50213.18 | 10.25 / -1.35 | Технологический дефект | 11.6 | 12 | 0 | 14 | 15 | 0:00-0:05 |  | C | приварка | М13+4284.61/К3-43.82 | [5 empty] | 0
2324 | 43870 | 50213.34 | 10.41 / -1.19 | Технологический дефект | 11.6 | 12 | 0 | 13 | 15 | 11:57-0:02 |  | C | приварка | М13+4284.78/К3-43.65 | [5 empty] | 0
| 43880 | 50214.53 |  | Труба ПШ | 11.57 | 12 | 0 |  |  | 0.2 |  |  |  | М13+4285.96/К3-42.47 | 1 | К56 | 441 | 549
2326 | 43880 | 50223.79 | 9.26 / -2.31 | Аномалия продольного шва | 11.57 | 12 | 10 | 53 | 20 | 6:20-6:22 |  | C |  | М13+4295.22/К3-33.21 | [5 empty] | 1.2
| 43890 | 50226.1 |  | Труба ПШ | 11.62 | 12 | 0 |  |  | 0.1 |  |  |  | М13+4297.53/К3-30.90 | 1 | К56 | 441 | 549
| 43900 | 50237.72 |  | Труба ПШ | 11.55 | 12 | 0 |  |  | 0.2 |  |  | заварка окна | М13+4309.15/К3-19.28 | 1 | К56 | 441 | 549
2328 | 43900 | 50248.47 | 10.76 / -0.80 | Технологический дефект | 11.55 | 12 | 8 | 20 | 25 | 9:53-10:01 |  | C |  | М13+4319.91/К3-8.53 | [5 empty] | 1
| 43910 | 50249.27 |  | Труба ПШ | 3.41 | 12 | 0 |  |  | 0.3 |  |  |  | М13+4320.70/К3-7.73 | 1 | К56 | 441 | 549
2330 | 43910 | 50249.27 | 0.00 / -3.41 | Аномалия кольцевого шва | 3.41 | 12 | 0 | 0 | 2260 | 0:00-11:59 |  | C |  | М13+4320.70/К3-7.73 | [5 empty] | 0
| 43920 | 50252.67 |  | Труба ПШ | 1.97 | 12 | 0 |  |  | 0 |  |  | отвод-врезка | М13+4324.11/К3-4.32 | 1 | К56 | 441 | 549
| 43931 | 50254.64 |  | Труба ПШ | 0.05 | 12 | 0 |  |  | 0 |  |  |  | М13+4326.08/К3-2.36 | 1 | К56 | 441 | 549
| 43932 | 50254.69 |  | Труба ПШ | 0.54 | 16 | 0 |  |  | 0 |  |  | тройник | М13+4326.12/К3-2.31 | 1 | К56 | 441 | 549
| 43933 | 50255.23 |  | Труба ПШ | 0.05 | 16 | 0 |  |  | 0 |  |  |  | М13+4326.66/К3-1.77 | 1 | К56 | 441 | 549
| 43941 | 50255.28 |  | Труба ПШ | 0.53 | 12 | 0 |  |  | 0 |  |  |  | М13+4326.71/К3-1.72 | 1 | К56 | 441 | 549
| 43942 | 50255.81 |  | Труба ПШ | 0.5 | 16 | 0 |  |  | 0 |  |  |  | М13+4327.25/К3-1.18 | 1 | К56 | 441 | 549
| 43950 | 50256.31 |  | Труба ПШ | 1.36 | 16 | 0 |  |  | 0 |  |  | Кран_шаровой кран К3, № 50, номер трубы: 43950 | М13+4327.74/К3-0.69 | 1 | К56 | 441 | 549