## SonarFormat
N_OSOB | N_SEK | L_ODOM | OTN_D | OSOB | L_SEK | T_ST | H_PROC | L_DEF | W_DEF | GRAD | TYPE | ABC | PRIM | DistanceFromReferencePoints | Category | Grade | yieldPoint | tensileStrength | Repere_date | Глубина дефекта в мм | Газопровод-отвод Сызрань - Ульяновск | 0 - 110.729 км | 720 | 10.03.2021 - 14.03.2021 | 7.4 | 7.4 | 2011 | 68270 | 85480 | АО "Газприборавтоматикасервис"
| 68270 | 77964.23 |  | Труба ПШ | 1.49 | 16 | 0 |  |  | 0 |  |  | Кран_шаровой кран К4, № 79, номер трубы: 68270 | М19+22844.54/К4-0.75 | 1 | К56 | 441 | 549
| 68281 | 77965.72 |  | Труба ПШ | 0.34 | 16 | 0 |  |  | 0 |  |  |  | К4+0.74/М20-7223.11 | 1 | К56 | 441 | 549
| 68282 | 77966.07 |  | Труба ПШ | 0.27 | 16 | 0 |  |  | 0 |  |  |  | К4+1.08/М20-7222.77 | 1 | К56 | 441 | 549
| 68291 | 77966.33 |  | Труба ПШ | 0.05 | 16 | 0 |  |  | 0 |  |  |  | К4+1.34/М20-7222.51 | 1 | К56 | 441 | 549
| 68292 | 77966.38 |  | Труба ПШ | 0.47 | 16 | 0 |  |  | 0 |  |  | тройник | К4+1.39/М20-7222.46 | 1 | К56 | 441 | 549
| 68293 | 77966.85 |  | Труба ПШ | 0.05 | 16 | 0 |  |  | 0 |  |  |  | К4+1.86/М20-7221.99 | 1 | К56 | 441 | 549
| 68300 | 77966.9 |  | Труба ПШ | 4 | 12.8 | 0 |  |  | 0 |  |  | отвод-врезка | К4+1.91/М20-7221.94 | 1 | К56 | 441 | 549
3161 | 68300 | 77967.78 | 0.88 / -3.13 | Технологический дефект | 4 | 12.8 | 0 | 24 | 20 | 0:08-0:14 |  | C |  | К4+2.79/М20-7221.06 | [5 empty] | 0
| 68310 | 77970.91 |  | Труба ПШ | 11.58 | 12 | 0 |  |  | 0.3 |  |  | заварка окна | К4+5.92/М20-7217.93 | 1 | К56 | 441 | 549
| 68320 | 77982.48 |  | Труба ПШ | 11.59 | 12 | 0 |  |  | 0.2 |  |  |  | К4+17.50/М20-7206.35 | 1 | К56 | 441 | 549
| 68330 | 77994.08 |  | Труба ПШ | 11.63 | 12 | 0 |  |  | 0.2 |  |  |  | К4+29.09/М20-7194.76 | 1 | К56 | 441 | 549
| 68340 | 78005.7 |  | Труба ПШ | 11.59 | 12 | 0 |  |  | 0.2 |  |  |  | К4+40.72/М20-7183.13 | 1 | К56 | 441 | 549
| 68350 | 78017.29 |  | Труба ПШ | 11.59 | 12 | 0 |  |  | 0.2 |  |  |  | К4+52.30/М20-7171.55 | 1 | К56 | 441 | 549
| 68360 | 78028.88 |  | Труба ПШ | 11.58 | 12 | 0 |  |  | 0.4 |  |  |  | К4+63.89/М20-7159.96 | 1 | К56 | 441 | 549
| 68370 | 78040.46 |  | Труба ПШ | 11.59 | 12 | 0 |  |  | 0.2 |  |  |  | К4+75.47/М20-7148.38 | 1 | К56 | 441 | 549
3163 | 68370 | 78050.3 | 9.84 / -1.76 | Заводской дефект | 11.59 | 12 | 0 | 30 | 35 | 5:01-5:12 |  | C |  | К4+85.31/М20-7138.54 | [5 empty] | 0
| 68380 | 78052.06 |  | Труба ПШ | 11.57 | 12 | 0 |  |  | 0.1 |  |  |  | К4+87.07/М20-7136.78 | 1 | К56 | 441 | 549
| 68390 | 78063.63 |  | Труба ПШ | 11.61 | 12 | 0 |  |  | 0.4 |  |  |  | К4+98.64/М20-7125.21 | 1 | К56 | 441 | 549
| 68400 | 78075.23 |  | Труба ПШ | 11.58 | 12 | 0 |  |  | 0.4 |  |  |  | К4+110.24/М20-7113.61 | 1 | К56 | 441 | 549
| 68410 | 78086.81 |  | Труба ПШ | 11.58 | 12 | 0 |  |  | 0.5 |  |  |  | К4+121.82/М20-7102.03 | 1 | К56 | 441 | 549
| 68420 | 78098.39 |  | Труба ПШ | 11.61 | 12 | 0 |  |  | 0.1 |  |  |  | К4+133.40/М20-7090.45 | 1 | К56 | 441 | 549
| 68430 | 78110 |  | Труба ПШ | 11.61 | 12 | 0 |  |  | 0.2 |  |  |  | К4+145.01/М20-7078.84 | 1 | К56 | 441 | 549
| 68440 | 78121.61 |  | Труба ПШ | 11.51 | 12 | 0 |  |  | 0.3 |  |  |  | К4+156.62/М20-7067.23 | 1 | К56 | 441 | 549
| 68450 | 78133.12 |  | Труба ПШ | 11.59 | 12 | 0 |  |  | 0.4 |  |  |  | К4+168.13/М20-7055.72 | 1 | К56 | 441 | 549
| 68460 | 78144.71 |  | Труба ПШ | 11.62 | 12 | 0 |  |  | 0.1 |  |  |  | К4+179.73/М20-7044.12 | 1 | К56 | 441 | 549
| 68470 | 78156.34 |  | Труба ПШ | 11.32 | 12 | 0 |  |  | 0.3 |  |  |  | К4+191.35/М20-7032.50 | 1 | К56 | 441 | 549
3165 | 68470 | 78156.34 | 0.00 / -11.32 | Аномалия кольцевого шва | 11.32 | 12 | 0 | 0 | 222 | 7:04-8:15 |  | C |  | К4+191.35/М20-7032.50 | [5 empty] | 0
| 68480 | 78167.66 |  | Труба ПШ | 10.99 | 12 | 0 |  |  | 0.1 |  |  |  | К4+202.67/М20-7021.18 | 1 | К56 | 441 | 549
| 68490 | 78178.65 |  | Труба ПШ | 11.6 | 12 | 0 |  |  | 0.2 |  |  |  | К4+213.66/М20-7010.19 | 1 | К56 | 441 | 549
| 68500 | 78190.25 |  | Труба ПШ | 11.59 | 12 | 0 |  |  | 0.1 |  |  |  | К4+225.27/М20-6998.58 | 1 | К56 | 441 | 549
| 68510 | 78201.85 |  | Труба ПШ | 10.11 | 12 | 0 |  |  | 0 |  |  |  | К4+236.86/М20-6986.99 | 1 | К56 | 441 | 549
| 68520 | 78211.95 |  | Труба ПШ | 10.25 | 12 | 0 |  |  | 0.2 |  |  |  | К4+246.96/М20-6976.89 | 1 | К56 | 441 | 549
| 68530 | 78222.2 |  | Труба ПШ | 1.06 | 10 | 0 |  |  | 0 |  |  |  | К4+257.21/М20-6966.64 | 1 | К56 | 441 | 549
| 68540 | 78223.25 |  | Труба ПШ | 1.01 | 10 | 0 |  |  | 0 |  |  |  | К4+258.27/М20-6965.58 | 1 | К56 | 441 | 549
| 68550 | 78224.26 |  | Труба ПШ | 11.19 | 10 | 0 |  |  | 0 |  |  |  | К4+259.28/М20-6964.57 | 1 | К56 | 441 | 549
| 68560 | 78235.45 |  | Труба ПШ | 11.61 | 10 | 0 |  |  | 0.2 |  |  |  | К4+270.46/М20-6953.39 | 1 | К56 | 441 | 549
| 68570 | 78247.05 |  | Труба ПШ | 11.62 | 10 | 0 |  |  | 0.2 |  |  |  | К4+282.07/М20-6941.78 | 1 | К56 | 441 | 549
| 68580 | 78258.68 |  | Труба ПШ | 11.63 | 10 | 0 |  |  | 0.1 |  |  |  | К4+293.69/М20-6930.16 | 1 | К56 | 441 | 549
| 68590 | 78270.31 |  | Труба ПШ | 11.41 | 10 | 0 |  |  | 0.2 |  |  |  | К4+305.32/М20-6918.53 | 1 | К56 | 441 | 549
| 68600 | 78281.71 |  | Труба ПШ | 11.4 | 10 | 0 |  |  | 0.1 |  |  |  | К4+316.73/М20-6907.12 | 1 | К56 | 441 | 549
3167 | 68600 | 78281.71 | 0.00 / -11.40 | Аномалия кольцевого шва | 11.4 | 10 | 0 | 0 | 111 | 7:32-8:07 |  | C |  | К4+316.73/М20-6907.12 | [5 empty] | 0
| 68610 | 78293.11 |  | Труба ПШ | 11.63 | 10 | 0 |  |  | 0.1 |  |  |  | К4+328.12/М20-6895.73 | 1 | К56 | 441 | 549
| 68620 | 78304.74 |  | Труба ПШ | 11.61 | 10 | 0 |  |  | 0.4 |  |  |  | К4+339.75/М20-6884.10 | 1 | К56 | 441 | 549
| 68630 | 78316.35 |  | Труба ПШ | 11.62 | 10 | 0 |  |  | 0.5 |  |  |  | К4+351.37/М20-6872.48 | 1 | К56 | 441 | 549
3169 | 68630 | 78316.35 | 0.00 / -11.62 | Аномалия кольцевого шва | 11.62 | 10 | 0 | 0 | 2260 | 0:00-11:59 |  | C |  | К4+351.37/М20-6872.48 | [5 empty] | 0
| 68640 | 78327.97 |  | Труба ПШ | 11.61 | 10 | 0 |  |  | 0.2 |  |  |  | К4+362.99/М20-6860.86 | 1 | К56 | 441 | 549
| 68650 | 78339.58 |  | Труба ПШ | 11.61 | 10 | 0 |  |  | 0.1 |  |  |  | К4+374.59/М20-6849.26 | 1 | К56 | 441 | 549
| 68660 | 78351.18 |  | Труба ПШ | 11.57 | 10 | 0 |  |  | 0.4 |  |  |  | К4+386.20/М20-6837.65 | 1 | К56 | 441 | 549
| 68670 | 78362.76 |  | Труба ПШ | 11.63 | 10 | 0 |  |  | 0.4 |  |  |  | К4+397.77/М20-6826.08 | 1 | К56 | 441 | 549
| 68680 | 78374.38 |  | Труба ПШ | 11.51 | 10 | 0 |  |  | 0.1 |  |  |  | К4+409.39/М20-6814.46 | 1 | К56 | 441 | 549
| 68690 | 78385.9 |  | Труба ПШ | 11.57 | 10 | 0 |  |  | 0.4 |  |  |  | К4+420.91/М20-6802.94 | 1 | К56 | 441 | 549
| 68700 | 78397.47 |  | Труба ПШ | 11.57 | 10 | 0 |  |  | 0.2 |  |  |  | К4+432.48/М20-6791.37 | 1 | К56 | 441 | 549
| 68710 | 78409.04 |  | Труба ПШ | 11.43 | 10 | 0 |  |  | 0.1 |  |  |  | К4+444.06/М20-6779.79 | 1 | К56 | 441 | 549
| 68720 | 78420.48 |  | Труба ПШ | 11.61 | 10 | 0 |  |  | 0.3 |  |  |  | К4+455.49/М20-6768.36 | 1 | К56 | 441 | 549
| 68730 | 78432.09 |  | Труба ПШ | 11.63 | 10 | 0 |  |  | 0.2 |  |  |  | К4+467.10/М20-6756.75 | 1 | К56 | 441 | 549
| 68740 | 78443.72 |  | Труба ПШ | 11.04 | 10 | 0 |  |  | 0.1 |  |  |  | К4+478.74/М20-6745.11 | 1 | К56 | 441 | 549
| 68750 | 78454.76 |  | Труба ПШ | 11.61 | 10 | 0 |  |  | 0.3 |  |  |  | К4+489.77/М20-6734.08 | 1 | К56 | 441 | 549
| 68760 | 78466.37 |  | Труба ПШ | 11.59 | 10 | 0 |  |  | 0.2 |  |  |  | К4+501.38/М20-6722.47 | 1 | К56 | 441 | 549
| 68770 | 78477.96 |  | Труба ПШ | 11.77 | 10 | 0 |  |  | 0.1 |  |  |  | К4+512.97/М20-6710.88 | 1 | К56 | 441 | 549
| 68780 | 78489.73 |  | Труба ПШ | 11.75 | 10 | 0 |  |  | 0.1 |  |  | заварка окна | К4+524.74/М20-6699.11 | 1 | К56 | 441 | 549
| 68790 | 78501.48 |  | Труба ПШ | 11.34 | 10 | 0 |  |  | 0.5 |  |  |  | К4+536.49/М20-6687.36 | 1 | К56 | 441 | 549
3171 | 68790 | 78501.48 | 0.00 / -11.34 | Аномалия кольцевого шва | 11.34 | 10 | 0 | 0 | 2260 | 0:00-11:59 |  | C |  | К4+536.49/М20-6687.36 | [5 empty] | 0
| 68801 | 78512.82 |  | Труба ПШ | 3.28 | 10 | 0 |  |  | 0.3 |  |  |  | К4+547.83/М20-6676.02 | 1 | К56 | 441 | 549
| 68802 | 78516.1 |  | Труба ПШ | 1.07 | 10 | 0 |  |  | 0 |  |  |  | К4+551.11/М20-6672.74 | 1 | К56 | 441 | 549
3173 | 68802 | 78516.1 | 0.00 / -1.07 | Аномалия кольцевого шва | 1.07 | 10 | 0 | 0 | 2260 | 0:00-11:59 |  | C |  | К4+551.11/М20-6672.74 | [5 empty] | 0
| 68803 | 78517.17 |  | Труба ПШ | 7.08 | 10 | 0 |  |  | 0.5 |  |  |  | К4+552.19/М20-6671.66 | 1 | К56 | 441 | 549
3175 | 68803 | 78517.17 | 0.00 / -7.08 | Аномалия кольцевого шва | 7.08 | 10 | 0 | 0 | 2260 | 0:00-11:59 |  | C |  | К4+552.19/М20-6671.66 | [5 empty] | 0
| 68810 | 78524.25 |  | Труба ПШ | 11.61 | 10 | 0 |  |  | 0.4 |  |  | заварка окна | К4+559.26/М20-6664.59 | 1 | К56 | 441 | 549
| 68820 | 78535.86 |  | Труба ПШ | 11.59 | 10 | 0 |  |  | 0.2 |  |  |  | К4+570.87/М20-6652.98 | 1 | К56 | 441 | 549
| 68830 | 78547.45 |  | Труба ПШ | 11.6 | 10 | 0 |  |  | 0.1 |  |  |  | К4+582.46/М20-6641.39 | 1 | К56 | 441 | 549
| 68840 | 78559.04 |  | Труба ПШ | 4.79 | 10 | 0 |  |  | 0.5 |  |  |  | К4+594.06/М20-6629.79 | 1 | К56 | 441 | 549
| 68850 | 78563.83 |  | Труба ПШ | 11.61 | 10 | 0 |  |  | 0.4 |  |  |  | К4+598.85/М20-6625.00 | 1 | К56 | 441 | 549
| 68860 | 78575.44 |  | Труба ПШ | 9 | 10 | 0 |  |  | 0.3 |  |  |  | К4+610.45/М20-6613.40 | 1 | К56 | 441 | 549
| 68870 | 78584.44 |  | Труба ПШ | 11.63 | 10 | 0 |  |  | 0.3 |  |  |  | К4+619.46/М20-6604.39 | 1 | К56 | 441 | 549
| 68880 | 78596.07 |  | Труба ПШ | 11.59 | 10 | 0 |  |  | 0.2 |  |  |  | К4+631.08/М20-6592.77 | 1 | К56 | 441 | 549
| 68890 | 78607.66 |  | Труба ПШ | 11.62 | 10 | 0 |  |  | 0.3 |  |  |  | К4+642.68/М20-6581.17 | 1 | К56 | 441 | 549
| 68900 | 78619.28 |  | Труба ПШ | 11.62 | 10 | 0 |  |  | 0.2 |  |  |  | К4+654.30/М20-6569.55 | 1 | К56 | 441 | 549
3177 | 68900 | 78619.28 | 0.00 / -11.62 | Аномалия кольцевого шва | 11.62 | 10 | 0 | 0 | 2260 | 0:00-11:59 |  | C |  | К4+654.30/М20-6569.55 | [5 empty] | 0
| 68910 | 78630.91 |  | Труба ПШ | 11.63 | 10 | 0 |  |  | 0.1 |  |  |  | К4+665.92/М20-6557.93 | 1 | К56 | 441 | 549
| 68920 | 78642.54 |  | Труба ПШ | 11.62 | 10 | 0 |  |  | 0.2 |  |  |  | К4+677.55/М20-6546.30 | 1 | К56 | 441 | 549
| 68930 | 78654.16 |  | Труба ПШ | 11.62 | 10 | 0 |  |  | 0.2 |  |  |  | К4+689.17/М20-6534.68 | 1 | К56 | 441 | 549
| 68940 | 78665.78 |  | Труба ПШ | 11.59 | 10 | 0 |  |  | 0 |  |  |  | К4+700.79/М20-6523.06 | 1 | К56 | 441 | 549
| 68950 | 78677.37 |  | Труба ПШ | 11.25 | 10 | 0 |  |  | 0.1 |  |  |  | К4+712.38/М20-6511.47 | 1 | К56 | 441 | 549
| 68960 | 78688.61 |  | Труба ПШ | 11.55 | 10 | 0 |  |  | 0.1 |  |  |  | К4+723.63/М20-6500.22 | 1 | К56 | 441 | 549
| 68970 | 78700.16 |  | Труба ПШ | 11.47 | 10 | 0 |  |  | 0.1 |  |  |  | К4+735.17/М20-6488.68 | 1 | К56 | 441 | 549
| 68980 | 78711.63 |  | Труба ПШ | 11.63 | 10 | 0 |  |  | 0.2 |  |  |  | К4+746.65/М20-6477.20 | 1 | К56 | 441 | 549
| 68990 | 78723.26 |  | Труба ПШ | 11.38 | 10 | 0 |  |  | 0.4 |  |  |  | К4+758.27/М20-6465.58 | 1 | К56 | 441 | 549
3179 | 68990 | 78727.88 | 4.62 / -6.76 | Аномалия продольного шва | 11.38 | 10 | 0 | 48 | 20 | 9:30-9:32 |  | C | нарушение формы продольного шва | К4+762.89/М20-6460.96 | [5 empty] | 0
3180 | 68990 | 78732.65 | 9.39 / -1.99 | Аномалия продольного шва | 11.38 | 10 | 0 | 105 | 20 | 9:30-9:32 |  | C | нарушение формы продольного шва | К4+767.66/М20-6456.19 | [5 empty] | 0
| 69000 | 78734.64 |  | Труба ПШ | 11.57 | 10 | 0 |  |  | 0.3 |  |  |  | К4+769.65/М20-6454.20 | 1 | К56 | 441 | 549
| 69010 | 78746.21 |  | Труба ПШ | 11.61 | 10 | 0 |  |  | 0.3 |  |  |  | К4+781.22/М20-6442.63 | 1 | К56 | 441 | 549
| 69020 | 78757.82 |  | Труба ПШ | 11.62 | 10 | 0 |  |  | 0.3 |  |  |  | К4+792.83/М20-6431.02 | 1 | К56 | 441 | 549
| 69030 | 78769.44 |  | Труба ПШ | 11.61 | 10 | 0 |  |  | 0 |  |  |  | К4+804.45/М20-6419.40 | 1 | К56 | 441 | 549
| 69040 | 78781.05 |  | Труба ПШ | 11.61 | 10 | 0 |  |  | 0.3 |  |  |  | К4+816.06/М20-6407.79 | 1 | К56 | 441 | 549
3182 | 69040 | 78782.08 | 1.03 / -10.58 | Заводской дефект | 11.61 | 10 | 7 | 75 | 15 | 9:43-9:48 |  | C |  | К4+817.09/М20-6406.76 | [5 empty] | 0.7
| 69050 | 78792.66 |  | Труба ПШ | 11.52 | 10 | 0 |  |  | 0.3 |  |  |  | К4+827.67/М20-6396.18 | 1 | К56 | 441 | 549
| 69060 | 78804.17 |  | Труба ПШ | 11.62 | 10 | 0 |  |  | 0.3 |  |  |  | К4+839.19/М20-6384.66 | 1 | К56 | 441 | 549
| 69070 | 78815.8 |  | Труба ПШ | 11.61 | 10 | 0 |  |  | 0.2 |  |  |  | К4+850.81/М20-6373.04 | 1 | К56 | 441 | 549
3184 | 69070 | 78815.8 | 0.00 / -11.61 | Аномалия кольцевого шва | 11.61 | 10 | 0 | 0 | 247 | 5:31-6:50 |  | C |  | К4+850.81/М20-6373.04 | [5 empty] | 0
| 69080 | 78827.41 |  | Труба ПШ | 11.39 | 10 | 0 |  |  | 0.1 |  |  |  | К4+862.42/М20-6361.43 | 1 | К56 | 441 | 549
| 69090 | 78838.8 |  | Труба ПШ | 11.6 | 10 | 0 |  |  | 0.2 |  |  |  | К4+873.81/М20-6350.04 | 1 | К56 | 441 | 549
| 69100 | 78850.39 |  | Труба ПШ | 11.62 | 10 | 0 |  |  | 0.2 |  |  |  | К4+885.40/М20-6338.45 | 1 | К56 | 441 | 549
| 69110 | 78862.01 |  | Труба ПШ | 11.59 | 10 | 0 |  |  | 0.3 |  |  |  | К4+897.02/М20-6326.83 | 1 | К56 | 441 | 549
3186 | 69110 | 78866.43 | 4.43 / -7.16 | Технологический дефект | 11.59 | 10 | 0 | 21 | 20 | 11:58-0:05 |  | C | приварка | К4+901.45/М20-6322.40 | [5 empty] | 0
3187 | 69110 | 78866.72 | 4.71 / -6.88 | Технологический дефект | 11.59 | 10 | 0 | 23 | 15 | 11:57-0:02 |  | C | приварка | К4+901.73/М20-6322.12 | [5 empty] | 0
| 69120 | 78873.59 |  | Труба ПШ | 11.53 | 10 | 0 |  |  | 0.2 |  |  |  | К4+908.61/М20-6315.24 | 1 | К56 | 441 | 549
| 69130 | 78885.12 |  | Труба ПШ | 11.61 | 10 | 0 |  |  | 0.2 |  |  |  | К4+920.14/М20-6303.71 | 1 | К56 | 441 | 549
| 69140 | 78896.74 |  | Труба ПШ | 11.22 | 10 | 0 |  |  | 0.2 |  |  |  | К4+931.75/М20-6292.10 | 1 | К56 | 441 | 549
| 69150 | 78907.96 |  | Труба ПШ | 10.81 | 10 | 0 |  |  | 0.1 |  |  |  | К4+942.97/М20-6280.88 | 1 | К56 | 441 | 549
3189 | 69150 | 78907.96 | 0.00 / -10.81 | Аномалия кольцевого шва | 10.81 | 10 | 0 | 0 | 1040 | 3:22-8:54 |  | C |  | К4+942.97/М20-6280.88 | [5 empty] | 0
| 69160 | 78918.77 |  | Труба ПШ | 11.51 | 10 | 0 |  |  | 0.1 |  |  |  | К4+953.78/М20-6270.07 | 1 | К56 | 441 | 549
| 69170 | 78930.28 |  | Труба ПШ | 11.63 | 10 | 0 |  |  | 0.2 |  |  |  | К4+965.29/М20-6258.56 | 1 | К56 | 441 | 549
3191 | 69170 | 78930.28 | 0.00 / -11.63 | Аномалия кольцевого шва | 11.63 | 10 | 0 | 0 | 50 | 5:36-5:52 |  | C |  | К4+965.29/М20-6258.56 | [5 empty] | 0
| 69180 | 78941.9 |  | Труба ПШ | 11.6 | 10 | 0 |  |  | 0.2 |  |  |  | К4+976.91/М20-6246.94 | 1 | К56 | 441 | 549
| 69190 | 78953.5 |  | Труба ПШ | 11.6 | 10 | 0 |  |  | 0.3 |  |  |  | К4+988.52/М20-6235.33 | 1 | К56 | 441 | 549
| 69200 | 78965.1 |  | Труба ПШ | 11.66 | 10 | 0 |  |  | 0.1 |  |  |  | К4+1000.11/М20-6223.74 | 1 | К56 | 441 | 549
| 69210 | 78976.76 |  | Труба ПШ | 11.6 | 10 | 0 |  |  | 0.1 |  |  |  | К4+1011.77/М20-6212.08 | 1 | К56 | 441 | 549
| 69220 | 78988.36 |  | Труба ПШ | 11.56 | 10 | 0 |  |  | 0 |  |  |  | К4+1023.37/М20-6200.48 | 1 | К56 | 441 | 549
| 69230 | 78999.92 |  | Труба ПШ | 11.61 | 10 | 0 |  |  | 0.2 |  |  |  | К4+1034.94/М20-6188.91 | 1 | К56 | 441 | 549
3193 | 69230 | 78999.92 | 0.00 / -11.61 | Аномалия кольцевого шва | 11.61 | 10 | 0 | 0 | 81 | 1:46-2:12 |  | C |  | К4+1034.94/М20-6188.91 | [5 empty] | 0
3194 | 69230 | 78999.92 | 0.00 / -11.61 | Аномалия кольцевого шва | 11.61 | 10 | 0 | 0 | 480 | 5:17-7:49 |  | C |  | К4+1034.94/М20-6188.91 | [5 empty] | 0
| 69240 | 79011.54 |  | Труба ПШ | 11.62 | 10 | 0 |  |  | 0.4 |  |  |  | К4+1046.55/М20-6177.30 | 1 | К56 | 441 | 549
| 69250 | 79023.15 |  | Труба ПШ | 11.4 | 10 | 0 |  |  | 0.2 |  |  |  | К4+1058.17/М20-6165.68 | 1 | К56 | 441 | 549
3196 | 69250 | 79023.15 | 0.00 / -11.40 | Аномалия кольцевого шва | 11.4 | 10 | 0 | 0 | 263 | 0:32-1:56 |  | C |  | К4+1058.17/М20-6165.68 | [5 empty] | 0
| 69260 | 79034.56 |  | Труба ПШ | 11.59 | 10 | 0 |  |  | 0.2 |  |  |  | К4+1069.57/М20-6154.28 | 1 | К56 | 441 | 549
| 69270 | 79046.14 |  | Труба ПШ | 11.6 | 10 | 0 |  |  | 0.2 |  |  |  | К4+1081.16/М20-6142.69 | 1 | К56 | 441 | 549
3198 | 69270 | 79046.14 | 0.00 / -11.60 | Аномалия кольцевого шва | 11.6 | 10 | 0 | 0 | 146 | 0:22-1:09 |  | C |  | К4+1081.16/М20-6142.69 | [5 empty] | 0
| 69280 | 79057.74 |  | Труба ПШ | 11.62 | 10 | 0 |  |  | 0.1 |  |  |  | К4+1092.75/М20-6131.10 | 1 | К56 | 441 | 549
| 69290 | 79069.36 |  | Труба ПШ | 11.61 | 10 | 0 |  |  | 0.3 |  |  |  | К4+1104.38/М20-6119.47 | 1 | К56 | 441 | 549
| 69300 | 79080.97 |  | Труба ПШ | 11.18 | 10 | 0 |  |  | 0.1 |  |  |  | К4+1115.98/М20-6107.87 | 1 | К56 | 441 | 549
3200 | 69300 | 79092.03 | 11.06 / -0.12 | Заводской дефект | 11.18 | 10 | 5 | 31 | 15 | 11:20-11:25 |  | C |  | К4+1127.04/М20-6096.81 | [5 empty] | 0.5
3201 | 69300 | 79092.07 | 11.10 / -0.09 | Заводской дефект | 11.18 | 10 | 5 | 44 | 15 | 11:49-11:54 |  | C |  | К4+1127.08/М20-6096.77 | [5 empty] | 0.5
| 69310 | 79092.15 |  | Труба ПШ | 11.6 | 10 | 0 |  |  | 0.2 |  |  |  | К4+1127.16/М20-6096.69 | 1 | К56 | 441 | 549
| 69320 | 79103.75 |  | Труба ПШ | 11.59 | 10 | 0 |  |  | 0.2 |  |  |  | К4+1138.77/М20-6085.08 | 1 | К56 | 441 | 549
| 69330 | 79115.35 |  | Труба ПШ | 11.62 | 10 | 0 |  |  | 0.3 |  |  |  | К4+1150.36/М20-6073.49 | 1 | К56 | 441 | 549
| 69340 | 79126.97 |  | Труба ПШ | 11.62 | 10 | 0 |  |  | 0.2 |  |  |  | К4+1161.98/М20-6061.87 | 1 | К56 | 441 | 549
| 69350 | 79138.58 |  | Труба ПШ | 11.61 | 10 | 0 |  |  | 0.2 |  |  |  | К4+1173.60/М20-6050.25 | 1 | К56 | 441 | 549
| 69360 | 79150.2 |  | Труба ПШ | 11.61 | 10 | 0 |  |  | 0.1 |  |  |  | К4+1185.21/М20-6038.64 | 1 | К56 | 441 | 549
| 69370 | 79161.8 |  | Труба ПШ | 11.6 | 10 | 0 |  |  | 0.3 |  |  |  | К4+1196.82/М20-6027.03 | 1 | К56 | 441 | 549
| 69380 | 79173.4 |  | Труба ПШ | 11.61 | 10 | 0 |  |  | 0.4 |  |  |  | К4+1208.41/М20-6015.44 | 1 | К56 | 441 | 549
| 69390 | 79185.01 |  | Труба ПШ | 11.63 | 10 | 0 |  |  | 0.3 |  |  |  | К4+1220.02/М20-6003.83 | 1 | К56 | 441 | 549
| 69400 | 79196.64 |  | Труба ПШ | 11.62 | 10 | 0 |  |  | 0.2 |  |  |  | К4+1231.65/М20-5992.20 | 1 | К56 | 441 | 549
3203 | 69400 | 79196.64 | 0.00 / -11.62 | Аномалия кольцевого шва | 11.62 | 10 | 0 | 0 | 101 | 7:17-7:49 |  | C |  | К4+1231.65/М20-5992.20 | [5 empty] | 0
| 69410 | 79208.25 |  | Труба ПШ | 11.62 | 10 | 0 |  |  | 0.1 |  |  |  | К4+1243.27/М20-5980.58 | 1 | К56 | 441 | 549
| 69420 | 79219.88 |  | Труба ПШ | 11.57 | 10 | 0 |  |  | 0 |  |  |  | К4+1254.89/М20-5968.96 | 1 | К56 | 441 | 549
| 69430 | 79231.45 |  | Труба ПШ | 11.6 | 10 | 0 |  |  | 0.3 |  |  |  | К4+1266.46/М20-5957.39 | 1 | К56 | 441 | 549
| 69440 | 79243.05 |  | Труба ПШ | 11.58 | 10 | 0 |  |  | 0.3 |  |  |  | К4+1278.06/М20-5945.79 | 1 | К56 | 441 | 549
| 69450 | 79254.63 |  | Труба ПШ | 11.59 | 10 | 0 |  |  | 0.3 |  |  |  | К4+1289.64/М20-5934.21 | 1 | К56 | 441 | 549
| 69460 | 79266.22 |  | Труба ПШ | 11.53 | 10 | 0 |  |  | 0.1 |  |  |  | К4+1301.23/М20-5922.62 | 1 | К56 | 441 | 549
| 69470 | 79277.75 |  | Труба ПШ | 11.63 | 10 | 0 |  |  | 0.2 |  |  |  | К4+1312.76/М20-5911.09 | 1 | К56 | 441 | 549
| 69480 | 79289.38 |  | Труба ПШ | 11.58 | 10 | 0 |  |  | 0.2 |  |  |  | К4+1324.39/М20-5899.46 | 1 | К56 | 441 | 549
| 69490 | 79300.96 |  | Труба ПШ | 11.09 | 10 | 0 |  |  | 0.3 |  |  |  | К4+1335.97/М20-5887.88 | 1 | К56 | 441 | 549
| 69500 | 79312.05 |  | Труба ПШ | 11.63 | 10 | 0 |  |  | 0.2 |  |  |  | К4+1347.06/М20-5876.79 | 1 | К56 | 441 | 549
| 69510 | 79323.67 |  | Труба ПШ | 11.6 | 10 | 0 |  |  | 0.3 |  |  |  | К4+1358.69/М20-5865.16 | 1 | К56 | 441 | 549
3205 | 69510 | 79323.67 | 0.00 / -11.60 | Аномалия кольцевого шва | 11.6 | 10 | 0 | 0 | 126 | 3:10-3:50 |  | C |  | К4+1358.69/М20-5865.16 | [5 empty] | 0
| 69520 | 79335.27 |  | Труба ПШ | 11.63 | 10 | 0 |  |  | 0.4 |  |  |  | К4+1370.29/М20-5853.56 | 1 | К56 | 441 | 549
| 69530 | 79346.9 |  | Труба ПШ | 11.61 | 10 | 0 |  |  | 0.3 |  |  |  | К4+1381.92/М20-5841.93 | 1 | К56 | 441 | 549
| 69540 | 79358.52 |  | Труба ПШ | 11.63 | 10 | 0 |  |  | 0.2 |  |  |  | К4+1393.53/М20-5830.32 | 1 | К56 | 441 | 549
| 69550 | 79370.14 |  | Труба ПШ | 11.63 | 10 | 0 |  |  | 0.1 |  |  |  | К4+1405.16/М20-5818.69 | 1 | К56 | 441 | 549
| 69560 | 79381.77 |  | Труба ПШ | 11.62 | 10 | 0 |  |  | 0.2 |  |  |  | К4+1416.78/М20-5807.07 | 1 | К56 | 441 | 549
| 69570 | 79393.39 |  | Труба ПШ | 11.63 | 10 | 0 |  |  | 0.1 |  |  |  | К4+1428.40/М20-5795.45 | 1 | К56 | 441 | 549
| 69580 | 79405.02 |  | Труба ПШ | 11.62 | 10 | 0 |  |  | 0.2 |  |  |  | К4+1440.03/М20-5783.82 | 1 | К56 | 441 | 549
| 69590 | 79416.64 |  | Труба ПШ | 11.63 | 10 | 0 |  |  | 0.2 |  |  |  | К4+1451.65/М20-5772.20 | 1 | К56 | 441 | 549
| 69600 | 79428.27 |  | Труба ПШ | 11.56 | 10 | 0 |  |  | 0.2 |  |  |  | К4+1463.28/М20-5760.57 | 1 | К56 | 441 | 549
| 69610 | 79439.82 |  | Труба ПШ | 11.6 | 10 | 0 |  |  | 0 |  |  |  | К4+1474.84/М20-5749.01 | 1 | К56 | 441 | 549
| 69620 | 79451.42 |  | Труба ПШ | 10.94 | 10 | 0 |  |  | 0.1 |  |  |  | К4+1486.43/М20-5737.42 | 1 | К56 | 441 | 549
| 69630 | 79462.36 |  | Труба ПШ | 11.57 | 10 | 0 |  |  | 0.1 |  |  |  | К4+1497.37/М20-5726.48 | 1 | К56 | 441 | 549
| 69640 | 79473.93 |  | Труба ПШ | 11.49 | 10 | 0 |  |  | 0.2 |  |  |  | К4+1508.94/М20-5714.91 | 1 | К56 | 441 | 549
| 69650 | 79485.41 |  | Труба ПШ | 10.71 | 10 | 0 |  |  | 0.1 |  |  |  | К4+1520.43/М20-5703.42 | 1 | К56 | 441 | 549
| 69660 | 79496.13 |  | Труба ПШ | 10.65 | 10 | 0 |  |  | 0.3 |  |  |  | К4+1531.14/М20-5692.71 | 1 | К56 | 441 | 549
3207 | 69660 | 79499.61 | 3.49 / -7.16 | Аномалия продольного шва | 10.65 | 10 | 0 | 140 | 20 | 5:16-5:18 |  | C | нарушение формы продольного шва | К4+1534.63/М20-5689.22 | [5 empty] | 0
| 69670 | 79506.77 |  | Труба ПШ | 11.59 | 10 | 0 |  |  | 0.2 |  |  |  | К4+1541.78/М20-5682.07 | 1 | К56 | 441 | 549
| 69680 | 79518.36 |  | Труба ПШ | 11.6 | 10 | 0 |  |  | 0.2 |  |  |  | К4+1553.37/М20-5670.48 | 1 | К56 | 441 | 549
| 69690 | 79529.96 |  | Труба ПШ | 11.62 | 10 | 0 |  |  | 0.3 |  |  |  | К4+1564.97/М20-5658.88 | 1 | К56 | 441 | 549
| 69700 | 79541.57 |  | Труба ПШ | 11.58 | 10 | 0 |  |  | 0.3 |  |  |  | К4+1576.59/М20-5647.26 | 1 | К56 | 441 | 549
3209 | 69700 | 79541.57 | 0.00 / -11.58 | Аномалия кольцевого шва | 11.58 | 10 | 0 | 0 | 475 | 7:20-9:51 |  | C |  | К4+1576.59/М20-5647.26 | [5 empty] | 0
| 69710 | 79553.16 |  | Труба ПШ | 11.6 | 10 | 0 |  |  | 0.2 |  |  |  | К4+1588.17/М20-5635.68 | 1 | К56 | 441 | 549
| 69720 | 79564.75 |  | Труба ПШ | 11.62 | 10 | 0 |  |  | 0.2 |  |  |  | К4+1599.77/М20-5624.08 | 1 | К56 | 441 | 549
| 69730 | 79576.37 |  | Труба ПШ | 11.6 | 10 | 0 |  |  | 0.3 |  |  |  | К4+1611.39/М20-5612.46 | 1 | К56 | 441 | 549
| 69740 | 79587.98 |  | Труба ПШ | 11.61 | 10 | 0 |  |  | 0.1 |  |  |  | К4+1622.99/М20-5600.86 | 1 | К56 | 441 | 549
| 69750 | 79599.59 |  | Труба ПШ | 11.6 | 10 | 0 |  |  | 0.2 |  |  |  | К4+1634.60/М20-5589.25 | 1 | К56 | 441 | 549
| 69760 | 79611.19 |  | Труба ПШ | 11.63 | 10 | 0 |  |  | 0.2 |  |  |  | К4+1646.20/М20-5577.65 | 1 | К56 | 441 | 549
3211 | 69760 | 79611.19 | 0.00 / -11.63 | Аномалия кольцевого шва | 11.63 | 10 | 0 | 0 | 298 | 5:12-6:47 |  | C |  | К4+1646.20/М20-5577.65 | [5 empty] | 0
| 69770 | 79622.82 |  | Труба ПШ | 4.8 | 10 | 0 |  |  | 0.2 |  |  |  | К4+1657.83/М20-5566.02 | 1 | К56 | 441 | 549
3213 | 69770 | 79622.82 | 0.00 / -4.80 | Аномалия кольцевого шва | 4.8 | 10 | 0 | 0 | 2260 | 0:00-11:59 |  | C |  | К4+1657.83/М20-5566.02 | [5 empty] | 0
| 69780 | 79627.62 |  | Труба ПШ | 11.74 | 10 | 0 |  |  | 0.1 |  |  |  | К4+1662.63/М20-5561.22 | 1 | К56 | 441 | 549
| 69790 | 79639.36 |  | Труба ПШ | 11.73 | 10 | 0 |  |  | 0.2 |  |  |  | К4+1674.37/М20-5549.48 | 1 | К56 | 441 | 549
| 69800 | 79651.09 |  | Труба ПШ | 11.77 | 10 | 0 |  |  | 0.3 |  |  |  | К4+1686.11/М20-5537.74 | 1 | К56 | 441 | 549
| 69810 | 79662.86 |  | Труба ПШ | 11.61 | 10 | 0 |  |  | 0.1 |  |  |  | К4+1697.87/М20-5525.98 | 1 | К56 | 441 | 549
| 69820 | 79674.47 |  | Труба ПШ | 11.59 | 10 | 0 |  |  | 0.2 |  |  |  | К4+1709.48/М20-5514.37 | 1 | К56 | 441 | 549
| 69830 | 79686.06 |  | Труба ПШ | 11.52 | 10 | 0 |  |  | 0.2 |  |  |  | К4+1721.07/М20-5502.78 | 1 | К56 | 441 | 549
3215 | 69830 | 79686.06 | 0.00 / -11.52 | Аномалия кольцевого шва | 11.52 | 10 | 0 | 0 | 2260 | 0:00-11:59 |  | C |  | К4+1721.07/М20-5502.78 | [5 empty] | 0
| 69840 | 79697.58 |  | Труба ПШ | 3.17 | 10 | 0 |  |  | 0 |  |  |  | К4+1732.59/М20-5491.26 | 1 | К56 | 441 | 549
| 69850 | 79700.75 |  | Труба ПШ | 11.4 | 10 | 0 |  |  | 0.4 |  |  |  | К4+1735.76/М20-5488.09 | 1 | К56 | 441 | 549
3217 | 69850 | 79700.75 | 0.00 / -11.40 | Аномалия кольцевого шва | 11.4 | 10 | 0 | 0 | 1540 | 1:41-9:51 |  | C |  | К4+1735.76/М20-5488.09 | [5 empty] | 0
| 69860 | 79712.15 |  | Труба ПШ | 11.41 | 10 | 0 |  |  | 0.1 |  |  |  | К4+1747.16/М20-5476.69 | 1 | К56 | 441 | 549
| 69870 | 79723.56 |  | Труба ПШ | 11.52 | 10 | 0 |  |  | 0.1 |  |  |  | К4+1758.57/М20-5465.28 | 1 | К56 | 441 | 549
| 69880 | 79735.08 |  | Труба ПШ | 11.33 | 10 | 0 |  |  | 0.1 |  |  |  | К4+1770.09/М20-5453.76 | 1 | К56 | 441 | 549
| 69890 | 79746.41 |  | Труба ПШ | 6.92 | 10 | 0 |  |  | 0.2 |  |  |  | К4+1781.42/М20-5442.43 | 1 | К56 | 441 | 549
| 69900 | 79753.33 |  | Труба ПШ | 11.71 | 10 | 0 |  |  | 0.3 |  |  |  | К4+1788.34/М20-5435.51 | 1 | К56 | 441 | 549
3219 | 69900 | 79753.33 | 0.00 / -11.71 | Аномалия кольцевого шва | 11.71 | 10 | 0 | 0 | 2260 | 0:00-11:59 |  | C |  | К4+1788.34/М20-5435.51 | [5 empty] | 0
| 69910 | 79765.04 |  | Труба ПШ | 11.73 | 10 | 0 |  |  | 0.1 |  |  |  | К4+1800.05/М20-5423.80 | 1 | К56 | 441 | 549
| 69920 | 79776.77 |  | Труба ПШ | 11.7 | 10 | 0 |  |  | 0.2 |  |  |  | К4+1811.78/М20-5412.07 | 1 | К56 | 441 | 549
3221 | 69920 | 79776.77 | 0.00 / -11.70 | Аномалия кольцевого шва | 11.7 | 10 | 0 | 0 | 485 | 7:27-10:01 |  | C |  | К4+1811.78/М20-5412.07 | [5 empty] | 0
| 69930 | 79788.47 |  | Труба ПШ | 11.32 | 10 | 0 |  |  | 0.1 |  |  |  | К4+1823.48/М20-5400.37 | 1 | К56 | 441 | 549
3223 | 69930 | 79796.14 | 7.67 / -3.65 | Технологический дефект | 11.32 | 10 | 0 | 15 | 15 | 11:58-0:03 |  | C | приварка | К4+1831.15/М20-5392.70 | [5 empty] | 0
3224 | 69930 | 79796.35 | 7.88 / -3.44 | Технологический дефект | 11.32 | 10 | 0 | 17 | 10 | 0:00-0:03 |  | C | приварка | К4+1831.36/М20-5392.49 | [5 empty] | 0
| 69940 | 79799.79 |  | Труба ПШ | 11.69 | 10 | 0 |  |  | 0.1 |  |  |  | К4+1834.80/М20-5389.05 | 1 | К56 | 441 | 549
| 69950 | 79811.47 |  | Труба ПШ | 11.74 | 10 | 0 |  |  | 0.1 |  |  |  | К4+1846.49/М20-5377.36 | 1 | К56 | 441 | 549
| 69960 | 79823.21 |  | Труба ПШ | 11.59 | 10 | 0 |  |  | 0.2 |  |  |  | К4+1858.23/М20-5365.62 | 1 | К56 | 441 | 549
3226 | 69960 | 79831.54 | 8.33 / -3.26 | Аномалия продольного шва | 11.59 | 10 | 12 | 59 | 20 | 2:09-2:11 |  | C |  | К4+1866.56/М20-5357.29 | [5 empty] | 1.2
| 69970 | 79834.8 |  | Труба ПШ | 11.67 | 10 | 0 |  |  | 0.2 |  |  |  | К4+1869.82/М20-5354.03 | 1 | К56 | 441 | 549
| 69980 | 79846.47 |  | Труба ПШ | 11.6 | 10 | 0 |  |  | 0.1 |  |  |  | К4+1881.49/М20-5342.36 | 1 | К56 | 441 | 549
| 69990 | 79858.08 |  | Труба ПШ | 11.68 | 10 | 0 |  |  | 0.2 |  |  |  | К4+1893.09/М20-5330.76 | 1 | К56 | 441 | 549
| 70000 | 79869.76 |  | Труба ПШ | 11.71 | 10 | 0 |  |  | 0.1 |  |  |  | К4+1904.77/М20-5319.08 | 1 | К56 | 441 | 549
| 70010 | 79881.47 |  | Труба ПШ | 11.65 | 10 | 0 |  |  | 0.2 |  |  |  | К4+1916.48/М20-5307.37 | 1 | К56 | 441 | 549
| 70020 | 79893.12 |  | Труба ПШ | 11.4 | 10 | 0 |  |  | 0.2 |  |  |  | К4+1928.13/М20-5295.72 | 1 | К56 | 441 | 549
| 70030 | 79904.52 |  | Труба ПШ | 11.55 | 10 | 0 |  |  | 0.4 |  |  |  | К4+1939.53/М20-5284.32 | 1 | К56 | 441 | 549
| 70040 | 79916.08 |  | Труба ПШ | 11.64 | 10 | 0 |  |  | 0 |  |  |  | К4+1951.09/М20-5272.76 | 1 | К56 | 441 | 549
| 70050 | 79927.72 |  | Труба ПШ | 11.51 | 10 | 0 |  |  | 0.1 |  |  |  | К4+1962.73/М20-5261.12 | 1 | К56 | 441 | 549
| 70060 | 79939.23 |  | Труба ПШ | 11.69 | 10 | 0 |  |  | 0.3 |  |  |  | К4+1974.24/М20-5249.61 | 1 | К56 | 441 | 549
3228 | 70060 | 79939.23 | 0.00 / -11.69 | Аномалия кольцевого шва | 11.69 | 10 | 0 | 0 | 1171 | 5:07-11:20 |  | C |  | К4+1974.24/М20-5249.61 | [5 empty] | 0
| 70070 | 79950.92 |  | Труба ПШ | 11.76 | 10 | 0 |  |  | 0.3 |  |  |  | К4+1985.93/М20-5237.92 | 1 | К56 | 441 | 549
| 70080 | 79962.68 |  | Труба ПШ | 11.73 | 10 | 0 |  |  | 0.3 |  |  |  | К4+1997.69/М20-5226.16 | 1 | К56 | 441 | 549
3230 | 70080 | 79962.68 | 0.00 / -11.73 | Аномалия кольцевого шва | 11.73 | 10 | 0 | 0 | 338 | 8:54-10:41 |  | C |  | К4+1997.69/М20-5226.16 | [5 empty] | 0
| 70090 | 79974.41 |  | Труба ПШ | 11.66 | 10 | 0 |  |  | 0.2 |  |  |  | К4+2009.43/М20-5214.42 | 1 | К56 | 441 | 549
| 70100 | 79986.08 |  | Труба ПШ | 11.73 | 10 | 0 |  |  | 0.3 |  |  |  | К4+2021.09/М20-5202.76 | 1 | К56 | 441 | 549
| 70110 | 79997.81 |  | Труба ПШ | 11.73 | 10 | 0 |  |  | 0.1 |  |  |  | К4+2032.82/М20-5191.03 | 1 | К56 | 441 | 549
| 70120 | 80009.54 |  | Труба ПШ | 11.75 | 10 | 0 |  |  | 0.2 |  |  |  | К4+2044.55/М20-5179.30 | 1 | К56 | 441 | 549
| 70130 | 80021.28 |  | Труба ПШ | 11.76 | 10 | 0 |  |  | 0 |  |  |  | К4+2056.29/М20-5167.56 | 1 | К56 | 441 | 549
| 70140 | 80033.04 |  | Труба ПШ | 11.41 | 10 | 0 |  |  | 0.2 |  |  |  | К4+2068.06/М20-5155.79 | 1 | К56 | 441 | 549
| 70150 | 80044.46 |  | Труба ПШ | 11.65 | 10 | 0 |  |  | 0 |  |  |  | К4+2079.47/М20-5144.38 | 1 | К56 | 441 | 549
| 70160 | 80056.11 |  | Труба ПШ | 11.29 | 10 | 0 |  |  | 0.2 |  |  |  | К4+2091.12/М20-5132.73 | 1 | К56 | 441 | 549
| 70170 | 80067.4 |  | Труба ПШ | 11.73 | 10 | 0 |  |  | 0.3 |  |  |  | К4+2102.41/М20-5121.44 | 1 | К56 | 441 | 549
3232 | 70170 | 80078.94 | 11.54 / -0.19 | Заводской дефект | 11.73 | 10 | 5 | 16 | 15 | 4:22-4:27 |  | C |  | К4+2113.95/М20-5109.90 | [5 empty] | 0.5
| 70180 | 80079.13 |  | Труба ПШ | 11.74 | 10 | 0 |  |  | 0.2 |  |  |  | К4+2114.15/М20-5109.70 | 1 | К56 | 441 | 549
3234 | 70180 | 80080.36 | 1.23 / -10.51 | Заводской дефект | 11.74 | 10 | 8 | 13 | 15 | 8:13-8:18 |  | C |  | К4+2115.37/М20-5108.48 | [5 empty] | 0.8
3235 | 70180 | 80085.44 | 6.30 / -5.44 | Заводской дефект | 11.74 | 10 | 5 | 232 | 10 | 10:17-10:20 |  | C |  | К4+2120.45/М20-5103.40 | [5 empty] | 0.5
| 70190 | 80090.87 |  | Труба ПШ | 11.71 | 10 | 0 |  |  | 0.2 |  |  |  | К4+2125.88/М20-5097.97 | 1 | К56 | 441 | 549
3237 | 70190 | 80093.03 | 2.16 / -9.55 | Заводской дефект | 11.71 | 10 | 8 | 13 | 10 | 6:19-6:22 |  | C |  | К4+2128.04/М20-5095.81 | [5 empty] | 0.8
| 70200 | 80102.59 |  | Труба ПШ | 11.66 | 10 | 0 |  |  | 0.4 |  |  |  | К4+2137.60/М20-5086.25 | 1 | К56 | 441 | 549
3239 | 70200 | 80103.51 | 0.93 / -10.73 | Заводской дефект | 11.66 | 10 | 8 | 14 | 20 | 11:46-11:52 |  | C |  | К4+2138.52/М20-5085.33 | [5 empty] | 0.8
3240 | 70200 | 80104.66 | 2.07 / -9.59 | Заводской дефект | 11.66 | 10 | 10 | 29 | 15 | 5:15-5:20 |  | C |  | К4+2139.67/М20-5084.18 | [5 empty] | 1
3241 | 70200 | 80105.27 | 2.69 / -8.97 | Заводской дефект | 11.66 | 10 | 11 | 10 | 10 | 10:38-10:41 |  | C |  | К4+2140.29/М20-5083.56 | [5 empty] | 1.1
| 70210 | 80114.24 |  | Труба ПШ | 11.69 | 10 | 0 |  |  | 0.3 |  |  |  | К4+2149.26/М20-5074.59 | 1 | К56 | 441 | 549
| 70220 | 80125.93 |  | Труба ПШ | 11.65 | 10 | 0 |  |  | 0.1 |  |  |  | К4+2160.95/М20-5062.90 | 1 | К56 | 441 | 549
| 70230 | 80137.58 |  | Труба ПШ | 11.71 | 10 | 0 |  |  | 0.3 |  |  |  | К4+2172.59/М20-5051.26 | 1 | К56 | 441 | 549
| 70240 | 80149.29 |  | Труба ПШ | 11.71 | 10 | 0 |  |  | 0.1 |  |  |  | К4+2184.30/М20-5039.55 | 1 | К56 | 441 | 549
| 70250 | 80161 |  | Труба ПШ | 11.68 | 10 | 0 |  |  | 0.1 |  |  |  | К4+2196.02/М20-5027.83 | 1 | К56 | 441 | 549
| 70260 | 80172.68 |  | Труба ПШ | 11.73 | 10 | 0 |  |  | 0.1 |  |  |  | К4+2207.69/М20-5016.16 | 1 | К56 | 441 | 549
3243 | 70260 | 80180.66 | 7.98 / -3.75 | Аномалия продольного шва | 11.73 | 10 | 0 | 91 | 20 | 1:34-1:36 |  | C | нарушение формы продольного шва | К4+2215.68/М20-5008.17 | [5 empty] | 0
| 70270 | 80184.41 |  | Труба ПШ | 11.72 | 10 | 0 |  |  | 0.2 |  |  |  | К4+2219.43/М20-5004.42 | 1 | К56 | 441 | 549
| 70280 | 80196.13 |  | Труба ПШ | 11.69 | 10 | 0 |  |  | 0.3 |  |  |  | К4+2231.14/М20-4992.71 | 1 | К56 | 441 | 549
| 70290 | 80207.82 |  | Труба ПШ | 11.72 | 10 | 0 |  |  | 0.3 |  |  |  | К4+2242.83/М20-4981.02 | 1 | К56 | 441 | 549
3245 | 70290 | 80209.87 | 2.05 / -9.68 | Технологический дефект | 11.72 | 10 | 0 | 13 | 15 | 11:46-11:50 |  | C | приварка | К4+2244.88/М20-4978.97 | [5 empty] | 0
3246 | 70290 | 80210.15 | 2.33 / -9.39 | Технологический дефект | 11.72 | 10 | 0 | 19 | 15 | 11:49-11:54 |  | C | приварка | К4+2245.16/М20-4978.69 | [5 empty] | 0
| 70300 | 80219.54 |  | Труба ПШ | 11.72 | 10 | 0 |  |  | 0.2 |  |  |  | К4+2254.56/М20-4969.29 | 1 | К56 | 441 | 549
| 70310 | 80231.26 |  | Труба ПШ | 11.68 | 10 | 0 |  |  | 0.3 |  |  |  | К4+2266.27/М20-4957.58 | 1 | К56 | 441 | 549
3248 | 70310 | 80231.59 | 0.33 / -11.36 | Заводской дефект | 11.68 | 10 | 11 | 152 | 15 | 8:26-8:31 |  | C |  | К4+2266.60/М20-4957.25 | [5 empty] | 1.1
3249 | 70310 | 80232.21 | 0.95 / -10.74 | Заводской дефект | 11.68 | 10 | 8 | 134 | 232 | 8:42-9:56 |  | C | группа дефектов | К4+2267.22/М20-4956.63 | [5 empty] | 0.8
3250 | 70310 | 80241.76 | 10.50 / -1.18 | Аномалия продольного шва | 11.68 | 10 | 0 | 39 | 20 | 3:31-3:33 |  | C | нарушение формы продольного шва | К4+2276.77/М20-4947.08 | [5 empty] | 0
| 70320 | 80242.94 |  | Труба ПШ | 11.74 | 10 | 0 |  |  | 0.1 |  |  |  | К4+2277.96/М20-4945.89 | 1 | К56 | 441 | 549
| 70330 | 80254.69 |  | Труба ПШ | 11.78 | 10 | 0 |  |  | 0.1 |  |  |  | К4+2289.70/М20-4934.15 | 1 | К56 | 441 | 549
| 70340 | 80266.47 |  | Труба ПШ | 11.71 | 10 | 0 |  |  | 0.1 |  |  |  | К4+2301.48/М20-4922.37 | 1 | К56 | 441 | 549
| 70350 | 80278.18 |  | Труба ПШ | 11.73 | 10 | 0 |  |  | 0.5 |  |  |  | К4+2313.19/М20-4910.66 | 1 | К56 | 441 | 549
| 70360 | 80289.91 |  | Труба ПШ | 11.74 | 10 | 0 |  |  | 0.1 |  |  |  | К4+2324.92/М20-4898.93 | 1 | К56 | 441 | 549
| 70370 | 80301.65 |  | Труба ПШ | 11.74 | 10 | 0 |  |  | 0.1 |  |  |  | К4+2336.66/М20-4887.19 | 1 | К56 | 441 | 549
| 70380 | 80313.39 |  | Труба ПШ | 11.77 | 10 | 0 |  |  | 0.2 |  |  |  | К4+2348.40/М20-4875.45 | 1 | К56 | 441 | 549
| 70390 | 80325.15 |  | Труба ПШ | 11.79 | 10 | 0 |  |  | 0.3 |  |  |  | К4+2360.17/М20-4863.68 | 1 | К56 | 441 | 549
| 70400 | 80336.94 |  | Труба ПШ | 11.72 | 10 | 0 |  |  | 0.2 |  |  |  | К4+2371.96/М20-4851.89 | 1 | К56 | 441 | 549
| 70410 | 80348.66 |  | Труба ПШ | 11.73 | 10 | 0 |  |  | 0.4 |  |  |  | К4+2383.68/М20-4840.17 | 1 | К56 | 441 | 549
| 70420 | 80360.4 |  | Труба ПШ | 11.77 | 10 | 0 |  |  | 0.3 |  |  |  | К4+2395.41/М20-4828.44 | 1 | К56 | 441 | 549
| 70430 | 80372.16 |  | Труба ПШ | 11.74 | 10 | 0 |  |  | 0.2 |  |  |  | К4+2407.18/М20-4816.67 | 1 | К56 | 441 | 549
| 70440 | 80383.9 |  | Труба ПШ | 11.71 | 10 | 0 |  |  | 0.2 |  |  |  | К4+2418.92/М20-4804.93 | 1 | К56 | 441 | 549
| 70450 | 80395.61 |  | Труба ПШ | 11.71 | 10 | 0 |  |  | 0.1 |  |  |  | К4+2430.63/М20-4793.22 | 1 | К56 | 441 | 549
| 70460 | 80407.32 |  | Труба ПШ | 11.6 | 10 | 0 |  |  | 0.2 |  |  |  | К4+2442.33/М20-4781.52 | 1 | К56 | 441 | 549
| 70470 | 80418.92 |  | Труба ПШ | 11.54 | 10 | 0 |  |  | 0.3 |  |  |  | К4+2453.93/М20-4769.92 | 1 | К56 | 441 | 549
| 70480 | 80430.46 |  | Труба ПШ | 11.75 | 10 | 0 |  |  | 0.1 |  |  |  | К4+2465.47/М20-4758.38 | 1 | К56 | 441 | 549
3252 | 70480 | 80430.46 | 0.00 / -11.75 | Аномалия кольцевого шва | 11.75 | 10 | 0 | 0 | 71 | 6:03-6:26 |  | C |  | К4+2465.47/М20-4758.38 | [5 empty] | 0
| 70490 | 80442.21 |  | Труба ПШ | 11.66 | 10 | 0 |  |  | 0.3 |  |  |  | К4+2477.23/М20-4746.62 | 1 | К56 | 441 | 549
| 70500 | 80453.88 |  | Труба ПШ | 11.75 | 10 | 0 |  |  | 0.1 |  |  |  | К4+2488.89/М20-4734.96 | 1 | К56 | 441 | 549
| 70510 | 80465.62 |  | Труба ПШ | 11.76 | 10 | 0 |  |  | 0.1 |  |  |  | К4+2500.63/М20-4723.22 | 1 | К56 | 441 | 549
3254 | 70510 | 80472.55 | 6.93 / -4.84 | Технологический дефект | 11.76 | 10 | 7 | 11 | 10 | 2:15-2:18 |  | C |  | К4+2507.56/М20-4716.29 | [5 empty] | 0.7
| 70520 | 80477.39 |  | Труба ПШ | 11.68 | 10 | 0 |  |  | 0.6 |  |  |  | К4+2512.40/М20-4711.45 | 1 | К56 | 441 | 549
| 70530 | 80489.07 |  | Труба ПШ | 11.67 | 10 | 0 |  |  | 0.1 |  |  |  | К4+2524.08/М20-4699.77 | 1 | К56 | 441 | 549
| 70540 | 80500.74 |  | Труба ПШ | 11.72 | 10 | 0 |  |  | 0.2 |  |  |  | К4+2535.75/М20-4688.10 | 1 | К56 | 441 | 549
| 70550 | 80512.46 |  | Труба ПШ | 11.73 | 10 | 0 |  |  | 0.3 |  |  |  | К4+2547.47/М20-4676.38 | 1 | К56 | 441 | 549
3256 | 70550 | 80516.43 | 3.97 / -7.76 | Заводской дефект | 11.73 | 10 | 5 | 35 | 45 | 3:50-4:04 |  | C |  | К4+2551.44/М20-4672.41 | [5 empty] | 0.5
| 70560 | 80524.19 |  | Труба ПШ | 11.67 | 10 | 0 |  |  | 0.1 |  |  |  | К4+2559.20/М20-4664.65 | 1 | К56 | 441 | 549
| 70570 | 80535.86 |  | Труба ПШ | 11.64 | 10 | 0 |  |  | 0.2 |  |  |  | К4+2570.87/М20-4652.98 | 1 | К56 | 441 | 549
| 70580 | 80547.5 |  | Труба ПШ | 11.55 | 10 | 0 |  |  | 0.2 |  |  |  | К4+2582.51/М20-4641.34 | 1 | К56 | 441 | 549
| 70590 | 80559.05 |  | Труба ПШ | 11.72 | 10 | 0 |  |  | 0.1 |  |  |  | К4+2594.06/М20-4629.79 | 1 | К56 | 441 | 549
| 70600 | 80570.76 |  | Труба ПШ | 11.73 | 10 | 0 |  |  | 0.3 |  |  |  | К4+2605.78/М20-4618.07 | 1 | К56 | 441 | 549
3258 | 70600 | 80571.38 | 0.62 / -11.11 | Заводской дефект | 11.73 | 10 | 5 | 15 | 20 | 6:24-6:31 |  | C |  | К4+2606.40/М20-4617.45 | [5 empty] | 0.5
| 70610 | 80582.5 |  | Труба ПШ | 11.04 | 10 | 0 |  |  | 0.2 |  |  |  | К4+2617.51/М20-4606.34 | 1 | К56 | 441 | 549
| 70620 | 80593.54 |  | Труба ПШ | 10.95 | 10 | 0 |  |  | 0.1 |  |  |  | К4+2628.55/М20-4595.30 | 1 | К56 | 441 | 549
| 70630 | 80604.49 |  | Труба ПШ | 1.56 | 10 | 0 |  |  | 0 |  |  |  | К4+2639.50/М20-4584.35 | 1 | К56 | 441 | 549
| 70640 | 80606.05 |  | Труба ПШ | 11.6 | 10 | 0 |  |  | 0.3 |  |  |  | К4+2641.06/М20-4582.79 | 1 | К56 | 441 | 549
| 70650 | 80617.65 |  | Труба ПШ | 11.62 | 10 | 0 |  |  | 0.2 |  |  |  | К4+2652.66/М20-4571.19 | 1 | К56 | 441 | 549
| 70660 | 80629.27 |  | Труба ПШ | 11.61 | 10 | 0 |  |  | 0.1 |  |  |  | К4+2664.29/М20-4559.56 | 1 | К56 | 441 | 549
3260 | 70660 | 80629.73 | 0.45 / -11.16 | Заводской дефект | 11.61 | 10 | 10 | 12 | 15 | 8:36-8:41 |  | C |  | К4+2664.74/М20-4559.11 | [5 empty] | 1
| 70670 | 80640.88 |  | Труба ПШ | 11.62 | 10 | 0 |  |  | 0.1 |  |  |  | К4+2675.90/М20-4547.95 | 1 | К56 | 441 | 549
| 70680 | 80652.5 |  | Труба ПШ | 11.61 | 10 | 0 |  |  | 0.3 |  |  |  | К4+2687.52/М20-4536.33 | 1 | К56 | 441 | 549
3262 | 70680 | 80652.5 | 0.00 / -11.61 | Аномалия кольцевого шва | 11.61 | 10 | 0 | 0 | 91 | 7:48-8:17 |  | C |  | К4+2687.52/М20-4536.33 | [5 empty] | 0
| 70690 | 80664.11 |  | Труба ПШ | 11.63 | 10 | 0 |  |  | 0.2 |  |  |  | К4+2699.12/М20-4524.73 | 1 | К56 | 441 | 549
| 70700 | 80675.74 |  | Труба ПШ | 11.62 | 10 | 0 |  |  | 0 |  |  |  | К4+2710.75/М20-4513.10 | 1 | К56 | 441 | 549
| 70710 | 80687.36 |  | Труба ПШ | 11.63 | 10 | 0 |  |  | 0.4 |  |  |  | К4+2722.37/М20-4501.48 | 1 | К56 | 441 | 549
| 70720 | 80698.98 |  | Труба ПШ | 11.02 | 10 | 0 |  |  | 0.1 |  |  |  | К4+2734.00/М20-4489.85 | 1 | К56 | 441 | 549
| 70730 | 80710 |  | Труба ПШ | 11.65 | 10 | 0 |  |  | 0.4 |  |  |  | К4+2745.02/М20-4478.83 | 1 | К56 | 441 | 549
| 70740 | 80721.65 |  | Труба ПШ | 11.61 | 10 | 0 |  |  | 0.4 |  |  |  | К4+2756.66/М20-4467.19 | 1 | К56 | 441 | 549
| 70750 | 80733.26 |  | Труба ПШ | 11.5 | 10 | 0 |  |  | 0.1 |  |  |  | К4+2768.27/М20-4455.58 | 1 | К56 | 441 | 549
| 70760 | 80744.76 |  | Труба ПШ | 11.41 | 10 | 0 |  |  | 0.2 |  |  |  | К4+2779.77/М20-4444.08 | 1 | К56 | 441 | 549
3264 | 70760 | 80755.45 | 10.69 / -0.73 | Заводской дефект | 11.41 | 10 | 5 | 24 | 10 | 10:41-10:44 |  | C |  | К4+2790.46/М20-4433.39 | [5 empty] | 0.5
| 70770 | 80756.18 |  | Труба ПШ | 11.36 | 10 | 0 |  |  | 0.1 |  |  |  | К4+2791.19/М20-4432.66 | 1 | К56 | 441 | 549
| 70780 | 80767.54 |  | Труба ПШ | 11.61 | 10 | 0 |  |  | 0.3 |  |  |  | К4+2802.55/М20-4421.30 | 1 | К56 | 441 | 549
| 70790 | 80779.15 |  | Труба ПШ | 11.51 | 10 | 0 |  |  | 0.1 |  |  |  | К4+2814.16/М20-4409.69 | 1 | К56 | 441 | 549
| 70800 | 80790.66 |  | Труба ПШ | 11.62 | 10 | 0 |  |  | 0.1 |  |  |  | К4+2825.67/М20-4398.18 | 1 | К56 | 441 | 549
| 70810 | 80802.28 |  | Труба ПШ | 11.62 | 10 | 0 |  |  | 0.1 |  |  |  | К4+2837.30/М20-4386.55 | 1 | К56 | 441 | 549
| 70820 | 80813.91 |  | Труба ПШ | 11.6 | 10 | 0 |  |  | 0.1 |  |  |  | К4+2848.92/М20-4374.93 | 1 | К56 | 441 | 549
3266 | 70820 | 80813.91 | 0.00 / -11.60 | Аномалия кольцевого шва | 11.6 | 10 | 0 | 0 | 182 | 6:32-7:30 |  | C |  | К4+2848.92/М20-4374.93 | [5 empty] | 0
| 70830 | 80825.51 |  | Труба ПШ | 11.58 | 10 | 0 |  |  | 0.2 |  |  |  | К4+2860.52/М20-4363.33 | 1 | К56 | 441 | 549
| 70840 | 80837.08 |  | Труба ПШ | 11.61 | 10 | 0 |  |  | 0.1 |  |  |  | К4+2872.09/М20-4351.76 | 1 | К56 | 441 | 549
| 70850 | 80848.69 |  | Труба ПШ | 11.6 | 10 | 0 |  |  | 0.3 |  |  |  | К4+2883.71/М20-4340.14 | 1 | К56 | 441 | 549
| 70860 | 80860.29 |  | Труба ПШ | 11.47 | 10 | 0 |  |  | 0.3 |  |  |  | К4+2895.30/М20-4328.55 | 1 | К56 | 441 | 549
3268 | 70860 | 80860.29 | 0.00 / -11.47 | Аномалия кольцевого шва | 11.47 | 10 | 0 | 0 | 576 | 4:25-7:28 |  | C |  | К4+2895.30/М20-4328.55 | [5 empty] | 0
| 70870 | 80871.76 |  | Труба ПШ | 11.7 | 10 | 0 |  |  | 0.2 |  |  |  | К4+2906.78/М20-4317.07 | 1 | К56 | 441 | 549
3270 | 70870 | 80882.16 | 10.40 / -1.30 | Заводской дефект | 11.7 | 10 | 5 | 144 | 40 | 6:31-6:43 |  | C |  | К4+2917.17/М20-4306.68 | [5 empty] | 0.5
3271 | 70870 | 80882.23 | 10.47 / -1.23 | Заводской дефект | 11.7 | 10 | 5 | 9 | 10 | 7:12-7:16 |  | C |  | К4+2917.24/М20-4306.61 | [5 empty] | 0.5
3272 | 70870 | 80882.51 | 10.74 / -0.96 | Заводской дефект | 11.7 | 10 | 5 | 241 | 172 | 7:11-8:05 |  | C |  | К4+2917.52/М20-4306.33 | [5 empty] | 0.5
3273 | 70870 | 80882.61 | 10.85 / -0.85 | Заводской дефект | 11.7 | 10 | 5 | 31 | 15 | 5:09-5:13 |  | C |  | К4+2917.62/М20-4306.23 | [5 empty] | 0.5
| 70880 | 80883.46 |  | Труба ПШ | 11.62 | 10 | 0 |  |  | 0.2 |  |  |  | К4+2918.48/М20-4305.37 | 1 | К56 | 441 | 549
| 70890 | 80895.09 |  | Труба ПШ | 11.72 | 10 | 0 |  |  | 0.1 |  |  |  | К4+2930.10/М20-4293.75 | 1 | К56 | 441 | 549
| 70900 | 80906.81 |  | Труба ПШ | 11.71 | 10 | 0 |  |  | 0.5 |  |  |  | К4+2941.82/М20-4282.03 | 1 | К56 | 441 | 549
| 70910 | 80918.51 |  | Труба ПШ | 11.39 | 10 | 0 |  |  | 0.4 |  |  |  | К4+2953.53/М20-4270.32 | 1 | К56 | 441 | 549
3275 | 70910 | 80918.51 | 0.00 / -11.39 | Аномалия кольцевого шва | 11.39 | 10 | 0 | 0 | 404 | 6:59-9:08 |  | C |  | К4+2953.53/М20-4270.32 | [5 empty] | 0
| 70920 | 80929.9 |  | Труба ПШ | 11.61 | 10 | 0 |  |  | 0.4 |  |  |  | К4+2964.92/М20-4258.93 | 1 | К56 | 441 | 549
3277 | 70920 | 80939.94 | 10.04 / -1.57 | Технологический дефект | 11.61 | 10 | 0 | 14 | 15 | 11:57-0:02 |  | C | приварка | К4+2974.96/М20-4248.89 | [5 empty] | 0
3278 | 70920 | 80940.53 | 10.63 / -0.97 | Технологический дефект | 11.61 | 10 | 0 | 15 | 15 | 11:57-0:02 |  | C | приварка | К4+2975.55/М20-4248.30 | [5 empty] | 0
| 70930 | 80941.51 |  | Труба ПШ | 11.53 | 10 | 0 |  |  | 0.3 |  |  |  | К4+2976.52/М20-4247.33 | 1 | К56 | 441 | 549
| 70940 | 80953.04 |  | Труба ПШ | 11.57 | 10 | 0 |  |  | 0.4 |  |  |  | К4+2988.05/М20-4235.80 | 1 | К56 | 441 | 549
| 70950 | 80964.61 |  | Труба ПШ | 11.63 | 10 | 0 |  |  | 0.2 |  |  |  | К4+2999.62/М20-4224.23 | 1 | К56 | 441 | 549
| 70960 | 80976.23 |  | Труба ПШ | 11.59 | 10 | 0 |  |  | 0.2 |  |  |  | К4+3011.25/М20-4212.60 | 1 | К56 | 441 | 549
| 70970 | 80987.83 |  | Труба ПШ | 11.61 | 10 | 0 |  |  | 0.2 |  |  |  | К4+3022.84/М20-4201.01 | 1 | К56 | 441 | 549
| 70980 | 80999.44 |  | Труба ПШ | 11.62 | 10 | 0 |  |  | 0.3 |  |  |  | К4+3034.45/М20-4189.40 | 1 | К56 | 441 | 549
| 70990 | 81011.06 |  | Труба ПШ | 11.62 | 10 | 0 |  |  | 0.1 |  |  |  | К4+3046.08/М20-4177.77 | 1 | К56 | 441 | 549
| 71000 | 81022.68 |  | Труба ПШ | 11.63 | 10 | 0 |  |  | 0.1 |  |  |  | К4+3057.70/М20-4166.15 | 1 | К56 | 441 | 549
| 71010 | 81034.31 |  | Труба ПШ | 11.63 | 10 | 0 |  |  | 0.2 |  |  |  | К4+3069.33/М20-4154.52 | 1 | К56 | 441 | 549
| 71020 | 81045.94 |  | Труба ПШ | 11.63 | 10 | 0 |  |  | 0.1 |  |  |  | К4+3080.95/М20-4142.90 | 1 | К56 | 441 | 549
| 71030 | 81057.57 |  | Труба ПШ | 11.64 | 10 | 0 |  |  | 0.2 |  |  |  | К4+3092.58/М20-4131.27 | 1 | К56 | 441 | 549
| 71040 | 81069.21 |  | Труба ПШ | 11.61 | 10 | 0 |  |  | 0.1 |  |  |  | К4+3104.22/М20-4119.63 | 1 | К56 | 441 | 549
| 71050 | 81080.82 |  | Труба ПШ | 11.38 | 10 | 0 |  |  | 0.2 |  |  |  | К4+3115.83/М20-4108.02 | 1 | К56 | 441 | 549
| 71060 | 81092.2 |  | Труба ПШ | 11.07 | 10 | 0 |  |  | 0.3 |  |  |  | К4+3127.21/М20-4096.64 | 1 | К56 | 441 | 549
| 71070 | 81103.26 |  | Труба ПШ | 11.62 | 10 | 0 |  |  | 0.2 |  |  |  | К4+3138.28/М20-4085.57 | 1 | К56 | 441 | 549
| 71080 | 81114.89 |  | Труба ПШ | 11.08 | 10 | 0 |  |  | 0 |  |  |  | К4+3149.90/М20-4073.95 | 1 | К56 | 441 | 549
| 71090 | 81125.97 |  | Труба ПШ | 11.54 | 10 | 0 |  |  | 0.1 |  |  |  | К4+3160.98/М20-4062.87 | 1 | К56 | 441 | 549
| 71100 | 81137.51 |  | Труба ПШ | 11.59 | 10 | 0 |  |  | 0.3 |  |  |  | К4+3172.52/М20-4051.33 | 1 | К56 | 441 | 549
| 71110 | 81149.1 |  | Труба ПШ | 11.63 | 10 | 0 |  |  | 0.3 |  |  |  | К4+3184.11/М20-4039.74 | 1 | К56 | 441 | 549
| 71120 | 81160.73 |  | Труба ПШ | 11.46 | 10 | 0 |  |  | 0.1 |  |  |  | К4+3195.74/М20-4028.11 | 1 | К56 | 441 | 549
| 71130 | 81172.19 |  | Труба ПШ | 11.38 | 10 | 0 |  |  | 0.3 |  |  |  | К4+3207.20/М20-4016.65 | 1 | К56 | 441 | 549
| 71140 | 81183.57 |  | Труба ПШ | 11.49 | 10 | 0 |  |  | 0.1 |  |  |  | К4+3218.58/М20-4005.27 | 1 | К56 | 441 | 549
| 71150 | 81195.06 |  | Труба ПШ | 11.61 | 10 | 0 |  |  | 0.1 |  |  |  | К4+3230.07/М20-3993.78 | 1 | К56 | 441 | 549
| 71160 | 81206.67 |  | Труба ПШ | 11.61 | 10 | 0 |  |  | 0.2 |  |  |  | К4+3241.69/М20-3982.16 | 1 | К56 | 441 | 549
3280 | 71160 | 81206.67 | 0.00 / -11.61 | Аномалия кольцевого шва | 11.61 | 10 | 0 | 0 | 1202 | 4:14-10:36 |  | C |  | К4+3241.69/М20-3982.16 | [5 empty] | 0
| 71170 | 81218.28 |  | Труба ПШ | 11.61 | 10 | 0 |  |  | 0.1 |  |  |  | К4+3253.29/М20-3970.56 | 1 | К56 | 441 | 549
3282 | 71170 | 81218.28 | 0.00 / -11.61 | Аномалия кольцевого шва | 11.61 | 10 | 0 | 0 | 91 | 5:25-5:54 |  | C |  | К4+3253.29/М20-3970.56 | [5 empty] | 0
| 71180 | 81229.89 |  | Труба ПШ | 11.6 | 10 | 0 |  |  | 0.2 |  |  |  | К4+3264.90/М20-3958.95 | 1 | К56 | 441 | 549
| 71190 | 81241.49 |  | Труба ПШ | 11.52 | 10 | 0 |  |  | 0.1 |  |  |  | К4+3276.50/М20-3947.35 | 1 | К56 | 441 | 549
| 71200 | 81253.01 |  | Труба ПШ | 11.58 | 10 | 0 |  |  | 0.2 |  |  |  | К4+3288.02/М20-3935.83 | 1 | К56 | 441 | 549
| 71210 | 81264.59 |  | Труба ПШ | 11.61 | 10 | 0 |  |  | 0.2 |  |  |  | К4+3299.60/М20-3924.25 | 1 | К56 | 441 | 549
3284 | 71210 | 81264.59 | 0.00 / -11.61 | Аномалия кольцевого шва | 11.61 | 10 | 0 | 0 | 364 | 5:20-7:16 |  | C |  | К4+3299.60/М20-3924.25 | [5 empty] | 0
| 71220 | 81276.2 |  | Труба ПШ | 11.62 | 10 | 0 |  |  | 0.3 |  |  |  | К4+3311.22/М20-3912.63 | 1 | К56 | 441 | 549
3286 | 71220 | 81276.2 | 0.00 / -11.62 | Аномалия кольцевого шва | 11.62 | 10 | 0 | 0 | 81 | 3:27-3:53 |  | C |  | К4+3311.22/М20-3912.63 | [5 empty] | 0
| 71230 | 81287.82 |  | Труба ПШ | 11.61 | 10 | 0 |  |  | 0.1 |  |  |  | К4+3322.83/М20-3901.02 | 1 | К56 | 441 | 549
| 71240 | 81299.44 |  | Труба ПШ | 11.56 | 10 | 0 |  |  | 0.2 |  |  |  | К4+3334.45/М20-3889.40 | 1 | К56 | 441 | 549
| 71250 | 81310.99 |  | Труба ПШ | 11.62 | 10 | 0 |  |  | 0 |  |  |  | К4+3346.01/М20-3877.84 | 1 | К56 | 441 | 549
3288 | 71250 | 81310.99 | 0.00 / -11.62 | Аномалия кольцевого шва | 11.62 | 10 | 0 | 0 | 449 | 2:57-5:20 |  | C |  | К4+3346.01/М20-3877.84 | [5 empty] | 0
| 71260 | 81322.61 |  | Труба ПШ | 11.53 | 10 | 0 |  |  | 0.3 |  |  |  | К4+3357.62/М20-3866.23 | 1 | К56 | 441 | 549
3290 | 71260 | 81322.61 | 0.00 / -11.53 | Аномалия кольцевого шва | 11.53 | 10 | 0 | 0 | 157 | 3:47-4:36 |  | C |  | К4+3357.62/М20-3866.23 | [5 empty] | 0
| 71270 | 81334.14 |  | Труба ПШ | 11.07 | 10 | 0 |  |  | 0.2 |  |  |  | К4+3369.16/М20-3854.69 | 1 | К56 | 441 | 549
| 71280 | 81345.21 |  | Труба ПШ | 11.61 | 10 | 0 |  |  | 0.2 |  |  |  | К4+3380.23/М20-3843.62 | 1 | К56 | 441 | 549
| 71290 | 81356.83 |  | Труба ПШ | 11.63 | 10 | 0 |  |  | 0.2 |  |  |  | К4+3391.84/М20-3832.01 | 1 | К56 | 441 | 549
| 71300 | 81368.45 |  | Труба ПШ | 11.76 | 10 | 0 |  |  | 0.2 |  |  |  | К4+3403.47/М20-3820.38 | 1 | К56 | 441 | 549
| 71310 | 81380.21 |  | Труба ПШ | 11.71 | 10 | 0 |  |  | 0.1 |  |  |  | К4+3415.22/М20-3808.63 | 1 | К56 | 441 | 549
| 71320 | 81391.92 |  | Труба ПШ | 11.66 | 10 | 0 |  |  | 0 |  |  |  | К4+3426.94/М20-3796.91 | 1 | К56 | 441 | 549
3292 | 71320 | 81400.05 | 8.13 / -3.53 | Заводской дефект | 11.66 | 10 | 10 | 27 | 10 | 2:20-2:23 |  | C |  | К4+3435.06/М20-3788.79 | [5 empty] | 1
| 71330 | 81403.58 |  | Труба ПШ | 11.79 | 10 | 0 |  |  | 0.4 |  |  |  | К4+3438.59/М20-3785.26 | 1 | К56 | 441 | 549
| 71340 | 81415.37 |  | Труба ПШ | 11.76 | 10 | 0 |  |  | 0 |  |  |  | К4+3450.38/М20-3773.47 | 1 | К56 | 441 | 549
3294 | 71340 | 81426.9 | 11.53 / -0.23 | Заводской дефект | 11.76 | 10 | 6 | 13 | 10 | 7:41-7:44 |  | C |  | К4+3461.92/М20-3761.93 | [5 empty] | 0.6
| 71350 | 81427.13 |  | Труба ПШ | 11.73 | 10 | 0 |  |  | 0.2 |  |  |  | К4+3462.14/М20-3761.71 | 1 | К56 | 441 | 549
| 71360 | 81438.85 |  | Труба ПШ | 11.77 | 10 | 0 |  |  | 0.3 |  |  |  | К4+3473.87/М20-3749.98 | 1 | К56 | 441 | 549
| 71370 | 81450.62 |  | Труба ПШ | 11.71 | 10 | 0 |  |  | 0.2 |  |  |  | К4+3485.63/М20-3738.22 | 1 | К56 | 441 | 549
3296 | 71370 | 81450.99 | 0.37 / -11.35 | Заводской дефект | 11.71 | 10 | 10 | 11 | 10 | 4:06-4:09 |  | C |  | К4+3486.00/М20-3737.85 | [5 empty] | 1
| 71380 | 81462.33 |  | Труба ПШ | 11.73 | 10 | 0 |  |  | 0.2 |  |  |  | К4+3497.35/М20-3726.50 | 1 | К56 | 441 | 549
| 71390 | 81474.06 |  | Труба ПШ | 11.73 | 10 | 0 |  |  | 0.3 |  |  |  | К4+3509.08/М20-3714.77 | 1 | К56 | 441 | 549
| 71400 | 81485.8 |  | Труба ПШ | 11.71 | 10 | 0 |  |  | 0.1 |  |  |  | К4+3520.81/М20-3703.04 | 1 | К56 | 441 | 549
3298 | 71400 | 81488.64 | 2.85 / -8.86 | Заводской дефект | 11.71 | 10 | 11 | 14 | 10 | 5:05-5:09 |  | C |  | К4+3523.66/М20-3700.19 | [5 empty] | 1.1
3299 | 71400 | 81495.49 | 9.69 / -2.02 | Заводской дефект | 11.71 | 10 | 5 | 16 | 10 | 9:40-9:43 |  | C |  | К4+3530.50/М20-3693.35 | [5 empty] | 0.5
3300 | 71400 | 81495.7 | 9.90 / -1.81 | Заводской дефект | 11.71 | 10 | 10 | 25 | 101 | 10:32-11:04 |  | C |  | К4+3530.71/М20-3693.14 | [5 empty] | 1
3301 | 71400 | 81495.81 | 10.01 / -1.70 | Заводской дефект | 11.71 | 10 | 10 | 29 | 15 | 10:19-10:24 |  | C |  | К4+3530.82/М20-3693.03 | [5 empty] | 1
3302 | 71400 | 81495.95 | 10.15 / -1.56 | Заводской дефект | 11.71 | 10 | 5 | 11 | 10 | 11:39-11:42 |  | C |  | К4+3530.96/М20-3692.89 | [5 empty] | 0.5
3303 | 71400 | 81496.4 | 10.61 / -1.10 | Заводской дефект | 11.71 | 10 | 5 | 15 | 15 | 10:19-10:24 |  | C |  | К4+3531.42/М20-3692.43 | [5 empty] | 0.5
3304 | 71400 | 81496.78 | 10.98 / -0.73 | Заводской дефект | 11.71 | 10 | 5 | 12 | 10 | 11:39-11:42 |  | C |  | К4+3531.79/М20-3692.06 | [5 empty] | 0.5
| 71410 | 81497.51 |  | Труба ПШ | 10.53 | 10 | 0 |  |  | 0.2 |  |  |  | К4+3532.52/М20-3691.33 | 1 | К56 | 441 | 549
3306 | 71410 | 81497.88 | 0.37 / -10.15 | Заводской дефект | 10.53 | 10 | 5 | 13 | 10 | 9:58-10:01 |  | C |  | К4+3532.89/М20-3690.96 | [5 empty] | 0.5
3307 | 71410 | 81497.88 | 0.37 / -10.15 | Заводской дефект | 10.53 | 10 | 5 | 10 | 10 | 9:06-9:10 |  | C |  | К4+3532.89/М20-3690.96 | [5 empty] | 0.5
| 71420 | 81508.03 |  | Труба ПШ | 11.68 | 10 | 0 |  |  | 0.1 |  |  |  | К4+3543.04/М20-3680.81 | 1 | К56 | 441 | 549
| 71430 | 81519.71 |  | Труба ПШ | 11.65 | 10 | 0 |  |  | 0.2 |  |  |  | К4+3554.73/М20-3669.12 | 1 | К56 | 441 | 549
3309 | 71430 | 81524.83 | 5.11 / -6.54 | Заводской дефект | 11.65 | 10 | 30 | 17 | 15 | 9:27-9:32 |  | C | Акт ДДК от 20.05.2021г. | К4+3559.84/М20-3664.01 | [5 empty] | 3
3310 | 71430 | 81524.98 | 5.27 / -6.38 | Заводской дефект | 11.65 | 10 | 10 | 13 | 10 | 8:29-8:33 |  | C | Акт ДДК от 20.05.2021г. | К4+3560.00/М20-3663.85 | [5 empty] | 1
| 71440 | 81531.37 |  | Труба ПШ | 11.72 | 10 | 0 |  |  | 0.1 |  |  |  | К4+3566.38/М20-3657.47 | 1 | К56 | 441 | 549
3312 | 71440 | 81541.54 | 10.17 / -1.55 | Заводской дефект | 11.72 | 10 | 5 | 11 | 10 | 2:58-3:02 |  | C |  | К4+3576.55/М20-3647.30 | [5 empty] | 0.5
3313 | 71440 | 81542.37 | 11.00 / -0.72 | Заводской дефект | 11.72 | 10 | 5 | 12 | 10 | 2:58-3:02 |  | C |  | К4+3577.38/М20-3646.47 | [5 empty] | 0.5
| 71450 | 81543.09 |  | Труба ПШ | 11.73 | 10 | 0 |  |  | 0 |  |  |  | К4+3578.10/М20-3645.75 | 1 | К56 | 441 | 549
| 71460 | 81554.82 |  | Труба ПШ | 11.68 | 10 | 0 |  |  | 0.1 |  |  |  | К4+3589.83/М20-3634.02 | 1 | К56 | 441 | 549
| 71470 | 81566.5 |  | Труба ПШ | 11.3 | 10 | 0 |  |  | 0.2 |  |  |  | К4+3601.52/М20-3622.33 | 1 | К56 | 441 | 549
| 71480 | 81577.8 |  | Труба ПШ | 11.65 | 10 | 0 |  |  | 0.3 |  |  |  | К4+3612.81/М20-3611.04 | 1 | К56 | 441 | 549
| 71490 | 81589.44 |  | Труба ПШ | 11.73 | 10 | 0 |  |  | 0.2 |  |  |  | К4+3624.46/М20-3599.39 | 1 | К56 | 441 | 549
3315 | 71490 | 81590.17 | 0.72 / -11.01 | Заводской дефект | 11.73 | 10 | 10 | 11 | 10 | 6:43-6:47 |  | C |  | К4+3625.18/М20-3598.67 | [5 empty] | 1
3316 | 71490 | 81591 | 1.55 / -10.18 | Заводской дефект | 11.73 | 10 | 10 | 10 | 10 | 6:45-6:48 |  | C |  | К4+3626.01/М20-3597.84 | [5 empty] | 1
3317 | 71490 | 81600.97 | 11.53 / -0.21 | Заводской дефект | 11.73 | 10 | 5 | 142 | 25 | 2:15-2:23 |  | C |  | К4+3635.98/М20-3587.87 | [5 empty] | 0.5
| 71500 | 81601.18 |  | Труба ПШ | 11.73 | 10 | 0 |  |  | 0.3 |  |  |  | К4+3636.19/М20-3587.66 | 1 | К56 | 441 | 549
3319 | 71500 | 81611.34 | 10.17 / -1.57 | Заводской дефект | 11.73 | 10 | 5 | 15 | 15 | 8:57-9:02 |  | C |  | К4+3646.36/М20-3577.49 | [5 empty] | 0.5
| 71510 | 81612.91 |  | Труба ПШ | 11.65 | 10 | 0 |  |  | 0.2 |  |  |  | К4+3647.92/М20-3575.93 | 1 | К56 | 441 | 549
3321 | 71510 | 81618.14 | 5.23 / -6.42 | Заводской дефект | 11.65 | 10 | 8 | 179 | 40 | 3:37-3:50 |  | C |  | К4+3653.15/М20-3570.70 | [5 empty] | 0.8
3322 | 71510 | 81619.39 | 6.48 / -5.17 | Заводской дефект | 11.65 | 10 | 5 | 194 | 81 | 3:10-3:35 |  | C |  | К4+3654.40/М20-3569.45 | [5 empty] | 0.5
| 71520 | 81624.56 |  | Труба ПШ | 11.7 | 10 | 0 |  |  | 0.3 |  |  |  | К4+3659.57/М20-3564.28 | 1 | К56 | 441 | 549
| 71530 | 81636.26 |  | Труба ПШ | 11.64 | 10 | 0 |  |  | 0.4 |  |  |  | К4+3671.27/М20-3552.58 | 1 | К56 | 441 | 549
3324 | 71530 | 81636.34 | 0.08 / -11.56 | Заводской дефект | 11.64 | 10 | 5 | 15 | 15 | 4:49-4:54 |  | C |  | К4+3671.35/М20-3552.50 | [5 empty] | 0.5
| 71540 | 81647.9 |  | Труба ПШ | 11.75 | 10 | 0 |  |  | 0.3 |  |  |  | К4+3682.91/М20-3540.94 | 1 | К56 | 441 | 549
| 71550 | 81659.64 |  | Труба ПШ | 11.47 | 10 | 0 |  |  | 0.1 |  |  |  | К4+3694.66/М20-3529.19 | 1 | К56 | 441 | 549
| 71560 | 81671.12 |  | Труба ПШ | 11.76 | 10 | 0 |  |  | 0.1 |  |  |  | К4+3706.13/М20-3517.72 | 1 | К56 | 441 | 549
3326 | 71560 | 81682.78 | 11.66 / -0.09 | Заводской дефект | 11.76 | 10 | 5 | 12 | 10 | 6:56-6:59 |  | C |  | К4+3717.80/М20-3506.05 | [5 empty] | 0.5
| 71570 | 81682.88 |  | Труба ПШ | 11.72 | 10 | 0 |  |  | 0.2 |  |  |  | К4+3717.89/М20-3505.96 | 1 | К56 | 441 | 549
| 71580 | 81694.6 |  | Труба ПШ | 11.68 | 10 | 0 |  |  | 0.4 |  |  |  | К4+3729.61/М20-3494.24 | 1 | К56 | 441 | 549
| 71590 | 81706.28 |  | Труба ПШ | 11.65 | 10 | 0 |  |  | 0.1 |  |  |  | К4+3741.29/М20-3482.56 | 1 | К56 | 441 | 549
| 71600 | 81717.93 |  | Труба ПШ | 11.78 | 10 | 0 |  |  | 0.1 |  |  |  | К4+3752.94/М20-3470.91 | 1 | К56 | 441 | 549
| 71610 | 81729.71 |  | Труба ПШ | 11.71 | 10 | 0 |  |  | 0.2 |  |  |  | К4+3764.72/М20-3459.13 | 1 | К56 | 441 | 549
| 71620 | 81741.42 |  | Труба ПШ | 11.75 | 10 | 0 |  |  | 0.3 |  |  |  | К4+3776.43/М20-3447.42 | 1 | К56 | 441 | 549
| 71630 | 81753.17 |  | Труба ПШ | 11.65 | 10 | 0 |  |  | 0.2 |  |  |  | К4+3788.18/М20-3435.67 | 1 | К56 | 441 | 549
| 71640 | 81764.82 |  | Труба ПШ | 11.66 | 10 | 0 |  |  | 0.1 |  |  |  | К4+3799.83/М20-3424.02 | 1 | К56 | 441 | 549
3328 | 71640 | 81764.97 | 0.15 / -11.51 | Заводской дефект | 11.66 | 10 | 6 | 10 | 10 | 2:23-2:26 |  | C |  | К4+3799.98/М20-3423.87 | [5 empty] | 0.6
3329 | 71640 | 81766.7 | 1.88 / -9.78 | Заводской дефект | 11.66 | 10 | 14 | 15 | 15 | 2:18-2:23 |  | C |  | К4+3801.71/М20-3422.14 | [5 empty] | 1.4
| 71650 | 81776.47 |  | Труба ПШ | 11.76 | 10 | 0 |  |  | 0.2 |  |  |  | К4+3811.49/М20-3412.36 | 1 | К56 | 441 | 549
3331 | 71650 | 81776.59 | 0.11 / -11.65 | Заводской дефект | 11.76 | 10 | 5 | 17 | 15 | 4:03-4:08 |  | C |  | К4+3811.60/М20-3412.25 | [5 empty] | 0.5
3332 | 71650 | 81776.68 | 0.20 / -11.56 | Заводской дефект | 11.76 | 10 | 8 | 231 | 40 | 4:54-5:07 |  | C |  | К4+3811.69/М20-3412.16 | [5 empty] | 0.8
3333 | 71650 | 81777.36 | 0.88 / -10.88 | Заводской дефект | 11.76 | 10 | 5 | 20 | 10 | 4:56-4:59 |  | C |  | К4+3812.37/М20-3411.48 | [5 empty] | 0.5
3334 | 71650 | 81777.68 | 1.21 / -10.56 | Заводской дефект | 11.76 | 10 | 5 | 126 | 45 | 4:56-5:10 |  | C |  | К4+3812.69/М20-3411.16 | [5 empty] | 0.5
3335 | 71650 | 81777.88 | 1.41 / -10.35 | Заводской дефект | 11.76 | 10 | 6 | 20 | 10 | 4:56-4:59 |  | C |  | К4+3812.90/М20-3410.95 | [5 empty] | 0.6
| 71660 | 81788.24 |  | Труба ПШ | 11.33 | 10 | 0 |  |  | 0.4 |  |  |  | К4+3823.25/М20-3400.60 | 1 | К56 | 441 | 549
3337 | 71660 | 81799.38 | 11.15 / -0.18 | Заводской дефект | 11.33 | 10 | 5 | 71 | 10 | 8:58-9:02 |  | C |  | К4+3834.39/М20-3389.46 | [5 empty] | 0.5
| 71670 | 81799.56 |  | Труба ПШ | 11.67 | 10 | 0 |  |  | 0.1 |  |  |  | К4+3834.57/М20-3389.28 | 1 | К56 | 441 | 549
3339 | 71670 | 81810.14 | 10.58 / -1.09 | Заводской дефект | 11.67 | 10 | 5 | 16 | 15 | 10:36-10:41 |  | C |  | К4+3845.15/М20-3378.70 | [5 empty] | 0.5
| 71680 | 81811.23 |  | Труба ПШ | 11.7 | 10 | 0 |  |  | 0.3 |  |  |  | К4+3846.24/М20-3377.61 | 1 | К56 | 441 | 549
| 71690 | 81822.93 |  | Труба ПШ | 11.45 | 10 | 0 |  |  | 0 |  |  |  | К4+3857.95/М20-3365.90 | 1 | К56 | 441 | 549
| 71700 | 81834.39 |  | Труба ПШ | 11.71 | 10 | 0 |  |  | 0.3 |  |  |  | К4+3869.40/М20-3354.45 | 1 | К56 | 441 | 549
| 71710 | 81846.1 |  | Труба ПШ | 11.72 | 10 | 0 |  |  | 0.3 |  |  |  | К4+3881.11/М20-3342.74 | 1 | К56 | 441 | 549
| 71720 | 81857.82 |  | Труба ПШ | 11.45 | 10 | 0 |  |  | 0.2 |  |  |  | К4+3892.83/М20-3331.02 | 1 | К56 | 441 | 549
| 71730 | 81869.27 |  | Труба ПШ | 11.63 | 10 | 0 |  |  | 0.3 |  |  |  | К4+3904.28/М20-3319.57 | 1 | К56 | 441 | 549
3341 | 71730 | 81869.27 | 0.00 / -11.63 | Аномалия кольцевого шва | 11.63 | 10 | 0 | 0 | 288 | 5:23-6:55 |  | C |  | К4+3904.28/М20-3319.57 | [5 empty] | 0
3342 | 71730 | 81869.94 | 0.67 / -10.96 | Заводской дефект | 11.63 | 10 | 5 | 12 | 10 | 11:12-11:15 |  | C |  | К4+3904.95/М20-3318.90 | [5 empty] | 0.5
| 71740 | 81880.9 |  | Труба ПШ | 11.68 | 10 | 0 |  |  | 0.1 |  |  |  | К4+3915.92/М20-3307.93 | 1 | К56 | 441 | 549
| 71750 | 81892.58 |  | Труба ПШ | 11.73 | 10 | 0 |  |  | 0.2 |  |  |  | К4+3927.59/М20-3296.26 | 1 | К56 | 441 | 549
3344 | 71750 | 81894.14 | 1.56 / -10.18 | Заводской дефект | 11.73 | 10 | 6 | 10 | 10 | 4:30-4:33 |  | C |  | К4+3929.15/М20-3294.70 | [5 empty] | 0.6
| 71760 | 81904.31 |  | Труба ПШ | 11.72 | 10 | 0 |  |  | 0.1 |  |  |  | К4+3939.32/М20-3284.53 | 1 | К56 | 441 | 549
| 71770 | 81916.03 |  | Труба ПШ | 11.7 | 10 | 0 |  |  | 0.1 |  |  |  | К4+3951.04/М20-3272.81 | 1 | К56 | 441 | 549
| 71780 | 81927.73 |  | Труба ПШ | 11.54 | 10 | 0 |  |  | 0.4 |  |  |  | К4+3962.74/М20-3261.11 | 1 | К56 | 441 | 549
| 71790 | 81939.27 |  | Труба ПШ | 11.71 | 10 | 0 |  |  | 0.1 |  |  |  | К4+3974.28/М20-3249.57 | 1 | К56 | 441 | 549
| 71800 | 81950.97 |  | Труба ПШ | 11.67 | 10 | 0 |  |  | 0.2 |  |  |  | К4+3985.99/М20-3237.86 | 1 | К56 | 441 | 549
3346 | 71800 | 81959.64 | 8.67 / -3.00 | Заводской дефект | 11.67 | 10 | 6 | 21 | 15 | 10:25-10:30 |  | C |  | К4+3994.66/М20-3229.19 | [5 empty] | 0.6
| 71810 | 81962.65 |  | Труба ПШ | 11.43 | 10 | 0 |  |  | 0.2 |  |  |  | К4+3997.66/М20-3226.19 | 1 | К56 | 441 | 549
3348 | 71810 | 81964.13 | 1.48 / -9.95 | Заводской дефект | 11.43 | 10 | 6 | 104 | 25 | 11:13-11:21 |  | C |  | К4+3999.14/М20-3224.71 | [5 empty] | 0.6
| 71820 | 81974.08 |  | Труба ПШ | 11.71 | 10 | 0 |  |  | 0.2 |  |  |  | К4+4009.09/М20-3214.76 | 1 | К56 | 441 | 549
| 71830 | 81985.79 |  | Труба ПШ | 11.74 | 10 | 0 |  |  | 0.2 |  |  |  | К4+4020.80/М20-3203.05 | 1 | К56 | 441 | 549
3350 | 71830 | 81985.79 | 0.00 / -11.74 | Аномалия кольцевого шва | 11.74 | 10 | 0 | 0 | 76 | 6:32-6:56 |  | C |  | К4+4020.80/М20-3203.05 | [5 empty] | 0
| 71840 | 81997.53 |  | Труба ПШ | 11.76 | 10 | 0 |  |  | 0.1 |  |  |  | К4+4032.54/М20-3191.31 | 1 | К56 | 441 | 549
| 71850 | 82009.29 |  | Труба ПШ | 11.73 | 10 | 0 |  |  | 0.1 |  |  |  | К4+4044.30/М20-3179.55 | 1 | К56 | 441 | 549
| 71860 | 82021.02 |  | Труба ПШ | 11.37 | 10 | 0 |  |  | 0.1 |  |  |  | К4+4056.03/М20-3167.82 | 1 | К56 | 441 | 549
3352 | 71860 | 82026.53 | 5.51 / -5.86 | Заводской дефект | 11.37 | 10 | 6 | 22 | 15 | 8:29-8:34 |  | C |  | К4+4061.54/М20-3162.31 | [5 empty] | 0.6
3353 | 71860 | 82027.82 | 6.80 / -4.57 | Заводской дефект | 11.37 | 10 | 6 | 23 | 15 | 8:18-8:23 |  | C |  | К4+4062.83/М20-3161.02 | [5 empty] | 0.6
3354 | 71860 | 82032.13 | 11.11 / -0.25 | Заводской дефект | 11.37 | 10 | 6 | 14 | 15 | 7:22-7:27 |  | C |  | К4+4067.15/М20-3156.70 | [5 empty] | 0.6
| 71870 | 82032.39 |  | Труба ПШ | 11.77 | 10 | 0 |  |  | 0.3 |  |  |  | К4+4067.40/М20-3156.45 | 1 | К56 | 441 | 549
| 71880 | 82044.16 |  | Труба ПШ | 11.74 | 10 | 0 |  |  | 0.2 |  |  |  | К4+4079.17/М20-3144.68 | 1 | К56 | 441 | 549
| 71890 | 82055.89 |  | Труба ПШ | 11.73 | 10 | 0 |  |  | 0.2 |  |  |  | К4+4090.91/М20-3132.94 | 1 | К56 | 441 | 549
| 71900 | 82067.63 |  | Труба ПШ | 11.71 | 10 | 0 |  |  | 0.4 |  |  |  | К4+4102.64/М20-3121.21 | 1 | К56 | 441 | 549
3356 | 71900 | 82079.24 | 11.61 / -0.10 | Заводской дефект | 11.71 | 10 | 5 | 14 | 15 | 4:25-4:30 |  | C |  | К4+4114.25/М20-3109.60 | [5 empty] | 0.5
| 71910 | 82079.34 |  | Труба ПШ | 11.72 | 10 | 0 |  |  | 0.4 |  |  |  | К4+4114.35/М20-3109.50 | 1 | К56 | 441 | 549
3358 | 71910 | 82080.05 | 0.72 / -11.00 | Заводской дефект | 11.72 | 10 | 5 | 11 | 10 | 5:44-5:47 |  | C |  | К4+4115.07/М20-3108.78 | [5 empty] | 0.5
3359 | 71910 | 82080.89 | 1.55 / -10.17 | Заводской дефект | 11.72 | 10 | 5 | 10 | 15 | 5:42-5:47 |  | C |  | К4+4115.90/М20-3107.95 | [5 empty] | 0.5
3360 | 71910 | 82080.89 | 1.55 / -10.17 | Заводской дефект | 11.72 | 10 | 10 | 11 | 10 | 6:32-6:35 |  | C |  | К4+4115.90/М20-3107.95 | [5 empty] | 1
3361 | 71910 | 82082.97 | 3.63 / -8.09 | Заводской дефект | 11.72 | 10 | 10 | 14 | 15 | 6:39-6:43 |  | C |  | К4+4117.98/М20-3105.87 | [5 empty] | 1
| 71920 | 82091.06 |  | Труба ПШ | 11.71 | 10 | 0 |  |  | 0.2 |  |  |  | К4+4126.07/М20-3097.78 | 1 | К56 | 441 | 549
3363 | 71920 | 82091.3 | 0.24 / -11.48 | Заводской дефект | 11.71 | 10 | 5 | 11 | 15 | 5:18-5:23 |  | C |  | К4+4126.31/М20-3097.54 | [5 empty] | 0.5
| 71930 | 82102.77 |  | Труба ПШ | 11.67 | 10 | 0 |  |  | 0.1 |  |  |  | К4+4137.78/М20-3086.07 | 1 | К56 | 441 | 549
3365 | 71930 | 82102.77 | 0.00 / -11.67 | Аномалия кольцевого шва | 11.67 | 10 | 0 | 0 | 91 | 6:53-7:22 |  | B | Акт ДДК от 20.05.2021г. | К4+4137.78/М20-3086.07 | [5 empty] | 0
| 71940 | 82114.44 |  | Труба ПШ | 11.69 | 10 | 0 |  |  | 0.2 |  |  |  | К4+4149.45/М20-3074.40 | 1 | К56 | 441 | 549
3367 | 71940 | 82124.58 | 10.14 / -1.55 | Заводской дефект | 11.69 | 10 | 6 | 13 | 10 | 0:58-1:01 |  | C |  | К4+4159.59/М20-3064.26 | [5 empty] | 0.6
3368 | 71940 | 82125.4 | 10.96 / -0.72 | Заводской дефект | 11.69 | 10 | 5 | 15 | 10 | 0:56-0:59 |  | C |  | К4+4160.42/М20-3063.43 | [5 empty] | 0.5
| 71950 | 82126.13 |  | Труба ПШ | 11.73 | 10 | 0 |  |  | 0.1 |  |  |  | К4+4161.14/М20-3062.71 | 1 | К56 | 441 | 549
| 71960 | 82137.86 |  | Труба ПШ | 11.72 | 10 | 0 |  |  | 0.2 |  |  |  | К4+4172.87/М20-3050.98 | 1 | К56 | 441 | 549
| 71970 | 82149.58 |  | Труба ПШ | 11.73 | 10 | 0 |  |  | 0.3 |  |  |  | К4+4184.59/М20-3039.26 | 1 | К56 | 441 | 549
| 71980 | 82161.31 |  | Труба ПШ | 11.71 | 10 | 0 |  |  | 0.2 |  |  |  | К4+4196.32/М20-3027.53 | 1 | К56 | 441 | 549
| 71990 | 82173.02 |  | Труба ПШ | 11.6 | 10 | 0 |  |  | 0.3 |  |  |  | К4+4208.03/М20-3015.82 | 1 | К56 | 441 | 549
| 72000 | 82184.62 |  | Труба ПШ | 11.71 | 10 | 0 |  |  | 0.1 |  |  |  | К4+4219.63/М20-3004.22 | 1 | К56 | 441 | 549
3370 | 72000 | 82194.78 | 10.17 / -1.54 | Заводской дефект | 11.71 | 10 | 5 | 10 | 10 | 4:01-4:04 |  | C |  | К4+4229.80/М20-2994.05 | [5 empty] | 0.5
3371 | 72000 | 82195.61 | 11.00 / -0.71 | Заводской дефект | 11.71 | 10 | 5 | 10 | 10 | 4:01-4:04 |  | C |  | К4+4230.63/М20-2993.22 | [5 empty] | 0.5
| 72010 | 82196.32 |  | Труба ПШ | 11.74 | 10 | 0 |  |  | 0.2 |  |  |  | К4+4231.34/М20-2992.51 | 1 | К56 | 441 | 549
3373 | 72010 | 82198.83 | 2.51 / -9.23 | Аномалия продольного шва | 11.74 | 10 | 0 | 103 | 20 | 3:15-3:17 |  | C | нарушение формы продольного шва | К4+4233.85/М20-2990.00 | [5 empty] | 0
| 72020 | 82208.07 |  | Труба ПШ | 11.76 | 10 | 0 |  |  | 0.6 |  |  |  | К4+4243.08/М20-2980.77 | 1 | К56 | 441 | 549
| 72030 | 82219.82 |  | Труба ПШ | 11.7 | 10 | 0 |  |  | 0.3 |  |  |  | К4+4254.83/М20-2969.02 | 1 | К56 | 441 | 549
3375 | 72030 | 82220.54 | 0.72 / -10.99 | Заводской дефект | 11.7 | 10 | 5 | 14 | 10 | 4:49-4:52 |  | C |  | К4+4255.55/М20-2968.30 | [5 empty] | 0.5
3376 | 72030 | 82221.37 | 1.55 / -10.16 | Заводской дефект | 11.7 | 10 | 5 | 11 | 10 | 4:51-4:54 |  | C |  | К4+4256.38/М20-2967.47 | [5 empty] | 0.5
| 72040 | 82231.53 |  | Труба ПШ | 11.7 | 10 | 0 |  |  | 0.1 |  |  |  | К4+4266.54/М20-2957.31 | 1 | К56 | 441 | 549
| 72050 | 82243.23 |  | Труба ПШ | 11.73 | 10 | 0 |  |  | 0.2 |  |  |  | К4+4278.24/М20-2945.61 | 1 | К56 | 441 | 549
3378 | 72050 | 82243.23 | 0.00 / -11.73 | Аномалия кольцевого шва | 11.73 | 10 | 0 | 0 | 141 | 1:59-2:44 |  | C |  | К4+4278.24/М20-2945.61 | [5 empty] | 0
| 72060 | 82254.95 |  | Труба ПШ | 11.72 | 10 | 0 |  |  | 0.2 |  |  |  | К4+4289.96/М20-2933.89 | 1 | К56 | 441 | 549
| 72070 | 82266.67 |  | Труба ПШ | 11.7 | 10 | 0 |  |  | 0.3 |  |  |  | К4+4301.68/М20-2922.17 | 1 | К56 | 441 | 549
| 72080 | 82278.37 |  | Труба ПШ | 11.75 | 10 | 0 |  |  | 0.2 |  |  |  | К4+4313.38/М20-2910.47 | 1 | К56 | 441 | 549
| 72090 | 82290.12 |  | Труба ПШ | 10.98 | 10 | 0 |  |  | 0.2 |  |  |  | К4+4325.14/М20-2898.71 | 1 | К56 | 441 | 549
3380 | 72090 | 82291.67 | 1.55 / -9.43 | Заводской дефект | 10.98 | 10 | 5 | 11 | 10 | 1:49-1:52 |  | C |  | К4+4326.69/М20-2897.16 | [5 empty] | 0.5
| 72100 | 82301.1 |  | Труба ПШ | 11.76 | 10 | 0 |  |  | 0.2 |  |  |  | К4+4336.12/М20-2887.73 | 1 | К56 | 441 | 549
3382 | 72100 | 82311.31 | 10.21 / -1.56 | Заводской дефект | 11.76 | 10 | 5 | 11 | 10 | 5:54-5:57 |  | C |  | К4+4346.32/М20-2877.53 | [5 empty] | 0.5
3383 | 72100 | 82312.14 | 11.04 / -0.72 | Заводской дефект | 11.76 | 10 | 6 | 11 | 10 | 5:54-5:57 |  | C |  | К4+4347.15/М20-2876.70 | [5 empty] | 0.6
3384 | 72100 | 82312.61 | 11.51 / -0.26 | Заводской дефект | 11.76 | 10 | 5 | 12 | 10 | 5:17-5:20 |  | C |  | К4+4347.62/М20-2876.23 | [5 empty] | 0.5
| 72110 | 82312.87 |  | Труба ПШ | 11.74 | 10 | 0 |  |  | 0.2 |  |  |  | К4+4347.88/М20-2875.97 | 1 | К56 | 441 | 549
| 72120 | 82324.6 |  | Труба ПШ | 11.72 | 10 | 0 |  |  | 0.2 |  |  |  | К4+4359.62/М20-2864.23 | 1 | К56 | 441 | 549
3386 | 72120 | 82334.02 | 9.42 / -2.30 | Заводской дефект | 11.72 | 10 | 7 | 14 | 10 | 7:09-7:12 |  | C |  | К4+4369.04/М20-2854.81 | [5 empty] | 0.7
| 72130 | 82336.32 |  | Труба ПШ | 11.75 | 10 | 0 |  |  | 0.2 |  |  |  | К4+4371.34/М20-2852.51 | 1 | К56 | 441 | 549
| 72140 | 82348.07 |  | Труба ПШ | 11.62 | 10 | 0 |  |  | 0.2 |  |  |  | К4+4383.09/М20-2840.76 | 1 | К56 | 441 | 549
| 72150 | 82359.69 |  | Труба ПШ | 11.77 | 10 | 0 |  |  | 0.5 |  |  |  | К4+4394.70/М20-2829.15 | 1 | К56 | 441 | 549
| 72160 | 82371.46 |  | Труба ПШ | 11.77 | 10 | 0 |  |  | 0.2 |  |  |  | К4+4406.47/М20-2817.38 | 1 | К56 | 441 | 549
3388 | 72160 | 82383.13 | 11.67 / -0.10 | Заводской дефект | 11.77 | 10 | 5 | 15 | 15 | 2:26-2:31 |  | C |  | К4+4418.14/М20-2805.71 | [5 empty] | 0.5
| 72170 | 82383.23 |  | Труба ПШ | 11.73 | 10 | 0 |  |  | 0.1 |  |  |  | К4+4418.24/М20-2805.61 | 1 | К56 | 441 | 549
3390 | 72170 | 82383.23 | 0.00 / -11.73 | Аномалия кольцевого шва | 11.73 | 10 | 0 | 0 | 798 | 3:11-7:25 |  | C |  | К4+4418.24/М20-2805.61 | [5 empty] | 0
3391 | 72170 | 82394.9 | 11.67 / -0.06 | Заводской дефект | 11.73 | 10 | 5 | 11 | 10 | 6:21-6:24 |  | C |  | К4+4429.92/М20-2793.93 | [5 empty] | 0.5
| 72180 | 82394.96 |  | Труба ПШ | 11.76 | 10 | 0 |  |  | 0.2 |  |  |  | К4+4429.97/М20-2793.88 | 1 | К56 | 441 | 549
| 72190 | 82406.72 |  | Труба ПШ | 11.67 | 10 | 0 |  |  | 0.1 |  |  |  | К4+4441.74/М20-2782.11 | 1 | К56 | 441 | 549
| 72200 | 82418.39 |  | Труба ПШ | 11.73 | 10 | 0 |  |  | 0.1 |  |  |  | К4+4453.40/М20-2770.45 | 1 | К56 | 441 | 549
| 72210 | 82430.12 |  | Труба ПШ | 11.72 | 10 | 0 |  |  | 0.4 |  |  |  | К4+4465.13/М20-2758.72 | 1 | К56 | 441 | 549
| 72220 | 82441.84 |  | Труба ПШ | 11.75 | 10 | 0 |  |  | 0.3 |  |  |  | К4+4476.85/М20-2747.00 | 1 | К56 | 441 | 549
| 72230 | 82453.59 |  | Труба ПШ | 11.73 | 10 | 0 |  |  | 0.1 |  |  |  | К4+4488.60/М20-2735.25 | 1 | К56 | 441 | 549
| 72240 | 82465.31 |  | Труба ПШ | 11.68 | 10 | 0 |  |  | 0.1 |  |  |  | К4+4500.33/М20-2723.52 | 1 | К56 | 441 | 549
| 72250 | 82477 |  | Труба ПШ | 11.74 | 10 | 0 |  |  | 0.1 |  |  |  | К4+4512.01/М20-2711.84 | 1 | К56 | 441 | 549
| 72260 | 82488.74 |  | Труба ПШ | 11.72 | 10 | 0 |  |  | 0.2 |  |  |  | К4+4523.75/М20-2700.10 | 1 | К56 | 441 | 549
| 72270 | 82500.46 |  | Труба ПШ | 11.69 | 10 | 0 |  |  | 0.1 |  |  |  | К4+4535.47/М20-2688.38 | 1 | К56 | 441 | 549
| 72280 | 82512.15 |  | Труба ПШ | 11.74 | 10 | 0 |  |  | 0.1 |  |  |  | К4+4547.16/М20-2676.69 | 1 | К56 | 441 | 549
| 72290 | 82523.88 |  | Труба ПШ | 11.7 | 10 | 0 |  |  | 0.2 |  |  |  | К4+4558.90/М20-2664.95 | 1 | К56 | 441 | 549
3393 | 72290 | 82534.86 | 10.98 / -0.71 | Заводской дефект | 11.7 | 10 | 10 | 37 | 40 | 5:26-5:39 |  | C |  | К4+4569.88/М20-2653.97 | [5 empty] | 1
| 72300 | 82535.58 |  | Труба ПШ | 11.76 | 10 | 0 |  |  | 0.4 |  |  |  | К4+4570.59/М20-2653.26 | 1 | К56 | 441 | 549
3395 | 72300 | 82535.58 | 0.00 / -11.76 | Аномалия кольцевого шва | 11.76 | 10 | 0 | 0 | 242 | 7:16-8:33 |  | C |  | К4+4570.59/М20-2653.26 | [5 empty] | 0
| 72310 | 82547.34 |  | Труба ПШ | 11.66 | 10 | 0 |  |  | 0.3 |  |  |  | К4+4582.36/М20-2641.49 | 1 | К56 | 441 | 549
3397 | 72310 | 82547.34 | 0.00 / -11.66 | Аномалия кольцевого шва | 11.66 | 10 | 0 | 0 | 126 | 5:38-6:18 |  | C |  | К4+4582.36/М20-2641.49 | [5 empty] | 0
3398 | 72310 | 82547.87 | 0.53 / -11.13 | Аномалия продольного шва | 11.66 | 10 | 0 | 157 | 20 | 0:21-0:23 |  | C | нарушение формы продольного шва | К4+4582.88/М20-2640.97 | [5 empty] | 0
3399 | 72310 | 82556.13 | 8.79 / -2.87 | Металл снаружи | 11.66 | 10 | 0 | 140 | 177 | 6:34-7:30 |  | C |  | К4+4591.15/М20-2632.70 | [5 empty] | 0
| 72320 | 82559 |  | Труба ПШ | 11.7 | 10 | 0 |  |  | 0.2 |  |  |  | К4+4594.02/М20-2629.83 | 1 | К56 | 441 | 549
3401 | 72320 | 82559.32 | 0.32 / -11.38 | Заводской дефект | 11.7 | 10 | 5 | 14 | 15 | 11:44-11:49 |  | C |  | К4+4594.33/М20-2629.52 | [5 empty] | 0.5
| 72330 | 82570.7 |  | Труба ПШ | 11.77 | 10 | 0 |  |  | 0.5 |  |  |  | К4+4605.71/М20-2618.14 | 1 | К56 | 441 | 549
| 72340 | 82582.48 |  | Труба ПШ | 11.77 | 10 | 0 |  |  | 0.2 |  |  |  | К4+4617.49/М20-2606.36 | 1 | К56 | 441 | 549
| 72350 | 82594.25 |  | Труба ПШ | 11.53 | 10 | 0 |  |  | 0.1 |  |  |  | К4+4629.26/М20-2594.59 | 1 | К56 | 441 | 549
3403 | 72350 | 82605.63 | 11.39 / -0.14 | Заводской дефект | 11.53 | 10 | 5 | 17 | 15 | 3:37-3:42 |  | C |  | К4+4640.65/М20-2583.20 | [5 empty] | 0.5
| 72360 | 82605.77 |  | Труба ПШ | 11.73 | 10 | 0 |  |  | 0.4 |  |  |  | К4+4640.78/М20-2583.07 | 1 | К56 | 441 | 549
| 72370 | 82617.5 |  | Труба ПШ | 11.67 | 10 | 0 |  |  | 0.3 |  |  |  | К4+4652.51/М20-2571.34 | 1 | К56 | 441 | 549
3405 | 72370 | 82617.8 | 0.30 / -11.38 | Заводской дефект | 11.67 | 10 | 5 | 14 | 10 | 11:10-11:13 |  | C |  | К4+4652.81/М20-2571.04 | [5 empty] | 0.5
| 72380 | 82629.17 |  | Труба ПШ | 11.76 | 10 | 0 |  |  | 0.2 |  |  |  | К4+4664.19/М20-2559.66 | 1 | К56 | 441 | 549
3407 | 72380 | 82629.69 | 0.52 / -11.24 | Заводской дефект | 11.76 | 10 | 5 | 17 | 20 | 7:35-7:41 |  | C |  | К4+4664.71/М20-2559.14 | [5 empty] | 0.5
| 72390 | 82640.93 |  | Труба ПШ | 11.7 | 10 | 0 |  |  | 0.3 |  |  |  | К4+4675.95/М20-2547.90 | 1 | К56 | 441 | 549
| 72400 | 82652.63 |  | Труба ПШ | 11.68 | 10 | 0 |  |  | 0.2 |  |  |  | К4+4687.65/М20-2536.20 | 1 | К56 | 441 | 549
| 72410 | 82664.32 |  | Труба ПШ | 11.77 | 10 | 0 |  |  | 0.2 |  |  |  | К4+4699.33/М20-2524.52 | 1 | К56 | 441 | 549
3409 | 72410 | 82664.32 | 0.00 / -11.77 | Аномалия кольцевого шва | 11.77 | 10 | 0 | 0 | 894 | 2:54-7:38 |  | C |  | К4+4699.33/М20-2524.52 | [5 empty] | 0
3410 | 72410 | 82672.26 | 7.95 / -3.82 | Аномалия продольного шва | 11.77 | 10 | 0 | 89 | 20 | 4:05-4:07 |  | C | нарушение формы продольного шва, в зоне вмятины | К4+4707.28/М20-2516.57 | [5 empty] | 0
| 72420 | 82676.09 |  | Труба ПШ | 11.73 | 10 | 0 |  |  | 0 |  |  |  | К4+4711.10/М20-2512.75 | 1 | К56 | 441 | 549
| 72430 | 82687.81 |  | Труба ПШ | 11.72 | 10 | 0 |  |  | 0.2 |  |  |  | К4+4722.82/М20-2501.03 | 1 | К56 | 441 | 549
| 72440 | 82699.53 |  | Труба ПШ | 11.73 | 10 | 0 |  |  | 0.3 |  |  |  | К4+4734.55/М20-2489.30 | 1 | К56 | 441 | 549
| 72450 | 82711.26 |  | Труба ПШ | 11.71 | 10 | 0 |  |  | 0.3 |  |  |  | К4+4746.28/М20-2477.57 | 1 | К56 | 441 | 549
3412 | 72450 | 82711.35 | 0.09 / -11.62 | Заводской дефект | 11.71 | 10 | 5 | 13 | 15 | 8:09-8:13 |  | C |  | К4+4746.37/М20-2477.48 | [5 empty] | 0.5
3413 | 72450 | 82711.98 | 0.71 / -11.00 | Заводской дефект | 11.71 | 10 | 5 | 10 | 10 | 4:48-4:51 |  | C |  | К4+4746.99/М20-2476.86 | [5 empty] | 0.5
3414 | 72450 | 82712.81 | 1.55 / -10.17 | Заводской дефект | 11.71 | 10 | 5 | 10 | 15 | 4:46-4:51 |  | C |  | К4+4747.82/М20-2476.03 | [5 empty] | 0.5
3415 | 72450 | 82712.81 | 1.55 / -10.16 | Заводской дефект | 11.71 | 10 | 5 | 11 | 10 | 5:29-5:33 |  | C |  | К4+4747.83/М20-2476.02 | [5 empty] | 0.5
| 72460 | 82722.98 |  | Труба ПШ | 11.59 | 10 | 0 |  |  | 0.1 |  |  |  | К4+4757.99/М20-2465.86 | 1 | К56 | 441 | 549
| 72470 | 82734.57 |  | Труба ПШ | 11.71 | 10 | 0 |  |  | 0.3 |  |  |  | К4+4769.58/М20-2454.27 | 1 | К56 | 441 | 549
| 72480 | 82746.28 |  | Труба ПШ | 11.7 | 10 | 0 |  |  | 0.2 |  |  |  | К4+4781.29/М20-2442.56 | 1 | К56 | 441 | 549
3417 | 72480 | 82757.9 | 11.63 / -0.08 | Заводской дефект | 11.7 | 10 | 5 | 12 | 15 | 9:03-9:08 |  | C |  | К4+4792.92/М20-2430.93 | [5 empty] | 0.5
| 72490 | 82757.98 |  | Труба ПШ | 11.75 | 10 | 0 |  |  | 0.1 |  |  |  | К4+4792.99/М20-2430.86 | 1 | К56 | 441 | 549
| 72500 | 82769.73 |  | Труба ПШ | 11.73 | 10 | 0 |  |  | 0.4 |  |  |  | К4+4804.75/М20-2419.10 | 1 | К56 | 441 | 549
| 72510 | 82781.47 |  | Труба ПШ | 11.73 | 10 | 0 |  |  | 0.2 |  |  |  | К4+4816.48/М20-2407.37 | 1 | К56 | 441 | 549
| 72520 | 82793.19 |  | Труба ПШ | 11.7 | 10 | 0 |  |  | 0.1 |  |  |  | К4+4828.21/М20-2395.64 | 1 | К56 | 441 | 549
3419 | 72520 | 82800.6 | 7.41 / -4.29 | Заводской дефект | 11.7 | 10 | 18 | 17 | 20 | 3:21-3:27 |  | C |  | К4+4835.61/М20-2388.24 | [5 empty] | 1.8
| 72530 | 82804.89 |  | Труба ПШ | 11.67 | 10 | 0 |  |  | 0.2 |  |  |  | К4+4839.90/М20-2383.95 | 1 | К56 | 441 | 549
3421 | 72530 | 82804.89 | 0.00 / -11.67 | Аномалия кольцевого шва | 11.67 | 10 | 0 | 0 | 1298 | 2:46-9:39 |  | C |  | К4+4839.90/М20-2383.95 | [5 empty] | 0
| 72540 | 82816.56 |  | Труба ПШ | 11.71 | 10 | 0 |  |  | 0.2 |  |  |  | К4+4851.57/М20-2372.28 | 1 | К56 | 441 | 549
| 72550 | 82828.27 |  | Труба ПШ | 11.7 | 10 | 0 |  |  | 0.2 |  |  |  | К4+4863.28/М20-2360.57 | 1 | К56 | 441 | 549
| 72560 | 82839.97 |  | Труба ПШ | 11.29 | 10 | 0 |  |  | 0.2 |  |  |  | К4+4874.99/М20-2348.86 | 1 | К56 | 441 | 549
| 72570 | 82851.26 |  | Труба ПШ | 11.71 | 10 | 0 |  |  | 0.1 |  |  |  | К4+4886.28/М20-2337.57 | 1 | К56 | 441 | 549
| 72580 | 82862.97 |  | Труба ПШ | 11.71 | 10 | 0 |  |  | 0.1 |  |  |  | К4+4897.99/М20-2325.86 | 1 | К56 | 441 | 549
| 72590 | 82874.68 |  | Труба ПШ | 11.68 | 10 | 0 |  |  | 0.2 |  |  |  | К4+4909.69/М20-2314.16 | 1 | К56 | 441 | 549
| 72600 | 82886.36 |  | Труба ПШ | 11.72 | 10 | 0 |  |  | 0.4 |  |  |  | К4+4921.37/М20-2302.48 | 1 | К56 | 441 | 549
| 72610 | 82898.08 |  | Труба ПШ | 11.73 | 10 | 0 |  |  | 0.5 |  |  |  | К4+4933.09/М20-2290.76 | 1 | К56 | 441 | 549
3423 | 72610 | 82898.08 | 0.00 / -11.73 | Аномалия кольцевого шва | 11.73 | 10 | 0 | 0 | 545 | 0:55-3:48 |  | C |  | К4+4933.09/М20-2290.76 | [5 empty] | 0
| 72620 | 82909.81 |  | Труба ПШ | 11.67 | 10 | 0 |  |  | 0.2 |  |  |  | К4+4944.82/М20-2279.03 | 1 | К56 | 441 | 549
| 72630 | 82921.48 |  | Труба ПШ | 11.75 | 10 | 0 |  |  | 0 |  |  |  | К4+4956.50/М20-2267.35 | 1 | К56 | 441 | 549
| 72640 | 82933.23 |  | Труба ПШ | 11.69 | 10 | 0 |  |  | 0.2 |  |  |  | К4+4968.25/М20-2255.60 | 1 | К56 | 441 | 549
3425 | 72640 | 82933.78 | 0.54 / -11.15 | Кластер коррозии | 11.69 | 10 | 10 | 128 | 232 | 7:56-9:10 |  | C | зона коррозии | К4+4968.79/М20-2255.06 | [5 empty] | 1
3426 | 72640 | 82934.03 | 0.80 / -10.89 | Технологический дефект | 11.69 | 10 | 0 | 15 | 15 | 0:10-0:14 |  | C | приварка | К4+4969.04/М20-2254.81 | [5 empty] | 0
3427 | 72640 | 82934.36 | 1.13 / -10.56 | Технологический дефект | 11.69 | 10 | 0 | 15 | 15 | 0:00-0:05 |  | C | приварка | К4+4969.37/М20-2254.48 | [5 empty] | 0
| 72650 | 82944.92 |  | Труба ПШ | 11.75 | 10 | 0 |  |  | 0.3 |  |  |  | К4+4979.94/М20-2243.91 | 1 | К56 | 441 | 549
| 72660 | 82956.67 |  | Труба ПШ | 11.39 | 10 | 0 |  |  | 0 |  |  |  | К4+4991.69/М20-2232.16 | 1 | К56 | 441 | 549
| 72670 | 82968.07 |  | Труба ПШ | 11.72 | 10 | 0 |  |  | 0.3 |  |  |  | К4+5003.08/М20-2220.77 | 1 | К56 | 441 | 549
| 72680 | 82979.79 |  | Труба ПШ | 11.73 | 10 | 0 |  |  | 0.2 |  |  |  | К4+5014.80/М20-2209.05 | 1 | К56 | 441 | 549
| 72690 | 82991.52 |  | Труба ПШ | 11.56 | 10 | 0 |  |  | 0.4 |  |  |  | К4+5026.53/М20-2197.32 | 1 | К56 | 441 | 549
| 72700 | 83003.08 |  | Труба ПШ | 11.64 | 10 | 0 |  |  | 0.1 |  |  |  | К4+5038.09/М20-2185.76 | 1 | К56 | 441 | 549
| 72710 | 83014.72 |  | Труба ПШ | 11.63 | 10 | 0 |  |  | 0.2 |  |  |  | К4+5049.73/М20-2174.12 | 1 | К56 | 441 | 549
| 72720 | 83026.34 |  | Труба ПШ | 11.62 | 10 | 0 |  |  | 0.3 |  |  |  | К4+5061.36/М20-2162.49 | 1 | К56 | 441 | 549
| 72730 | 83037.96 |  | Труба ПШ | 11.61 | 10 | 0 |  |  | 0 |  |  |  | К4+5072.97/М20-2150.88 | 1 | К56 | 441 | 549
| 72740 | 83049.56 |  | Труба ПШ | 11.63 | 10 | 0 |  |  | 0.2 |  |  |  | К4+5084.58/М20-2139.27 | 1 | К56 | 441 | 549
| 72750 | 83061.19 |  | Труба ПШ | 11.61 | 10 | 0 |  |  | 0 |  |  |  | К4+5096.21/М20-2127.64 | 1 | К56 | 441 | 549
| 72760 | 83072.8 |  | Труба ПШ | 11.61 | 10 | 0 |  |  | 0.1 |  |  |  | К4+5107.81/М20-2116.04 | 1 | К56 | 441 | 549
3429 | 72760 | 83072.8 | 0.00 / -11.61 | Аномалия кольцевого шва | 11.61 | 10 | 0 | 0 | 364 | 4:51-6:47 |  | C |  | К4+5107.81/М20-2116.04 | [5 empty] | 0
| 72770 | 83084.4 |  | Труба ПШ | 11.7 | 10 | 0 |  |  | 0.2 |  |  |  | К4+5119.42/М20-2104.43 | 1 | К56 | 441 | 549
3431 | 72770 | 83089.21 | 4.81 / -6.90 | Технологический дефект | 11.7 | 10 | 5 | 18 | 10 | 11:21-11:25 |  | C |  | К4+5124.22/М20-2099.63 | [5 empty] | 0.5
3432 | 72770 | 83089.79 | 5.39 / -6.31 | Технологический дефект | 11.7 | 10 | 10 | 180 | 10 | 11:23-11:26 |  | C |  | К4+5124.81/М20-2099.04 | [5 empty] | 1
3433 | 72770 | 83090.16 | 5.76 / -5.94 | Технологический дефект | 11.7 | 10 | 7 | 46 | 25 | 0:24-0:32 |  | C |  | К4+5125.18/М20-2098.67 | [5 empty] | 0.7
| 72780 | 83096.11 |  | Труба ПШ | 11.63 | 10 | 0 |  |  | 0.4 |  |  |  | К4+5131.12/М20-2092.73 | 1 | К56 | 441 | 549
| 72790 | 83107.74 |  | Труба ПШ | 11.61 | 10 | 0 |  |  | 0.3 |  |  |  | К4+5142.75/М20-2081.10 | 1 | К56 | 441 | 549
| 72800 | 83119.34 |  | Труба ПШ | 11.62 | 10 | 0 |  |  | 0.1 |  |  |  | К4+5154.36/М20-2069.49 | 1 | К56 | 441 | 549
| 72810 | 83130.97 |  | Труба ПШ | 11.61 | 10 | 0 |  |  | 0.3 |  |  |  | К4+5165.98/М20-2057.87 | 1 | К56 | 441 | 549
| 72820 | 83142.58 |  | Труба ПШ | 11.6 | 10 | 0 |  |  | 0.2 |  |  |  | К4+5177.59/М20-2046.26 | 1 | К56 | 441 | 549
| 72830 | 83154.18 |  | Труба ПШ | 11.61 | 10 | 0 |  |  | 0.3 |  |  |  | К4+5189.19/М20-2034.66 | 1 | К56 | 441 | 549
| 72840 | 83165.79 |  | Труба ПШ | 11.61 | 10 | 0 |  |  | 0 |  |  |  | К4+5200.80/М20-2023.05 | 1 | К56 | 441 | 549
| 72850 | 83177.4 |  | Труба ПШ | 11.61 | 10 | 0 |  |  | 0.2 |  |  |  | К4+5212.41/М20-2011.44 | 1 | К56 | 441 | 549
| 72860 | 83189.01 |  | Труба ПШ | 11.62 | 10 | 0 |  |  | 0.1 |  |  |  | К4+5224.03/М20-1999.82 | 1 | К56 | 441 | 549
| 72870 | 83200.63 |  | Труба ПШ | 11.51 | 10 | 0 |  |  | 0.2 |  |  |  | К4+5235.64/М20-1988.21 | 1 | К56 | 441 | 549
| 72880 | 83212.14 |  | Труба ПШ | 11.62 | 10 | 0 |  |  | 0.3 |  |  |  | К4+5247.16/М20-1976.69 | 1 | К56 | 441 | 549
| 72890 | 83223.76 |  | Труба ПШ | 10.95 | 10 | 0 |  |  | 0.1 |  |  |  | К4+5258.77/М20-1965.08 | 1 | К56 | 441 | 549
| 72900 | 83234.71 |  | Труба ПШ | 6.54 | 10 | 0 |  |  | 0.3 |  |  |  | К4+5269.73/М20-1954.12 | 1 | К56 | 441 | 549
| 72910 | 83241.26 |  | Труба ПШ | 11.59 | 10 | 0 |  |  | 0.1 |  |  |  | К4+5276.27/М20-1947.58 | 1 | К56 | 441 | 549
| 72920 | 83252.85 |  | Труба ПШ | 11.61 | 10 | 0 |  |  | 0.3 |  |  |  | К4+5287.86/М20-1935.99 | 1 | К56 | 441 | 549
| 72930 | 83264.46 |  | Труба ПШ | 11.09 | 10 | 0 |  |  | 0.1 |  |  |  | К4+5299.48/М20-1924.37 | 1 | К56 | 441 | 549
| 72940 | 83275.55 |  | Труба ПШ | 11.62 | 10 | 0 |  |  | 0.1 |  |  |  | К4+5310.56/М20-1913.29 | 1 | К56 | 441 | 549
| 72950 | 83287.17 |  | Труба ПШ | 11.61 | 10 | 0 |  |  | 0.1 |  |  |  | К4+5322.19/М20-1901.66 | 1 | К56 | 441 | 549
| 72960 | 83298.78 |  | Труба ПШ | 11.47 | 10 | 0 |  |  | 0.6 |  |  |  | К4+5333.80/М20-1890.05 | 1 | К56 | 441 | 549
| 72970 | 83310.25 |  | Труба ПШ | 11.58 | 10 | 0 |  |  | 0.3 |  |  |  | К4+5345.27/М20-1878.58 | 1 | К56 | 441 | 549
| 72980 | 83321.83 |  | Труба ПШ | 11.03 | 10 | 0 |  |  | 0.1 |  |  |  | К4+5356.85/М20-1867.00 | 1 | К56 | 441 | 549
| 72990 | 83332.86 |  | Труба ПШ | 11.63 | 10 | 0 |  |  | 0.3 |  |  |  | К4+5367.87/М20-1855.98 | 1 | К56 | 441 | 549
| 73000 | 83344.49 |  | Труба ПШ | 11.58 | 10 | 0 |  |  | 0.1 |  |  |  | К4+5379.51/М20-1844.34 | 1 | К56 | 441 | 549
| 73010 | 83356.07 |  | Труба ПШ | 11.15 | 10 | 0 |  |  | 0.2 |  |  |  | К4+5391.09/М20-1832.76 | 1 | К56 | 441 | 549
| 73020 | 83367.22 |  | Труба ПШ | 10.83 | 10 | 0 |  |  | 0.3 |  |  |  | К4+5402.23/М20-1821.62 | 1 | К56 | 441 | 549
| 73030 | 83378.04 |  | Труба ПШ | 11.6 | 10 | 0 |  |  | 0.2 |  |  |  | К4+5413.06/М20-1810.79 | 1 | К56 | 441 | 549
| 73040 | 83389.65 |  | Труба ПШ | 11.61 | 10 | 0 |  |  | 0.3 |  |  |  | К4+5424.66/М20-1799.19 | 1 | К56 | 441 | 549
3435 | 73040 | 83389.65 | 0.00 / -11.61 | Аномалия кольцевого шва | 11.61 | 10 | 0 | 0 | 1434 | 2:21-9:58 |  | C |  | К4+5424.66/М20-1799.19 | [5 empty] | 0
| 73050 | 83401.25 |  | Труба ПШ | 11.58 | 10 | 0 |  |  | 0.2 |  |  |  | К4+5436.26/М20-1787.59 | 1 | К56 | 441 | 549
| 73060 | 83412.83 |  | Труба ПШ | 10.79 | 10 | 0 |  |  | 0.3 |  |  |  | К4+5447.84/М20-1776.01 | 1 | К56 | 441 | 549
| 73070 | 83423.62 |  | Труба ПШ | 11.57 | 10 | 0 |  |  | 0.1 |  |  |  | К4+5458.64/М20-1765.21 | 1 | К56 | 441 | 549
3437 | 73070 | 83431.73 | 8.11 / -3.45 | Технологический дефект | 11.57 | 10 | 0 | 16 | 15 | 11:54-11:58 |  | C | приварка | К4+5466.75/М20-1757.10 | [5 empty] | 0
3438 | 73070 | 83431.79 | 8.17 / -3.40 | Технологический дефект | 11.57 | 10 | 0 | 14 | 15 | 11:52-11:57 |  | C | приварка | К4+5466.81/М20-1757.04 | [5 empty] | 0
| 73080 | 83435.19 |  | Труба ПШ | 11.61 | 10 | 0 |  |  | 0.2 |  |  |  | К4+5470.20/М20-1753.65 | 1 | К56 | 441 | 549
| 73090 | 83446.8 |  | Труба ПШ | 10.62 | 10 | 0 |  |  | 0.2 |  |  |  | К4+5481.81/М20-1742.04 | 1 | К56 | 441 | 549
| 73100 | 83457.42 |  | Труба ПШ | 11.55 | 10 | 0 |  |  | 0.1 |  |  |  | К4+5492.43/М20-1731.42 | 1 | К56 | 441 | 549
3440 | 73100 | 83466.11 | 8.69 / -2.86 | Технологический дефект | 11.55 | 10 | 0 | 17 | 15 | 0:10-0:14 |  | C | приварка | К4+5501.12/М20-1722.73 | [5 empty] | 0
3441 | 73100 | 83468.15 | 10.73 / -0.81 | Технологический дефект | 11.55 | 10 | 0 | 15 | 10 | 0:13-0:16 |  | C | приварка | К4+5503.17/М20-1720.68 | [5 empty] | 0
3442 | 73100 | 83468.23 | 10.80 / -0.74 | Технологический дефект | 11.55 | 10 | 0 | 15 | 15 | 0:10-0:14 |  | C | приварка | К4+5503.24/М20-1720.61 | [5 empty] | 0
| 73110 | 83468.97 |  | Труба ПШ | 11.04 | 12 | 0 |  |  | 0.2 |  |  | патрон начало | К4+5503.98/М20-1719.87 | 1 | К56 | 441 | 549
3444 | 73110 | 83468.97 | 0.00 / -11.04 | Аномалия кольцевого шва | 11.04 | 12 | 0 | 0 | 116 | 2:58-3:35 |  | C |  | К4+5503.98/М20-1719.87 | [5 empty] | 0
| 73120 | 83480.01 |  | Труба ПШ | 11.53 | 12 | 0 |  |  | 0.1 |  |  |  | К4+5515.02/М20-1708.83 | 1 | К56 | 441 | 549
| 73130 | 83491.54 |  | Труба ПШ | 11.58 | 12 | 0 |  |  | 0.3 |  |  |  | К4+5526.55/М20-1697.30 | 1 | К56 | 441 | 549
| 73140 | 83503.11 |  | Труба ПШ | 11.54 | 12 | 0 |  |  | 0.2 |  |  |  | К4+5538.13/М20-1685.72 | 1 | К56 | 441 | 549
| 73150 | 83514.65 |  | Труба ПШ | 11.56 | 12 | 0 |  |  | 0.1 |  |  |  | К4+5549.67/М20-1674.18 | 1 | К56 | 441 | 549
| 73160 | 83526.21 |  | Труба ПШ | 11.03 | 12 | 0 |  |  | 0.1 |  |  | патрон конец | К4+5561.23/М20-1662.62 | 1 | К56 | 441 | 549
| 73170 | 83537.24 |  | Труба ПШ | 11.61 | 10 | 0 |  |  | 0.2 |  |  |  | К4+5572.25/М20-1651.60 | 1 | К56 | 441 | 549
3446 | 73170 | 83538.73 | 1.49 / -10.12 | Технологический дефект | 11.61 | 10 | 0 | 14 | 20 | 11:57-0:03 |  | C | приварка | К4+5573.74/М20-1650.11 | [5 empty] | 0
3447 | 73170 | 83540.77 | 3.54 / -8.07 | Технологический дефект | 11.61 | 10 | 0 | 21 | 20 | 0:00-0:06 |  | C | приварка | К4+5575.79/М20-1648.06 | [5 empty] | 0
| 73180 | 83548.85 |  | Труба ПШ | 11.61 | 10 | 0 |  |  | 0 |  |  |  | К4+5583.86/М20-1639.99 | 1 | К56 | 441 | 549
| 73190 | 83560.46 |  | Труба ПШ | 5.76 | 10 | 0 |  |  | 0.3 |  |  |  | К4+5595.47/М20-1628.38 | 1 | К56 | 441 | 549
| 73200 | 83566.22 |  | Труба ПШ | 11.23 | 10 | 0 |  |  | 0.2 |  |  |  | К4+5601.23/М20-1622.62 | 1 | К56 | 441 | 549
3449 | 73200 | 83576.63 | 10.41 / -0.82 | Технологический дефект | 11.23 | 10 | 0 | 14 | 15 | 0:06-0:11 |  | C | приварка | К4+5611.64/М20-1612.21 | [5 empty] | 0
| 73210 | 83577.45 |  | Труба ПШ | 11.57 | 10 | 0 |  |  | 0.4 |  |  |  | К4+5612.46/М20-1611.39 | 1 | К56 | 441 | 549
| 73220 | 83589.02 |  | Труба ПШ | 11.67 | 10 | 0 |  |  | 0.1 |  |  |  | К4+5624.03/М20-1599.82 | 1 | К56 | 441 | 549
3451 | 73220 | 83589.02 | 0.00 / -11.67 | Аномалия кольцевого шва | 11.67 | 10 | 0 | 0 | 192 | 6:29-7:30 |  | C |  | К4+5624.03/М20-1599.82 | [5 empty] | 0
| 73230 | 83600.68 |  | Труба ПШ | 11.73 | 10 | 0 |  |  | 0.2 |  |  |  | К4+5635.70/М20-1588.15 | 1 | К56 | 441 | 549
3453 | 73230 | 83609.72 | 9.03 / -2.70 | Металл снаружи | 11.73 | 10 | 0 | 304 | 237 | 1:28-2:44 |  | C |  | К4+5644.73/М20-1579.12 | [5 empty] | 0
3454 | 73230 | 83611.75 | 11.07 / -0.67 | Металл снаружи | 11.73 | 10 | 0 | 206 | 146 | 8:42-9:29 |  | C |  | К4+5646.76/М20-1577.09 | [5 empty] | 0
| 73240 | 83612.42 |  | Труба ПШ | 11.67 | 10 | 0 |  |  | 0.3 |  |  |  | К4+5647.43/М20-1576.42 | 1 | К56 | 441 | 549
| 73250 | 83624.09 |  | Труба ПШ | 11.77 | 10 | 0 |  |  | 0.3 |  |  |  | К4+5659.10/М20-1564.75 | 1 | К56 | 441 | 549
3456 | 73250 | 83630.33 | 6.24 / -5.54 | Заводской дефект | 11.77 | 10 | 6 | 67 | 20 | 3:18-3:24 |  | C |  | К4+5665.34/М20-1558.51 | [5 empty] | 0.6
3457 | 73250 | 83630.61 | 6.52 / -5.25 | Заводской дефект | 11.77 | 10 | 5 | 75 | 20 | 3:14-3:21 |  | C |  | К4+5665.63/М20-1558.22 | [5 empty] | 0.5
3458 | 73250 | 83630.75 | 6.66 / -5.11 | Заводской дефект | 11.77 | 10 | 5 | 88 | 56 | 4:16-4:33 |  | C |  | К4+5665.76/М20-1558.09 | [5 empty] | 0.5
3459 | 73250 | 83631.01 | 6.91 / -4.86 | Заводской дефект | 11.77 | 10 | 5 | 37 | 15 | 4:04-4:09 |  | C |  | К4+5666.02/М20-1557.83 | [5 empty] | 0.5
3460 | 73250 | 83631.16 | 7.07 / -4.70 | Заводской дефект | 11.77 | 10 | 5 | 28 | 15 | 4:27-4:32 |  | C |  | К4+5666.17/М20-1557.68 | [5 empty] | 0.5
3461 | 73250 | 83631.26 | 7.17 / -4.60 | Заводской дефект | 11.77 | 10 | 5 | 27 | 15 | 4:49-4:54 |  | C |  | К4+5666.28/М20-1557.57 | [5 empty] | 0.5
| 73260 | 83635.86 |  | Труба ПШ | 11.65 | 10 | 0 |  |  | 0.2 |  |  |  | К4+5670.87/М20-1552.98 | 1 | К56 | 441 | 549
| 73270 | 83647.51 |  | Труба ПШ | 11.64 | 10 | 0 |  |  | 0.3 |  |  |  | К4+5682.52/М20-1541.33 | 1 | К56 | 441 | 549
| 73280 | 83659.15 |  | Труба ПШ | 11.72 | 10 | 0 |  |  | 0.4 |  |  |  | К4+5694.16/М20-1529.69 | 1 | К56 | 441 | 549
| 73290 | 83670.87 |  | Труба ПШ | 11.65 | 10 | 0 |  |  | 0.4 |  |  |  | К4+5705.88/М20-1517.97 | 1 | К56 | 441 | 549
3463 | 73290 | 83671.48 | 0.61 / -11.04 | Технологический дефект | 11.65 | 10 | 0 | 14 | 15 | 0:11-0:16 |  | C | приварка | К4+5706.49/М20-1517.36 | [5 empty] | 0
3464 | 73290 | 83671.84 | 0.97 / -10.67 | Технологический дефект | 11.65 | 10 | 0 | 14 | 15 | 0:14-0:19 |  | C | приварка | К4+5706.86/М20-1516.99 | [5 empty] | 0
3465 | 73290 | 83681.29 | 10.42 / -1.23 | Заводской дефект | 11.65 | 10 | 6 | 186 | 61 | 7:44-8:04 |  | C |  | К4+5716.30/М20-1507.55 | [5 empty] | 0.6
| 73300 | 83682.52 |  | Труба ПШ | 11.71 | 10 | 0 |  |  | 0 |  |  |  | К4+5717.53/М20-1506.32 | 1 | К56 | 441 | 549
| 73310 | 83694.23 |  | Труба ПШ | 11.71 | 10 | 0 |  |  | 0.3 |  |  |  | К4+5729.24/М20-1494.61 | 1 | К56 | 441 | 549
| 73320 | 83705.95 |  | Труба ПШ | 11.53 | 10 | 0 |  |  | 0.5 |  |  |  | К4+5740.96/М20-1482.89 | 1 | К56 | 441 | 549
| 73330 | 83717.48 |  | Труба ПШ | 11.63 | 10 | 0 |  |  | 0.2 |  |  |  | К4+5752.49/М20-1471.36 | 1 | К56 | 441 | 549
3467 | 73330 | 83718.47 | 0.99 / -10.64 | Заводской дефект | 11.63 | 10 | 5 | 19 | 10 | 10:08-10:11 |  | C |  | К4+5753.48/М20-1470.37 | [5 empty] | 0.5
| 73340 | 83729.11 |  | Труба ПШ | 11.76 | 10 | 0 |  |  | 0.2 |  |  |  | К4+5764.12/М20-1459.73 | 1 | К56 | 441 | 549
| 73350 | 83740.87 |  | Труба ПШ | 11.62 | 10 | 0 |  |  | 0.1 |  |  |  | К4+5775.89/М20-1447.96 | 1 | К56 | 441 | 549
| 73360 | 83752.49 |  | Труба ПШ | 11.65 | 10 | 0 |  |  | 0.2 |  |  |  | К4+5787.50/М20-1436.35 | 1 | К56 | 441 | 549
| 73370 | 83764.14 |  | Труба ПШ | 11.58 | 10 | 0 |  |  | 0.1 |  |  |  | К4+5799.16/М20-1424.69 | 1 | К56 | 441 | 549
| 73380 | 83775.72 |  | Труба ПШ | 11.31 | 10 | 0 |  |  | 0.3 |  |  |  | К4+5810.74/М20-1413.11 | 1 | К56 | 441 | 549
| 73390 | 83787.04 |  | Труба ПШ | 11.52 | 10 | 0 |  |  | 0.2 |  |  |  | К4+5822.05/М20-1401.80 | 1 | К56 | 441 | 549
| 73400 | 83798.56 |  | Труба ПШ | 11.22 | 10 | 0 |  |  | 0.6 |  |  |  | К4+5833.57/М20-1390.28 | 1 | К56 | 441 | 549
| 73410 | 83809.78 |  | Труба ПШ | 11.68 | 10 | 0 |  |  | 0.5 |  |  |  | К4+5844.79/М20-1379.06 | 1 | К56 | 441 | 549
| 73420 | 83821.46 |  | Труба ПШ | 11.56 | 10 | 0 |  |  | 0.2 |  |  |  | К4+5856.48/М20-1367.37 | 1 | К56 | 441 | 549
3469 | 73420 | 83831.4 | 9.93 / -1.62 | Заводской дефект | 11.56 | 10 | 6 | 60 | 15 | 8:28-8:33 |  | C |  | К4+5866.41/М20-1357.44 | [5 empty] | 0.6
3470 | 73420 | 83832.47 | 11.01 / -0.55 | Заводской дефект | 11.56 | 10 | 6 | 11 | 15 | 10:46-10:51 |  | C |  | К4+5867.48/М20-1356.37 | [5 empty] | 0.6
| 73430 | 83833.02 |  | Труба ПШ | 11.74 | 10 | 0 |  |  | 0.1 |  |  |  | К4+5868.03/М20-1355.82 | 1 | К56 | 441 | 549
| 73440 | 83844.76 |  | Труба ПШ | 11.72 | 10 | 0 |  |  | 0 |  |  |  | К4+5879.77/М20-1344.08 | 1 | К56 | 441 | 549
| 73450 | 83856.48 |  | Труба ПШ | 11.59 | 10 | 0 |  |  | 0.1 |  |  |  | К4+5891.49/М20-1332.36 | 1 | К56 | 441 | 549
| 73460 | 83868.06 |  | Труба ПШ | 11.71 | 10 | 0 |  |  | 0.1 |  |  |  | К4+5903.07/М20-1320.78 | 1 | К56 | 441 | 549
| 73470 | 83879.78 |  | Труба ПШ | 11.72 | 10 | 0 |  |  | 0 |  |  |  | К4+5914.79/М20-1309.06 | 1 | К56 | 441 | 549
3472 | 73470 | 83889.94 | 10.16 / -1.56 | Заводской дефект | 11.72 | 10 | 7 | 49 | 15 | 9:58-10:03 |  | C |  | К4+5924.95/М20-1298.90 | [5 empty] | 0.7
| 73480 | 83891.49 |  | Труба ПШ | 11.66 | 10 | 0 |  |  | 0.2 |  |  |  | К4+5926.51/М20-1297.34 | 1 | К56 | 441 | 549
3474 | 73480 | 83891.92 | 0.43 / -11.24 | Заводской дефект | 11.66 | 10 | 10 | 19 | 15 | 8:46-8:50 |  | C |  | К4+5926.93/М20-1296.92 | [5 empty] | 1
3475 | 73480 | 83891.99 | 0.50 / -11.16 | Заводской дефект | 11.66 | 10 | 10 | 19 | 10 | 8:17-8:20 |  | C |  | К4+5927.01/М20-1296.84 | [5 empty] | 1
| 73490 | 83903.16 |  | Труба ПШ | 11.62 | 10 | 0 |  |  | 0.2 |  |  |  | К4+5938.17/М20-1285.68 | 1 | К56 | 441 | 549
| 73500 | 83914.77 |  | Труба ПШ | 11.71 | 10 | 0 |  |  | 0.1 |  |  |  | К4+5949.79/М20-1274.06 | 1 | К56 | 441 | 549
3477 | 73500 | 83920.15 | 5.37 / -6.33 | Заводской дефект | 11.71 | 10 | 8 | 68 | 56 | 7:59-8:17 |  | C |  | К4+5955.16/М20-1268.69 | [5 empty] | 0.8
| 73510 | 83926.48 |  | Труба ПШ | 11.73 | 10 | 0 |  |  | 0.1 |  |  |  | К4+5961.49/М20-1262.36 | 1 | К56 | 441 | 549
| 73520 | 83938.21 |  | Труба ПШ | 11.69 | 10 | 0 |  |  | 0.3 |  |  |  | К4+5973.22/М20-1250.63 | 1 | К56 | 441 | 549
| 73530 | 83949.9 |  | Труба ПШ | 11.65 | 10 | 0 |  |  | 0.2 |  |  |  | К4+5984.91/М20-1238.94 | 1 | К56 | 441 | 549
| 73540 | 83961.55 |  | Труба ПШ | 11.68 | 10 | 0 |  |  | 0.2 |  |  |  | К4+5996.56/М20-1227.29 | 1 | К56 | 441 | 549
| 73550 | 83973.23 |  | Труба ПШ | 11.74 | 10 | 0 |  |  | 0.4 |  |  |  | К4+6008.24/М20-1215.61 | 1 | К56 | 441 | 549
| 73560 | 83984.97 |  | Труба ПШ | 11.73 | 10 | 0 |  |  | 0.3 |  |  |  | К4+6019.98/М20-1203.87 | 1 | К56 | 441 | 549
| 73570 | 83996.69 |  | Труба ПШ | 11.68 | 10 | 0 |  |  | 0 |  |  |  | К4+6031.71/М20-1192.14 | 1 | К56 | 441 | 549
| 73580 | 84008.37 |  | Труба ПШ | 11.56 | 10 | 0 |  |  | 0.3 |  |  |  | К4+6043.38/М20-1180.47 | 1 | К56 | 441 | 549
3479 | 73580 | 84012.75 | 4.38 / -7.18 | Технологический дефект | 11.56 | 10 | 0 | 17 | 15 | 11:57-0:02 |  | C | приварка | К4+6047.76/М20-1176.09 | [5 empty] | 0
| 73590 | 84019.93 |  | Труба ПШ | 11.73 | 10 | 0 |  |  | 0.4 |  |  |  | К4+6054.94/М20-1168.91 | 1 | К56 | 441 | 549
| 73600 | 84031.66 |  | Труба ПШ | 11.51 | 10 | 0 |  |  | 0.1 |  |  |  | К4+6066.67/М20-1157.18 | 1 | К56 | 441 | 549
| 73610 | 84043.17 |  | Труба ПШ | 11.72 | 10 | 0 |  |  | 0.2 |  |  |  | К4+6078.18/М20-1145.67 | 1 | К56 | 441 | 549
| 73620 | 84054.89 |  | Труба ПШ | 11.34 | 10 | 0 |  |  | 0 |  |  |  | К4+6089.90/М20-1133.95 | 1 | К56 | 441 | 549
| 73630 | 84066.23 |  | Труба ПШ | 11.77 | 10 | 0 |  |  | 0.2 |  |  |  | К4+6101.24/М20-1122.61 | 1 | К56 | 441 | 549
| 73640 | 84078 |  | Труба ПШ | 11.63 | 10 | 0 |  |  | 0.4 |  |  |  | К4+6113.01/М20-1110.84 | 1 | К56 | 441 | 549
| 73650 | 84089.62 |  | Труба ПШ | 11.7 | 10 | 0 |  |  | 0.2 |  |  |  | К4+6124.64/М20-1099.21 | 1 | К56 | 441 | 549
| 73660 | 84101.33 |  | Труба ПШ | 11.66 | 10 | 0 |  |  | 0.3 |  |  |  | К4+6136.34/М20-1087.51 | 1 | К56 | 441 | 549
| 73670 | 84112.98 |  | Труба ПШ | 11.66 | 10 | 0 |  |  | 0.1 |  |  |  | К4+6148.00/М20-1075.85 | 1 | К56 | 441 | 549
| 73680 | 84124.64 |  | Труба ПШ | 11.65 | 10 | 0 |  |  | 0.2 |  |  |  | К4+6159.65/М20-1064.20 | 1 | К56 | 441 | 549
3481 | 73680 | 84124.64 | 0.00 / -11.65 | Аномалия кольцевого шва | 11.65 | 10 | 0 | 0 | 40 | 5:18-5:31 |  | C |  | К4+6159.65/М20-1064.20 | [5 empty] | 0
3482 | 73680 | 84124.64 | 0.00 / -11.65 | Аномалия кольцевого шва | 11.65 | 10 | 0 | 0 | 76 | 6:58-7:22 |  | C |  | К4+6159.65/М20-1064.20 | [5 empty] | 0
| 73690 | 84136.29 |  | Труба ПШ | 11.31 | 10 | 0 |  |  | 0.2 |  |  |  | К4+6171.30/М20-1052.55 | 1 | К56 | 441 | 549
| 73700 | 84147.6 |  | Труба ПШ | 11.74 | 10 | 0 |  |  | 0.3 |  |  |  | К4+6182.61/М20-1041.24 | 1 | К56 | 441 | 549
| 73710 | 84159.34 |  | Труба ПШ | 11.72 | 10 | 0 |  |  | 0.4 |  |  |  | К4+6194.35/М20-1029.50 | 1 | К56 | 441 | 549
| 73720 | 84171.06 |  | Труба ПШ | 11.77 | 10 | 0 |  |  | 0.3 |  |  |  | К4+6206.07/М20-1017.78 | 1 | К56 | 441 | 549
| 73730 | 84182.82 |  | Труба ПШ | 11.76 | 10 | 0 |  |  | 0.3 |  |  |  | К4+6217.83/М20-1006.02 | 1 | К56 | 441 | 549
| 73740 | 84194.58 |  | Труба ПШ | 11.51 | 10 | 0 |  |  | 0.1 |  |  |  | К4+6229.60/М20-994.25 | 1 | К56 | 441 | 549
| 73750 | 84206.1 |  | Труба ПШ | 11.71 | 10 | 0 |  |  | 0.2 |  |  |  | К4+6241.11/М20-982.74 | 1 | К56 | 441 | 549
| 73760 | 84217.81 |  | Труба ПШ | 11.72 | 10 | 0 |  |  | 0.2 |  |  |  | К4+6252.82/М20-971.03 | 1 | К56 | 441 | 549
| 73770 | 84229.53 |  | Труба ПШ | 11.74 | 10 | 0 |  |  | 0.2 |  |  |  | К4+6264.54/М20-959.31 | 1 | К56 | 441 | 549
| 73780 | 84241.26 |  | Труба ПШ | 11.63 | 10 | 0 |  |  | 0.2 |  |  |  | К4+6276.28/М20-947.57 | 1 | К56 | 441 | 549
| 73790 | 84252.89 |  | Труба ПШ | 11.44 | 10 | 0 |  |  | 0.2 |  |  |  | К4+6287.91/М20-935.94 | 1 | К56 | 441 | 549
| 73800 | 84264.33 |  | Труба ПШ | 11.76 | 10 | 0 |  |  | 0.3 |  |  |  | К4+6299.35/М20-924.50 | 1 | К56 | 441 | 549
| 73810 | 84276.09 |  | Труба ПШ | 11.75 | 10 | 0 |  |  | 0.1 |  |  |  | К4+6311.10/М20-912.75 | 1 | К56 | 441 | 549
| 73820 | 84287.84 |  | Труба ПШ | 11.76 | 10 | 0 |  |  | 0.1 |  |  |  | К4+6322.85/М20-901.00 | 1 | К56 | 441 | 549
| 73830 | 84299.6 |  | Труба ПШ | 11.64 | 10 | 0 |  |  | 0.3 |  |  |  | К4+6334.61/М20-889.24 | 1 | К56 | 441 | 549
| 73840 | 84311.24 |  | Труба ПШ | 11.55 | 10 | 0 |  |  | 0.1 |  |  |  | К4+6346.25/М20-877.60 | 1 | К56 | 441 | 549
3484 | 73840 | 84315.63 | 4.40 / -7.16 | Заводской дефект | 11.55 | 10 | 7 | 146 | 10 | 8:34-8:38 |  | C |  | К4+6350.65/М20-873.20 | [5 empty] | 0.7
3485 | 73840 | 84315.87 | 4.63 / -6.92 | Заводской дефект | 11.55 | 10 | 13 | 174 | 30 | 8:28-8:38 |  | C |  | К4+6350.88/М20-872.97 | [5 empty] | 1.3
3486 | 73840 | 84322.08 | 10.84 / -0.71 | Заводской дефект | 11.55 | 10 | 5 | 16 | 15 | 3:05-3:10 |  | C |  | К4+6357.09/М20-866.76 | [5 empty] | 0.5
| 73850 | 84322.79 |  | Труба ПШ | 11.69 | 10 | 0 |  |  | 0.1 |  |  |  | К4+6357.80/М20-866.05 | 1 | К56 | 441 | 549
| 73860 | 84334.48 |  | Труба ПШ | 11.59 | 10 | 0 |  |  | 0.3 |  |  |  | К4+6369.49/М20-854.36 | 1 | К56 | 441 | 549
| 73870 | 84346.07 |  | Труба ПШ | 11.7 | 10 | 0 |  |  | 0.2 |  |  |  | К4+6381.08/М20-842.77 | 1 | К56 | 441 | 549
| 73880 | 84357.77 |  | Труба ПШ | 11.7 | 10 | 0 |  |  | 0.1 |  |  |  | К4+6392.78/М20-831.07 | 1 | К56 | 441 | 549
| 73890 | 84369.47 |  | Труба ПШ | 11.44 | 10 | 0 |  |  | 0.2 |  |  |  | К4+6404.49/М20-819.36 | 1 | К56 | 441 | 549
| 73900 | 84380.91 |  | Труба ПШ | 11.69 | 10 | 0 |  |  | 0.2 |  |  |  | К4+6415.92/М20-807.93 | 1 | К56 | 441 | 549
3488 | 73900 | 84392.41 | 11.50 / -0.19 | Заводской дефект | 11.69 | 10 | 5 | 47 | 10 | 3:13-3:16 |  | C |  | К4+6427.42/М20-796.43 | [5 empty] | 0.5
| 73910 | 84392.6 |  | Труба ПШ | 11.48 | 10 | 0 |  |  | 0.6 |  |  |  | К4+6427.62/М20-796.23 | 1 | К56 | 441 | 549
| 73920 | 84404.08 |  | Труба ПШ | 11.65 | 10 | 0 |  |  | 0.2 |  |  |  | К4+6439.10/М20-784.75 | 1 | К56 | 441 | 549
| 73930 | 84415.74 |  | Труба ПШ | 11.77 | 10 | 0 |  |  | 0.1 |  |  |  | К4+6450.75/М20-773.10 | 1 | К56 | 441 | 549
| 73940 | 84427.5 |  | Труба ПШ | 11.71 | 10 | 0 |  |  | 0.3 |  |  |  | К4+6462.51/М20-761.34 | 1 | К56 | 441 | 549
| 73950 | 84439.21 |  | Труба ПШ | 11.7 | 10 | 0 |  |  | 0.1 |  |  |  | К4+6474.22/М20-749.63 | 1 | К56 | 441 | 549
| 73960 | 84450.91 |  | Труба ПШ | 11.71 | 10 | 0 |  |  | 0.2 |  |  |  | К4+6485.92/М20-737.93 | 1 | К56 | 441 | 549
3490 | 73960 | 84462.5 | 11.59 / -0.11 | Технологический дефект | 11.71 | 10 | 7 | 37 | 10 | 10:03-10:06 |  | C |  | К4+6497.51/М20-726.34 | [5 empty] | 0.7
| 73970 | 84462.61 |  | Труба ПШ | 11.72 | 10 | 0 |  |  | 0.1 |  |  |  | К4+6497.62/М20-726.23 | 1 | К56 | 441 | 549
| 73980 | 84474.33 |  | Труба ПШ | 11.68 | 10 | 0 |  |  | 0.4 |  |  |  | К4+6509.34/М20-714.51 | 1 | К56 | 441 | 549
| 73990 | 84486.01 |  | Труба ПШ | 11.75 | 10 | 0 |  |  | 0.2 |  |  |  | К4+6521.02/М20-702.83 | 1 | К56 | 441 | 549
3492 | 73990 | 84492.29 | 6.28 / -5.46 | Заводской дефект | 11.75 | 10 | 8 | 52 | 15 | 7:40-7:44 |  | C |  | К4+6527.30/М20-696.55 | [5 empty] | 0.8
| 74000 | 84497.75 |  | Труба ПШ | 11.74 | 10 | 0 |  |  | 0.4 |  |  |  | К4+6532.77/М20-691.08 | 1 | К56 | 441 | 549
| 74010 | 84509.5 |  | Труба ПШ | 11.7 | 10 | 0 |  |  | 0.1 |  |  |  | К4+6544.51/М20-679.34 | 1 | К56 | 441 | 549
| 74020 | 84521.19 |  | Труба ПШ | 11.38 | 10 | 0 |  |  | 0.1 |  |  |  | К4+6556.21/М20-667.64 | 1 | К56 | 441 | 549
| 74030 | 84532.57 |  | Труба ПШ | 11.74 | 10 | 0 |  |  | 0.3 |  |  |  | К4+6567.58/М20-656.27 | 1 | К56 | 441 | 549
3494 | 74030 | 84532.57 | 0.00 / -11.74 | Аномалия кольцевого шва | 11.74 | 10 | 0 | 0 | 71 | 4:52-5:15 |  | C |  | К4+6567.58/М20-656.27 | [5 empty] | 0
3495 | 74030 | 84538.52 | 5.95 / -5.79 | Аномалия продольного шва | 11.74 | 10 | 0 | 202 | 20 | 3:54-3:56 |  | C | нарушение формы продольного шва | К4+6573.54/М20-650.31 | [5 empty] | 0
| 74040 | 84544.31 |  | Труба ПШ | 11.69 | 10 | 0 |  |  | 0.1 |  |  |  | К4+6579.32/М20-644.53 | 1 | К56 | 441 | 549
3497 | 74040 | 84554.98 | 10.67 / -1.02 | Заводской дефект | 11.69 | 10 | 12 | 14 | 15 | 6:13-6:18 |  | C |  | К4+6589.99/М20-633.86 | [5 empty] | 1.2
| 74050 | 84556 |  | Труба ПШ | 11.73 | 10 | 0 |  |  | 0.3 |  |  |  | К4+6591.02/М20-632.83 | 1 | К56 | 441 | 549
| 74060 | 84567.74 |  | Труба ПШ | 11.74 | 10 | 0 |  |  | 0 |  |  |  | К4+6602.75/М20-621.10 | 1 | К56 | 441 | 549
| 74070 | 84579.47 |  | Труба ПШ | 11.73 | 10 | 0 |  |  | 0.4 |  |  |  | К4+6614.49/М20-609.36 | 1 | К56 | 441 | 549
| 74080 | 84591.2 |  | Труба ПШ | 11.77 | 10 | 0 |  |  | 0.4 |  |  |  | К4+6626.21/М20-597.64 | 1 | К56 | 441 | 549
| 74090 | 84602.97 |  | Труба ПШ | 11.75 | 10 | 0 |  |  | 0.2 |  |  |  | К4+6637.98/М20-585.87 | 1 | К56 | 441 | 549
3499 | 74090 | 84602.97 | 0.00 / -11.75 | Аномалия кольцевого шва | 11.75 | 10 | 0 | 0 | 1020 | 4:30-9:55 |  | C |  | К4+6637.98/М20-585.87 | [5 empty] | 0
| 74100 | 84614.72 |  | Труба ПШ | 11.71 | 10 | 0 |  |  | 0.2 |  |  |  | К4+6649.73/М20-574.12 | 1 | К56 | 441 | 549
| 74110 | 84626.43 |  | Труба ПШ | 11.76 | 10 | 0 |  |  | 0.2 |  |  |  | К4+6661.44/М20-562.41 | 1 | К56 | 441 | 549
| 74120 | 84638.19 |  | Труба ПШ | 11.75 | 10 | 0 |  |  | 0.3 |  |  |  | К4+6673.20/М20-550.65 | 1 | К56 | 441 | 549
| 74130 | 84649.94 |  | Труба ПШ | 11.7 | 10 | 0 |  |  | 0.3 |  |  |  | К4+6684.95/М20-538.90 | 1 | К56 | 441 | 549
| 74140 | 84661.64 |  | Труба ПШ | 11.93 | 10 | 0 |  |  | 0.2 |  |  |  | К4+6696.65/М20-527.20 | 1 | К56 | 441 | 549
3501 | 74140 | 84672.26 | 10.62 / -1.31 | Заводской дефект | 11.93 | 10 | 13 | 13 | 56 | 6:43-7:01 |  | C |  | К4+6707.27/М20-516.58 | [5 empty] | 1.3
| 74150 | 84673.57 |  | Труба ПШ | 11.67 | 10 | 0 |  |  | 0.4 |  |  |  | К4+6708.58/М20-515.27 | 1 | К56 | 441 | 549
| 74160 | 84685.24 |  | Труба ПШ | 11.7 | 10 | 0 |  |  | 0.3 |  |  |  | К4+6720.25/М20-503.60 | 1 | К56 | 441 | 549
3503 | 74160 | 84693.62 | 8.38 / -3.32 | Технологический дефект | 11.7 | 10 | 0 | 16 | 15 | 11:47-11:52 |  | C | приварка | К4+6728.64/М20-495.21 | [5 empty] | 0
3504 | 74160 | 84693.88 | 8.64 / -3.06 | Технологический дефект | 11.7 | 10 | 0 | 17 | 10 | 11:46-11:49 |  | C | приварка | К4+6728.89/М20-494.96 | [5 empty] | 0
| 74170 | 84696.94 |  | Труба ПШ | 11.69 | 10 | 0 |  |  | 0.4 |  |  |  | К4+6731.95/М20-491.90 | 1 | К56 | 441 | 549
| 74180 | 84708.63 |  | Труба ПШ | 11.72 | 10 | 0 |  |  | 0.2 |  |  |  | К4+6743.65/М20-480.20 | 1 | К56 | 441 | 549
| 74190 | 84720.36 |  | Труба ПШ | 11.7 | 10 | 0 |  |  | 0.3 |  |  |  | К4+6755.37/М20-468.48 | 1 | К56 | 441 | 549
3506 | 74190 | 84720.36 | 0.00 / -11.70 | Аномалия кольцевого шва | 11.7 | 10 | 0 | 0 | 616 | 4:46-8:02 |  | C |  | К4+6755.37/М20-468.48 | [5 empty] | 0
| 74200 | 84732.06 |  | Труба ПШ | 11.73 | 10 | 0 |  |  | 0.2 |  |  |  | К4+6767.07/М20-456.78 | 1 | К56 | 441 | 549
| 74210 | 84743.79 |  | Труба ПШ | 11.28 | 10 | 0 |  |  | 0.2 |  |  |  | К4+6778.80/М20-445.05 | 1 | К56 | 441 | 549
| 74220 | 84755.06 |  | Труба ПШ | 11.61 | 10 | 0 |  |  | 0.1 |  |  |  | К4+6790.07/М20-433.78 | 1 | К56 | 441 | 549
| 74230 | 84766.67 |  | Труба ПШ | 11.6 | 10 | 0 |  |  | 0.4 |  |  |  | К4+6801.68/М20-422.17 | 1 | К56 | 441 | 549
| 74240 | 84778.27 |  | Труба ПШ | 11.75 | 10 | 0 |  |  | 0.3 |  |  |  | К4+6813.28/М20-410.57 | 1 | К56 | 441 | 549
| 74250 | 84790.01 |  | Труба ПШ | 11.74 | 10 | 0 |  |  | 0.1 |  |  |  | К4+6825.03/М20-398.82 | 1 | К56 | 441 | 549
| 74260 | 84801.75 |  | Труба ПШ | 11.74 | 10 | 0 |  |  | 0.3 |  |  |  | К4+6836.76/М20-387.09 | 1 | К56 | 441 | 549
| 74270 | 84813.49 |  | Труба ПШ | 11.67 | 10 | 0 |  |  | 0.3 |  |  |  | К4+6848.50/М20-375.35 | 1 | К56 | 441 | 549
| 74280 | 84825.17 |  | Труба ПШ | 11.35 | 10 | 0 |  |  | 0.2 |  |  |  | К4+6860.18/М20-363.67 | 1 | К56 | 441 | 549
3508 | 74280 | 84825.96 | 0.80 / -10.55 | Заводской дефект | 11.35 | 10 | 8 | 23 | 15 | 9:14-9:19 |  | C |  | К4+6860.97/М20-362.88 | [5 empty] | 0.8
| 74290 | 84836.51 |  | Труба ПШ | 11.76 | 10 | 0 |  |  | 0.1 |  |  |  | К4+6871.52/М20-352.33 | 1 | К56 | 441 | 549
| 74300 | 84848.27 |  | Труба ПШ | 11.77 | 10 | 0 |  |  | 0.1 |  |  |  | К4+6883.28/М20-340.57 | 1 | К56 | 441 | 549
| 74310 | 84860.04 |  | Труба ПШ | 11.43 | 10 | 0 |  |  | 0.2 |  |  |  | К4+6895.05/М20-328.80 | 1 | К56 | 441 | 549
| 74320 | 84871.46 |  | Труба ПШ | 11.76 | 10 | 0 |  |  | 0.3 |  |  |  | К4+6906.47/М20-317.38 | 1 | К56 | 441 | 549
| 74330 | 84883.22 |  | Труба ПШ | 11.76 | 10 | 0 |  |  | 0.1 |  |  |  | К4+6918.23/М20-305.62 | 1 | К56 | 441 | 549
| 74340 | 84894.98 |  | Труба ПШ | 11.71 | 10 | 0 |  |  | 0.3 |  |  |  | К4+6929.99/М20-293.86 | 1 | К56 | 441 | 549
| 74350 | 84906.69 |  | Труба ПШ | 11.67 | 10 | 0 |  |  | 0.4 |  |  |  | К4+6941.70/М20-282.15 | 1 | К56 | 441 | 549
| 74360 | 84918.36 |  | Труба ПШ | 11.79 | 10 | 0 |  |  | 0.1 |  |  |  | К4+6953.37/М20-270.48 | 1 | К56 | 441 | 549
| 74370 | 84930.14 |  | Труба ПШ | 11.74 | 10 | 0 |  |  | 0.2 |  |  |  | К4+6965.15/М20-258.70 | 1 | К56 | 441 | 549
| 74380 | 84941.88 |  | Труба ПШ | 11.6 | 10 | 0 |  |  | 0.2 |  |  |  | К4+6976.89/М20-246.96 | 1 | К56 | 441 | 549
3510 | 74380 | 84948.8 | 6.92 / -4.69 | Заводской дефект | 11.6 | 10 | 5 | 116 | 10 | 6:19-6:22 |  | C |  | К4+6983.81/М20-240.04 | [5 empty] | 0.5
3511 | 74380 | 84948.99 | 7.11 / -4.50 | Заводской дефект | 11.6 | 10 | 6 | 57 | 15 | 6:43-6:48 |  | C |  | К4+6984.00/М20-239.85 | [5 empty] | 0.6
3512 | 74380 | 84949.34 | 7.46 / -4.14 | Заводской дефект | 11.6 | 10 | 6 | 61 | 15 | 7:44-7:49 |  | C |  | К4+6984.35/М20-239.50 | [5 empty] | 0.6
| 74390 | 84953.48 |  | Труба ПШ | 11.71 | 10 | 0 |  |  | 0.2 |  |  |  | К4+6988.49/М20-235.36 | 1 | К56 | 441 | 549
| 74400 | 84965.19 |  | Труба ПШ | 11.75 | 10 | 0 |  |  | 0.3 |  |  |  | К4+7000.20/М20-223.65 | 1 | К56 | 441 | 549
| 74410 | 84976.94 |  | Труба ПШ | 11.73 | 10 | 0 |  |  | 0.1 |  |  |  | К4+7011.95/М20-211.90 | 1 | К56 | 441 | 549
| 74420 | 84988.68 |  | Труба ПШ | 11.75 | 10 | 0 |  |  | 0.3 |  |  |  | К4+7023.69/М20-200.16 | 1 | К56 | 441 | 549
| 74430 | 85000.42 |  | Труба ПШ | 11.78 | 10 | 0 |  |  | 0.4 |  |  |  | К4+7035.43/М20-188.42 | 1 | К56 | 441 | 549
| 74440 | 85012.2 |  | Труба ПШ | 11.71 | 10 | 0 |  |  | 0.2 |  |  |  | К4+7047.21/М20-176.64 | 1 | К56 | 441 | 549
| 74450 | 85023.91 |  | Труба ПШ | 11.78 | 10 | 0 |  |  | 0.1 |  |  |  | К4+7058.92/М20-164.93 | 1 | К56 | 441 | 549
| 74460 | 85035.68 |  | Труба ПШ | 11.71 | 10 | 0 |  |  | 0.2 |  |  |  | К4+7070.70/М20-153.15 | 1 | К56 | 441 | 549
3514 | 74460 | 85045.77 | 10.09 / -1.62 | Аномалия продольного шва | 11.71 | 10 | 10 | 91 | 20 | 11:37-11:39 |  | C |  | К4+7080.79/М20-143.06 | [5 empty] | 1
3515 | 74460 | 85046.97 | 11.29 / -0.43 | Заводской дефект | 11.71 | 10 | 7 | 20 | 10 | 2:13-2:17 |  | C |  | К4+7081.98/М20-141.87 | [5 empty] | 0.7
| 74470 | 85047.4 |  | Труба ПШ | 11.74 | 10 | 0 |  |  | 0.2 |  |  |  | К4+7082.41/М20-141.44 | 1 | К56 | 441 | 549
3517 | 74470 | 85047.4 | 0.00 / -11.74 | Аномалия кольцевого шва | 11.74 | 10 | 0 | 0 | 1459 | 10:38-6:22 |  | C |  | К4+7082.41/М20-141.44 | [5 empty] | 0
| 74480 | 85059.14 |  | Труба ПШ | 11.72 | 10 | 0 |  |  | 0.4 |  |  |  | К4+7094.15/М20-129.70 | 1 | К56 | 441 | 549
3519 | 74480 | 85059.48 | 0.34 / -11.38 | Аномалия продольного шва | 11.72 | 10 | 10 | 59 | 20 | 11:25-11:27 |  | C |  | К4+7094.49/М20-129.36 | [5 empty] | 1
3520 | 74480 | 85059.5 | 0.37 / -11.36 | Заводской дефект | 11.72 | 10 | 10 | 20 | 20 | 7:14-7:20 |  | C |  | К4+7094.52/М20-129.33 | [5 empty] | 1
3521 | 74480 | 85060.09 | 0.95 / -10.77 | Заводской дефект | 11.72 | 10 | 7 | 21 | 10 | 8:17-8:20 |  | C |  | К4+7095.10/М20-128.75 | [5 empty] | 0.7
3522 | 74480 | 85070.44 | 11.30 / -0.42 | Заводской дефект | 11.72 | 10 | 9 | 18 | 15 | 5:17-5:21 |  | C |  | К4+7105.45/М20-118.40 | [5 empty] | 0.9
| 74490 | 85070.86 |  | Труба ПШ | 11.75 | 10 | 0 |  |  | 0.3 |  |  |  | К4+7105.87/М20-117.98 | 1 | К56 | 441 | 549
| 74500 | 85082.61 |  | Труба ПШ | 11.66 | 10 | 0 |  |  | 0.1 |  |  |  | К4+7117.62/М20-106.23 | 1 | К56 | 441 | 549
| 74510 | 85094.27 |  | Труба ПШ | 11.73 | 10 | 0 |  |  | 0.3 |  |  |  | К4+7129.28/М20-94.57 | 1 | К56 | 441 | 549
| 74520 | 85106 |  | Труба ПШ | 11.53 | 10 | 0 |  |  | 0.5 |  |  |  | К4+7141.01/М20-82.84 | 1 | К56 | 441 | 549
3524 | 74520 | 85109.22 | 3.22 / -8.31 | Аномалия продольного шва | 11.53 | 10 | 18 | 21 | 20 | 2:08-2:10 |  | C |  | К4+7144.23/М20-79.62 | [5 empty] | 1.8
| 74530 | 85117.53 |  | Труба ПШ | 11.7 | 10 | 0 |  |  | 0.1 |  |  |  | К4+7152.54/М20-71.31 | 1 | К56 | 441 | 549
| 74540 | 85129.23 |  | Труба ПШ | 11.75 | 10 | 0 |  |  | 0 |  |  |  | К4+7164.25/М20-59.60 | 1 | К56 | 441 | 549
| 74550 | 85140.99 |  | Труба ПШ | 11.63 | 10 | 0 |  |  | 0.1 |  |  |  | К4+7176.00/М20-47.85 | 1 | К56 | 441 | 549
| 74560 | 85152.62 |  | Труба ПШ | 11.76 | 10 | 0 |  |  | 0.3 |  |  |  | К4+7187.63/М20-36.22 | 1 | К56 | 441 | 549
| 74570 | 85164.38 |  | Труба ПШ | 11.77 | 10 | 0 |  |  | 0.4 |  |  |  | К4+7199.39/М20-24.46 | 1 | К56 | 441 | 549
| 74580 | 85176.14 |  | Труба ПШ | 11.75 | 10 | 0 |  |  | 0.1 |  |  |  | К4+7211.15/М20-12.70 | 1 | К56 | 441 | 549
| 74590 | 85187.89 |  | Труба ПШ | 11.62 | 10 | 0 |  |  | 0.3 |  |  | маркер | К4+7222.90/М20-0.95 | 1 | К56 | 441 | 549
3526 | 74590 | 85197.96 | 10.07 / -1.55 | Технологический дефект | 11.62 | 10 | 0 | 17 | 15 | 11:44-11:49 |  | C | приварка | М20+9.12/М21-297.05 | [5 empty] | 0
3527 | 74590 | 85198.22 | 10.33 / -1.29 | Технологический дефект | 11.62 | 10 | 0 | 14 | 20 | 11:41-11:47 |  | C | приварка | М20+9.38/М21-296.79 | [5 empty] | 0
| 74600 | 85199.51 |  | Труба ПШ | 11.74 | 10 | 0 |  |  | 0.4 |  |  |  | М20+10.67/М21-295.50 | 1 | К56 | 441 | 549
| 74610 | 85211.24 |  | Труба ПШ | 11.74 | 10 | 0 |  |  | 0.3 |  |  |  | М20+22.41/М21-283.76 | 1 | К56 | 441 | 549
| 74620 | 85222.98 |  | Труба ПШ | 11.61 | 10 | 0 |  |  | 0.2 |  |  |  | М20+34.15/М21-272.03 | 1 | К56 | 441 | 549
3529 | 74620 | 85229.07 | 6.09 / -5.52 | Заводской дефект | 11.61 | 10 | 11 | 36 | 10 | 11:20-11:23 |  | C |  | М20+40.23/М21-265.94 | [5 empty] | 1.1
3530 | 74620 | 85229.54 | 6.56 / -5.05 | Заводской дефект | 11.61 | 10 | 8 | 87 | 20 | 11:12-11:18 |  | C |  | М20+40.71/М21-265.47 | [5 empty] | 0.8
3531 | 74620 | 85229.93 | 6.95 / -4.67 | Заводской дефект | 11.61 | 10 | 5 | 21 | 15 | 5:54-5:58 |  | C |  | М20+41.09/М21-265.08 | [5 empty] | 0.5
3532 | 74620 | 85230.76 | 7.78 / -3.83 | Заводской дефект | 11.61 | 10 | 5 | 13 | 15 | 11:01-11:05 |  | C |  | М20+41.93/М21-264.25 | [5 empty] | 0.5
| 74630 | 85234.59 |  | Труба ПШ | 11.8 | 10 | 0 |  |  | 0.1 |  |  |  | М20+45.76/М21-260.42 | 1 | К56 | 441 | 549
| 74640 | 85246.39 |  | Труба ПШ | 10.9 | 12 | 0 |  |  | 0.1 |  |  |  | М20+57.56/М21-248.61 | 1 | К56 | 441 | 549
| 74650 | 85257.29 |  | Труба ПШ | 11.63 | 12 | 0 |  |  | 0.1 |  |  |  | М20+68.46/М21-237.72 | 1 | К56 | 441 | 549
| 74660 | 85268.92 |  | Труба ПШ | 2.01 | 12 | 0 |  |  | 0 |  |  |  | М20+80.08/М21-226.09 | 1 | К56 | 441 | 549
| 74670 | 85270.93 |  | Труба ПШ | 10.46 | 12 | 0 |  |  | 0.3 |  |  |  | М20+82.09/М21-224.08 | 1 | К56 | 441 | 549
| 74680 | 85281.38 |  | Труба ПШ | 11.64 | 12 | 0 |  |  | 0.2 |  |  |  | М20+92.55/М21-213.63 | 1 | К56 | 441 | 549
| 74690 | 85293.02 |  | Труба ПШ | 11.2 | 12 | 0 |  |  | 0.1 |  |  |  | М20+104.18/М21-201.99 | 1 | К56 | 441 | 549
3534 | 74690 | 85296.19 | 3.17 / -8.03 | Заводской дефект | 11.2 | 12 | 5 | 40 | 15 | 6:10-6:14 |  | C |  | М20+107.35/М21-198.82 | [5 empty] | 0.6
3535 | 74690 | 85296.69 | 3.67 / -7.53 | Заводской дефект | 11.2 | 12 | 7 | 77 | 30 | 5:50-6:00 |  | C |  | М20+107.85/М21-198.32 | [5 empty] | 0.8
| 74700 | 85304.21 |  | Труба ПШ | 3.04 | 12.8 | 0 |  |  | 0.7 |  |  |  | М20+115.38/М21-190.80 | 1 | К56 | 441 | 549
| 74710 | 85307.26 |  | Труба ПШ | 7.01 | 12 | 0 |  |  | 0.5 |  |  |  | М20+118.42/М21-187.75 | 1 | К56 | 441 | 549
| 74720 | 85314.26 |  | Труба ПШ | 11.6 | 12 | 0 |  |  | 0.3 |  |  |  | М20+125.43/М21-180.74 | 1 | К56 | 441 | 549
| 74730 | 85325.86 |  | Труба ПШ | 11.6 | 12 | 0 |  |  | 0.3 |  |  |  | М20+137.03/М21-169.15 | 1 | К56 | 441 | 549
| 74740 | 85337.46 |  | Труба ПШ | 11.14 | 12 | 0 |  |  | 0.1 |  |  |  | М20+148.62/М21-157.55 | 1 | К56 | 441 | 549
| 74750 | 85348.59 |  | Труба ПШ | 11.57 | 12 | 0 |  |  | 0.3 |  |  |  | М20+159.76/М21-146.41 | 1 | К56 | 441 | 549
| 74760 | 85360.16 |  | Труба ПШ | 11.62 | 12 | 0 |  |  | 0.2 |  |  |  | М20+171.33/М21-134.85 | 1 | К56 | 441 | 549
| 74770 | 85371.78 |  | Труба ПШ | 7.4 | 12 | 0 |  |  | 0.1 |  |  |  | М20+182.94/М21-123.23 | 1 | К56 | 441 | 549
| 74780 | 85379.18 |  | Труба ПШ | 11.4 | 12.8 | 0 |  |  | 0.3 |  |  |  | М20+190.34/М21-115.83 | 1 | К56 | 441 | 549
| 74790 | 85390.58 |  | Труба ПШ | 11.61 | 12 | 0 |  |  | 0.1 |  |  |  | М20+201.74/М21-104.43 | 1 | К56 | 441 | 549
| 74800 | 85402.19 |  | Труба ПШ | 4.12 | 12 | 0 |  |  | 0.1 |  |  |  | М20+213.35/М21-92.82 | 1 | К56 | 441 | 549
| 74810 | 85406.31 |  | Труба ПШ | 10.59 | 10 | 0 |  |  | 0.2 |  |  |  | М20+217.47/М21-88.70 | 1 | К56 | 441 | 549
3537 | 74810 | 85411.23 | 4.92 / -5.67 | Аномалия продольного шва | 10.59 | 10 | 0 | 93 | 20 | 9:55-9:57 |  | C | нарушение формы продольного шва | М20+222.39/М21-83.78 | [5 empty] | 0
| 74820 | 85416.9 |  | Труба ПШ | 11.75 | 10 | 0 |  |  | 0.2 |  |  |  | М20+228.06/М21-78.11 | 1 | К56 | 441 | 549
| 74830 | 85428.65 |  | Труба ПШ | 11.75 | 10 | 0 |  |  | 0.3 |  |  |  | М20+239.81/М21-66.36 | 1 | К56 | 441 | 549
| 74840 | 85440.4 |  | Труба ПШ | 11.73 | 10 | 0 |  |  | 0.5 |  |  |  | М20+251.57/М21-54.60 | 1 | К56 | 441 | 549
3539 | 74840 | 85440.4 | 0.00 / -11.73 | Аномалия кольцевого шва | 11.73 | 10 | 0 | 0 | 480 | 5:23-7:56 |  | C |  | М20+251.57/М21-54.60 | [5 empty] | 0
3540 | 74840 | 85445.82 | 5.41 / -6.31 | Технологический дефект | 11.73 | 10 | 0 | 17 | 15 | 0:05-0:10 |  | C | приварка | М20+256.98/М21-49.19 | [5 empty] | 0
| 74850 | 85452.13 |  | Труба ПШ | 11.64 | 10 | 0 |  |  | 0.3 |  |  |  | М20+263.29/М21-42.88 | 1 | К56 | 441 | 549
| 74860 | 85463.77 |  | Труба ПШ | 11.48 | 10 | 0 |  |  | 0.1 |  |  |  | М20+274.94/М21-31.23 | 1 | К56 | 441 | 549
| 74870 | 85475.25 |  | Труба ПШ | 11.45 | 10 | 0 |  |  | 0.2 |  |  |  | М20+286.41/М21-19.76 | 1 | К56 | 441 | 549
| 74880 | 85486.7 |  | Труба ПШ | 11.67 | 10 | 0 |  |  | 0.4 |  |  | маркер | М20+297.87/М21-8.31 | 1 | К56 | 441 | 549
| 74890 | 85498.37 |  | Труба ПШ | 11.64 | 10 | 0 |  |  | 0.4 |  |  |  | М21+3.36/М22-9980.58 | 1 | К56 | 441 | 549
| 74900 | 85510.01 |  | Труба ПШ | 11.62 | 10 | 0 |  |  | 0.2 |  |  |  | М21+15.00/М22-9968.94 | 1 | К56 | 441 | 549
| 74910 | 85521.63 |  | Труба ПШ | 11.78 | 10 | 0 |  |  | 0.1 |  |  |  | М21+26.62/М22-9957.32 | 1 | К56 | 441 | 549
| 74920 | 85533.41 |  | Труба ПШ | 11.75 | 10 | 0 |  |  | 0 |  |  |  | М21+38.40/М22-9945.54 | 1 | К56 | 441 | 549
3542 | 74920 | 85535.89 | 2.49 / -9.27 | Аномалия продольного шва | 11.75 | 10 | 0 | 542 | 20 | 3:25-3:27 |  | C | нарушение формы продольного шва | М21+40.89/М22-9943.05 | [5 empty] | 0
| 74930 | 85545.16 |  | Труба ПШ | 11.6 | 10 | 0 |  |  | 0.2 |  |  |  | М21+50.15/М22-9933.79 | 1 | К56 | 441 | 549
3544 | 74930 | 85555.72 | 10.56 / -1.05 | Заводской дефект | 11.6 | 10 | 15 | 12 | 10 | 2:49-2:52 |  | C |  | М21+60.71/М22-9923.23 | [5 empty] | 1.5
| 74940 | 85556.76 |  | Труба ПШ | 11.7 | 10 | 0 |  |  | 0.2 |  |  |  | М21+61.76/М22-9922.18 | 1 | К56 | 441 | 549
| 74950 | 85568.47 |  | Труба ПШ | 11.45 | 10 | 0 |  |  | 0.3 |  |  |  | М21+73.46/М22-9910.48 | 1 | К56 | 441 | 549
| 74960 | 85579.92 |  | Труба ПШ | 11.64 | 10 | 0 |  |  | 0.2 |  |  |  | М21+84.91/М22-9899.03 | 1 | К56 | 441 | 549
| 74970 | 85591.56 |  | Труба ПШ | 11.57 | 10 | 0 |  |  | 0.4 |  |  |  | М21+96.56/М22-9887.38 | 1 | К56 | 441 | 549
3546 | 74970 | 85591.56 | 0.00 / -11.57 | Аномалия кольцевого шва | 11.57 | 10 | 0 | 0 | 136 | 4:57-5:41 |  | C |  | М21+96.56/М22-9887.38 | [5 empty] | 0
| 74980 | 85603.13 |  | Труба ПШ | 11.73 | 10 | 0 |  |  | 0.5 |  |  |  | М21+108.13/М22-9875.81 | 1 | К56 | 441 | 549
| 74990 | 85614.86 |  | Труба ПШ | 11.68 | 10 | 0 |  |  | 0.1 |  |  |  | М21+119.86/М22-9864.08 | 1 | К56 | 441 | 549
| 75000 | 85626.55 |  | Труба ПШ | 11.7 | 10 | 0 |  |  | 0.4 |  |  |  | М21+131.54/М22-9852.40 | 1 | К56 | 441 | 549
| 75010 | 85638.25 |  | Труба ПШ | 11.54 | 10 | 0 |  |  | 0.1 |  |  |  | М21+143.24/М22-9840.70 | 1 | К56 | 441 | 549
| 75020 | 85649.79 |  | Труба ПШ | 11.68 | 10 | 0 |  |  | 0.2 |  |  |  | М21+154.78/М22-9829.16 | 1 | К56 | 441 | 549
| 75030 | 85661.47 |  | Труба ПШ | 11.7 | 10 | 0 |  |  | 0.2 |  |  |  | М21+166.47/М22-9817.47 | 1 | К56 | 441 | 549
| 75040 | 85673.17 |  | Труба ПШ | 11.46 | 10 | 0 |  |  | 0.4 |  |  |  | М21+178.17/М22-9805.77 | 1 | К56 | 441 | 549
3548 | 75040 | 85673.17 | 0.00 / -11.46 | Аномалия кольцевого шва | 11.46 | 10 | 0 | 0 | 91 | 6:06-6:35 |  | C |  | М21+178.17/М22-9805.77 | [5 empty] | 0
3549 | 75040 | 85677.23 | 4.06 / -7.40 | Аномалия продольного шва | 11.46 | 10 | 0 | 173 | 20 | 3:34-3:36 |  | C | нарушение формы продольного шва | М21+182.22/М22-9801.72 | [5 empty] | 0
| 75050 | 85684.63 |  | Труба ПШ | 11.72 | 10 | 0 |  |  | 0.4 |  |  |  | М21+189.62/М22-9794.32 | 1 | К56 | 441 | 549
| 75060 | 85696.35 |  | Труба ПШ | 11.76 | 10 | 0 |  |  | 0.3 |  |  |  | М21+201.34/М22-9782.60 | 1 | К56 | 441 | 549
3551 | 75060 | 85698.37 | 2.02 / -9.74 | Технологический дефект | 11.76 | 10 | 0 | 12 | 15 | 0:06-0:11 |  | C | приварка | М21+203.37/М22-9780.57 | [5 empty] | 0
3552 | 75060 | 85698.6 | 2.25 / -9.51 | Технологический дефект | 11.76 | 10 | 0 | 16 | 15 | 0:11-0:16 |  | C | приварка | М21+203.60/М22-9780.34 | [5 empty] | 0
| 75070 | 85708.11 |  | Труба ПШ | 11.69 | 10 | 0 |  |  | 0.1 |  |  |  | М21+213.10/М22-9770.84 | 1 | К56 | 441 | 549
| 75080 | 85719.8 |  | Труба ПШ | 11.74 | 10 | 0 |  |  | 0.4 |  |  |  | М21+224.80/М22-9759.14 | 1 | К56 | 441 | 549
| 75090 | 85731.55 |  | Труба ПШ | 11.74 | 10 | 0 |  |  | 0.1 |  |  |  | М21+236.54/М22-9747.40 | 1 | К56 | 441 | 549
| 75100 | 85743.29 |  | Труба ПШ | 11.67 | 10 | 0 |  |  | 0.1 |  |  |  | М21+248.28/М22-9735.66 | 1 | К56 | 441 | 549
| 75110 | 85754.95 |  | Труба ПШ | 11.17 | 10 | 0 |  |  | 0.2 |  |  |  | М21+259.94/М22-9724.00 | 1 | К56 | 441 | 549
| 75120 | 85766.13 |  | Труба ПШ | 11.76 | 10 | 0 |  |  | 0 |  |  |  | М21+271.12/М22-9712.82 | 1 | К56 | 441 | 549
| 75130 | 85777.88 |  | Труба ПШ | 11.72 | 10 | 0 |  |  | 0.3 |  |  |  | М21+282.88/М22-9701.06 | 1 | К56 | 441 | 549
| 75140 | 85789.6 |  | Труба ПШ | 11.62 | 10 | 0 |  |  | 0.2 |  |  |  | М21+294.60/М22-9689.34 | 1 | К56 | 441 | 549
| 75150 | 85801.23 |  | Труба ПШ | 10.45 | 10 | 0 |  |  | 0.2 |  |  |  | М21+306.22/М22-9677.72 | 1 | К56 | 441 | 549
| 75160 | 85811.68 |  | Труба ПШ | 11.76 | 10 | 0 |  |  | 0.3 |  |  |  | М21+316.67/М22-9667.27 | 1 | К56 | 441 | 549
| 75170 | 85823.44 |  | Труба ПШ | 11.74 | 10 | 0 |  |  | 0.2 |  |  |  | М21+328.43/М22-9655.51 | 1 | К56 | 441 | 549
| 75180 | 85835.18 |  | Труба ПШ | 11.67 | 10 | 0 |  |  | 0.2 |  |  |  | М21+340.17/М22-9643.77 | 1 | К56 | 441 | 549
| 75190 | 85846.84 |  | Труба ПШ | 11.73 | 10 | 0 |  |  | 0.2 |  |  |  | М21+351.83/М22-9632.11 | 1 | К56 | 441 | 549
| 75200 | 85858.57 |  | Труба ПШ | 11.74 | 10 | 0 |  |  | 0.3 |  |  |  | М21+363.56/М22-9620.38 | 1 | К56 | 441 | 549
| 75210 | 85870.31 |  | Труба ПШ | 11.74 | 10 | 0 |  |  | 0.3 |  |  |  | М21+375.30/М22-9608.64 | 1 | К56 | 441 | 549
| 75220 | 85882.05 |  | Труба ПШ | 11.49 | 10 | 0 |  |  | 0 |  |  |  | М21+387.04/М22-9596.90 | 1 | К56 | 441 | 549
| 75230 | 85893.54 |  | Труба ПШ | 11.62 | 10 | 0 |  |  | 0.1 |  |  |  | М21+398.53/М22-9585.41 | 1 | К56 | 441 | 549
| 75240 | 85905.16 |  | Труба ПШ | 11.73 | 10 | 0 |  |  | 0.1 |  |  |  | М21+410.15/М22-9573.79 | 1 | К56 | 441 | 549
| 75250 | 85916.89 |  | Труба ПШ | 11.76 | 10 | 0 |  |  | 0.1 |  |  |  | М21+421.88/М22-9562.06 | 1 | К56 | 441 | 549
| 75260 | 85928.64 |  | Труба ПШ | 11.67 | 10 | 0 |  |  | 0 |  |  |  | М21+433.64/М22-9550.30 | 1 | К56 | 441 | 549
| 75270 | 85940.31 |  | Труба ПШ | 11.78 | 10 | 0 |  |  | 0.1 |  |  |  | М21+445.31/М22-9538.63 | 1 | К56 | 441 | 549
| 75280 | 85952.1 |  | Труба ПШ | 11.42 | 10 | 0 |  |  | 0.3 |  |  |  | М21+457.09/М22-9526.85 | 1 | К56 | 441 | 549
3554 | 75280 | 85952.1 | 0.00 / -11.42 | Аномалия кольцевого шва | 11.42 | 10 | 0 | 0 | 475 | 5:10-7:41 |  | C |  | М21+457.09/М22-9526.85 | [5 empty] | 0
| 75290 | 85963.52 |  | Труба ПШ | 11.76 | 10 | 0 |  |  | 0.2 |  |  |  | М21+468.51/М22-9515.43 | 1 | К56 | 441 | 549
3556 | 75290 | 85971.3 | 7.78 / -3.98 | Заводской дефект | 11.76 | 10 | 10 | 38 | 10 | 7:17-7:20 |  | C |  | М21+476.29/М22-9507.65 | [5 empty] | 1
| 75300 | 85975.28 |  | Труба ПШ | 11.75 | 10 | 0 |  |  | 0.2 |  |  |  | М21+480.27/М22-9503.67 | 1 | К56 | 441 | 549
| 75310 | 85987.03 |  | Труба ПШ | 11.45 | 10 | 0 |  |  | 0.3 |  |  |  | М21+492.02/М22-9491.92 | 1 | К56 | 441 | 549
| 75320 | 85998.48 |  | Труба ПШ | 11.72 | 10 | 0 |  |  | 0.1 |  |  |  | М21+503.48/М22-9480.46 | 1 | К56 | 441 | 549
| 75330 | 86010.21 |  | Труба ПШ | 11.73 | 10 | 0 |  |  | 0.3 |  |  |  | М21+515.20/М22-9468.74 | 1 | К56 | 441 | 549
| 75340 | 86021.93 |  | Труба ПШ | 10.83 | 10 | 0 |  |  | 0.3 |  |  |  | М21+526.93/М22-9457.01 | 1 | К56 | 441 | 549
| 75350 | 86032.77 |  | Труба ПШ | 11.74 | 10 | 0 |  |  | 0.2 |  |  |  | М21+537.76/М22-9446.18 | 1 | К56 | 441 | 549
| 75360 | 86044.51 |  | Труба ПШ | 11.31 | 10 | 0 |  |  | 0.2 |  |  |  | М21+549.50/М22-9434.44 | 1 | К56 | 441 | 549
| 75370 | 86055.82 |  | Труба ПШ | 11.75 | 10 | 0 |  |  | 0.2 |  |  |  | М21+560.81/М22-9423.13 | 1 | К56 | 441 | 549
3558 | 75370 | 86065.07 | 9.25 / -2.50 | Аномалия продольного шва | 11.75 | 10 | 12 | 111 | 20 | 2:57-2:59 |  | C |  | М21+570.06/М22-9413.88 | [5 empty] | 1.2
| 75380 | 86067.57 |  | Труба ПШ | 11.74 | 10 | 0 |  |  | 0.2 |  |  |  | М21+572.56/М22-9411.38 | 1 | К56 | 441 | 549
| 75390 | 86079.3 |  | Труба ПШ | 11.69 | 10 | 0 |  |  | 0.1 |  |  |  | М21+584.30/М22-9399.64 | 1 | К56 | 441 | 549
3560 | 75390 | 86087.75 | 8.45 / -3.25 | Заводской дефект | 11.69 | 10 | 8 | 52 | 10 | 0:47-0:50 |  | C |  | М21+592.75/М22-9391.19 | [5 empty] | 0.8
| 75400 | 86091 |  | Труба ПШ | 11.74 | 10 | 0 |  |  | 0.3 |  |  |  | М21+595.99/М22-9387.95 | 1 | К56 | 441 | 549
| 75410 | 86102.74 |  | Труба ПШ | 11.75 | 10 | 0 |  |  | 0.2 |  |  |  | М21+607.74/М22-9376.20 | 1 | К56 | 441 | 549
| 75420 | 86114.5 |  | Труба ПШ | 11.73 | 10 | 0 |  |  | 0.3 |  |  |  | М21+619.49/М22-9364.45 | 1 | К56 | 441 | 549
| 75430 | 86126.23 |  | Труба ПШ | 11.48 | 10 | 0 |  |  | 0.3 |  |  |  | М21+631.22/М22-9352.72 | 1 | К56 | 441 | 549
| 75440 | 86137.71 |  | Труба ПШ | 11.75 | 10 | 0 |  |  | 0.2 |  |  |  | М21+642.70/М22-9341.24 | 1 | К56 | 441 | 549
| 75450 | 86149.46 |  | Труба ПШ | 11.65 | 10 | 0 |  |  | 0.3 |  |  |  | М21+654.45/М22-9329.49 | 1 | К56 | 441 | 549
| 75460 | 86161.11 |  | Труба ПШ | 11.61 | 10 | 0 |  |  | 0.3 |  |  |  | М21+666.10/М22-9317.84 | 1 | К56 | 441 | 549
| 75470 | 86172.71 |  | Труба ПШ | 11.75 | 10 | 0 |  |  | 0.2 |  |  |  | М21+677.71/М22-9306.23 | 1 | К56 | 441 | 549
| 75480 | 86184.47 |  | Труба ПШ | 11.67 | 10 | 0 |  |  | 0.2 |  |  |  | М21+689.46/М22-9294.48 | 1 | К56 | 441 | 549
| 75490 | 86196.13 |  | Труба ПШ | 11.43 | 10 | 0 |  |  | 0.3 |  |  |  | М21+701.13/М22-9282.81 | 1 | К56 | 441 | 549
| 75500 | 86207.56 |  | Труба ПШ | 11.81 | 10 | 0 |  |  | 0.4 |  |  |  | М21+712.55/М22-9271.39 | 1 | К56 | 441 | 549
| 75510 | 86219.37 |  | Труба ПШ | 11.6 | 10 | 0 |  |  | 0.3 |  |  |  | М21+724.36/М22-9259.58 | 1 | К56 | 441 | 549
| 75520 | 86230.97 |  | Труба ПШ | 11.72 | 10 | 0 |  |  | 0.3 |  |  |  | М21+735.96/М22-9247.98 | 1 | К56 | 441 | 549
| 75530 | 86242.69 |  | Труба ПШ | 11.71 | 10 | 0 |  |  | 0.2 |  |  |  | М21+747.69/М22-9236.25 | 1 | К56 | 441 | 549
| 75540 | 86254.41 |  | Труба ПШ | 11.75 | 10 | 0 |  |  | 0.2 |  |  |  | М21+759.40/М22-9224.54 | 1 | К56 | 441 | 549
| 75550 | 86266.16 |  | Труба ПШ | 11.54 | 10 | 0 |  |  | 0.2 |  |  |  | М21+771.15/М22-9212.79 | 1 | К56 | 441 | 549
3562 | 75550 | 86266.16 | 0.00 / -11.54 | Аномалия кольцевого шва | 11.54 | 10 | 0 | 0 | 298 | 4:54-6:29 |  | C |  | М21+771.15/М22-9212.79 | [5 empty] | 0
| 75560 | 86277.7 |  | Труба ПШ | 11.74 | 10 | 0 |  |  | 0.1 |  |  |  | М21+782.69/М22-9201.25 | 1 | К56 | 441 | 549
3564 | 75560 | 86288.77 | 11.07 / -0.67 | Заводской дефект | 11.74 | 10 | 6 | 81 | 10 | 8:21-8:25 |  | C |  | М21+793.77/М22-9190.17 | [5 empty] | 0.6
| 75570 | 86289.44 |  | Труба ПШ | 11.72 | 10 | 0 |  |  | 0.3 |  |  |  | М21+794.44/М22-9189.50 | 1 | К56 | 441 | 549
| 75580 | 86301.16 |  | Труба ПШ | 11.57 | 10 | 0 |  |  | 0.3 |  |  |  | М21+806.15/М22-9177.79 | 1 | К56 | 441 | 549
| 75590 | 86312.73 |  | Труба ПШ | 11.78 | 10 | 0 |  |  | 0.1 |  |  |  | М21+817.72/М22-9166.22 | 1 | К56 | 441 | 549
| 75600 | 86324.51 |  | Труба ПШ | 11.69 | 10 | 0 |  |  | 0.1 |  |  |  | М21+829.50/М22-9154.44 | 1 | К56 | 441 | 549
| 75610 | 86336.2 |  | Труба ПШ | 11.78 | 10 | 0 |  |  | 0.3 |  |  |  | М21+841.19/М22-9142.75 | 1 | К56 | 441 | 549
| 75620 | 86347.98 |  | Труба ПШ | 11.73 | 10 | 0 |  |  | 0.3 |  |  |  | М21+852.97/М22-9130.97 | 1 | К56 | 441 | 549
| 75630 | 86359.71 |  | Труба ПШ | 11.78 | 10 | 0 |  |  | 0.2 |  |  |  | М21+864.71/М22-9119.23 | 1 | К56 | 441 | 549
3566 | 75630 | 86359.71 | 0.00 / -11.78 | Аномалия кольцевого шва | 11.78 | 10 | 0 | 0 | 1197 | 0:16-6:37 |  | C |  | М21+864.71/М22-9119.23 | [5 empty] | 0
3567 | 75630 | 86370.71 | 11.00 / -0.78 | Заводской дефект | 11.78 | 10 | 5 | 130 | 10 | 6:50-6:53 |  | C |  | М21+875.71/М22-9108.23 | [5 empty] | 0.5
| 75640 | 86371.5 |  | Труба ПШ | 11.74 | 10 | 0 |  |  | 0.2 |  |  |  | М21+876.49/М22-9107.45 | 1 | К56 | 441 | 549
3569 | 75640 | 86371.5 | 0.00 / -11.74 | Аномалия кольцевого шва | 11.74 | 10 | 0 | 0 | 697 | 4:06-7:48 |  | C |  | М21+876.49/М22-9107.45 | [5 empty] | 0
| 75650 | 86383.24 |  | Труба ПШ | 11.76 | 10 | 0 |  |  | 0.4 |  |  |  | М21+888.23/М22-9095.71 | 1 | К56 | 441 | 549
| 75660 | 86395 |  | Труба ПШ | 11.75 | 10 | 0 |  |  | 0.3 |  |  |  | М21+899.99/М22-9083.95 | 1 | К56 | 441 | 549
| 75670 | 86406.75 |  | Труба ПШ | 11.74 | 10 | 0 |  |  | 0.3 |  |  |  | М21+911.74/М22-9072.20 | 1 | К56 | 441 | 549
3571 | 75670 | 86407.78 | 1.04 / -10.70 | Заводской дефект | 11.74 | 10 | 10 | 20 | 101 | 8:42-9:14 |  | C |  | М21+912.78/М22-9071.16 | [5 empty] | 1
3572 | 75670 | 86408.4 | 1.66 / -10.08 | Заводской дефект | 11.74 | 10 | 10 | 27 | 25 | 8:42-8:50 |  | C |  | М21+913.39/М22-9070.55 | [5 empty] | 1
3573 | 75670 | 86408.93 | 2.19 / -9.55 | Заводской дефект | 11.74 | 10 | 10 | 41 | 15 | 9:16-9:21 |  | C |  | М21+913.92/М22-9070.02 | [5 empty] | 1
3574 | 75670 | 86409.57 | 2.82 / -8.92 | Заводской дефект | 11.74 | 10 | 10 | 110 | 10 | 9:19-9:22 |  | C |  | М21+914.56/М22-9069.38 | [5 empty] | 1
| 75680 | 86418.49 |  | Труба ПШ | 11.75 | 10 | 0 |  |  | 0.2 |  |  |  | М21+923.48/М22-9060.46 | 1 | К56 | 441 | 549
| 75690 | 86430.24 |  | Труба ПШ | 11.74 | 10 | 0 |  |  | 0.3 |  |  |  | М21+935.23/М22-9048.71 | 1 | К56 | 441 | 549
3576 | 75690 | 86430.24 | 0.00 / -11.74 | Аномалия кольцевого шва | 11.74 | 10 | 0 | 0 | 394 | 9:22-11:28 |  | C |  | М21+935.23/М22-9048.71 | [5 empty] | 0
| 75700 | 86441.98 |  | Труба ПШ | 11.78 | 10 | 0 |  |  | 0.1 |  |  |  | М21+946.97/М22-9036.97 | 1 | К56 | 441 | 549
| 75710 | 86453.76 |  | Труба ПШ | 11.76 | 10 | 0 |  |  | 0.2 |  |  |  | М21+958.75/М22-9025.19 | 1 | К56 | 441 | 549
| 75720 | 86465.52 |  | Труба ПШ | 11.73 | 10 | 0 |  |  | 0.1 |  |  |  | М21+970.51/М22-9013.43 | 1 | К56 | 441 | 549
| 75730 | 86477.25 |  | Труба ПШ | 11.72 | 10 | 0 |  |  | 0.3 |  |  |  | М21+982.24/М22-9001.70 | 1 | К56 | 441 | 549
| 75740 | 86488.97 |  | Труба ПШ | 11.76 | 10 | 0 |  |  | 0.3 |  |  |  | М21+993.96/М22-8989.98 | 1 | К56 | 441 | 549
| 75750 | 86500.73 |  | Труба ПШ | 11.75 | 10 | 0 |  |  | 0.2 |  |  |  | М21+1005.72/М22-8978.22 | 1 | К56 | 441 | 549
3578 | 75750 | 86500.73 | 0.00 / -11.75 | Аномалия кольцевого шва | 11.75 | 10 | 0 | 0 | 449 | 3:58-6:21 |  | C |  | М21+1005.72/М22-8978.22 | [5 empty] | 0
| 75760 | 86512.48 |  | Труба ПШ | 11.77 | 10 | 0 |  |  | 0.5 |  |  |  | М21+1017.47/М22-8966.47 | 1 | К56 | 441 | 549
| 75770 | 86524.25 |  | Труба ПШ | 11.75 | 10 | 0 |  |  | 0.3 |  |  |  | М21+1029.24/М22-8954.70 | 1 | К56 | 441 | 549
| 75780 | 86536 |  | Труба ПШ | 11.75 | 10 | 0 |  |  | 0.1 |  |  |  | М21+1040.99/М22-8942.95 | 1 | К56 | 441 | 549
| 75790 | 86547.75 |  | Труба ПШ | 11.64 | 10 | 0 |  |  | 0.1 |  |  |  | М21+1052.75/М22-8931.19 | 1 | К56 | 441 | 549
| 75800 | 86559.39 |  | Труба ПШ | 11.79 | 10 | 0 |  |  | 0.2 |  |  |  | М21+1064.38/М22-8919.56 | 1 | К56 | 441 | 549
| 75810 | 86571.18 |  | Труба ПШ | 11.7 | 10 | 0 |  |  | 0.2 |  |  |  | М21+1076.17/М22-8907.77 | 1 | К56 | 441 | 549
| 75820 | 86582.88 |  | Труба ПШ | 11.73 | 10 | 0 |  |  | 0.1 |  |  |  | М21+1087.87/М22-8896.07 | 1 | К56 | 441 | 549
| 75830 | 86594.6 |  | Труба ПШ | 11.72 | 10 | 0 |  |  | 0.2 |  |  |  | М21+1099.60/М22-8884.34 | 1 | К56 | 441 | 549
| 75840 | 86606.33 |  | Труба ПШ | 11.78 | 10 | 0 |  |  | 0.1 |  |  |  | М21+1111.32/М22-8872.62 | 1 | К56 | 441 | 549
| 75850 | 86618.11 |  | Труба ПШ | 11.71 | 10 | 0 |  |  | 0.2 |  |  |  | М21+1123.10/М22-8860.84 | 1 | К56 | 441 | 549
| 75860 | 86629.82 |  | Труба ПШ | 11.75 | 10 | 0 |  |  | 0.4 |  |  |  | М21+1134.81/М22-8849.13 | 1 | К56 | 441 | 549
| 75870 | 86641.57 |  | Труба ПШ | 11.7 | 10 | 0 |  |  | 0.2 |  |  |  | М21+1146.57/М22-8837.37 | 1 | К56 | 441 | 549
| 75880 | 86653.27 |  | Труба ПШ | 11.76 | 10 | 0 |  |  | 0.1 |  |  |  | М21+1158.27/М22-8825.67 | 1 | К56 | 441 | 549
| 75890 | 86665.03 |  | Труба ПШ | 11.74 | 10 | 0 |  |  | 0.2 |  |  |  | М21+1170.02/М22-8813.92 | 1 | К56 | 441 | 549
| 75900 | 86676.77 |  | Труба ПШ | 11.69 | 10 | 0 |  |  | 0.1 |  |  |  | М21+1181.76/М22-8802.18 | 1 | К56 | 441 | 549
| 75910 | 86688.46 |  | Труба ПШ | 11.7 | 10 | 0 |  |  | 0.2 |  |  |  | М21+1193.45/М22-8790.49 | 1 | К56 | 441 | 549
| 75920 | 86700.16 |  | Труба ПШ | 11.74 | 10 | 0 |  |  | 0.2 |  |  |  | М21+1205.16/М22-8778.78 | 1 | К56 | 441 | 549
3580 | 75920 | 86704.4 | 4.24 / -7.50 | Аномалия продольного шва | 11.74 | 10 | 10 | 116 | 20 | 6:50-6:52 |  | C |  | М21+1209.40/М22-8774.54 | [5 empty] | 1
| 75930 | 86711.9 |  | Труба ПШ | 11.65 | 10 | 0 |  |  | 0.4 |  |  |  | М21+1216.90/М22-8767.04 | 1 | К56 | 441 | 549
3582 | 75930 | 86717.04 | 5.14 / -6.51 | Технологический дефект | 11.65 | 10 | 0 | 11 | 10 | 11:44-11:47 |  | C | приварка | М21+1222.03/М22-8761.91 | [5 empty] | 0
3583 | 75930 | 86717.35 | 5.44 / -6.21 | Технологический дефект | 11.65 | 10 | 0 | 14 | 10 | 11:46-11:49 |  | C | приварка | М21+1222.34/М22-8761.60 | [5 empty] | 0
| 75940 | 86723.55 |  | Труба ПШ | 11.69 | 10 | 0 |  |  | 0.2 |  |  |  | М21+1228.55/М22-8755.39 | 1 | К56 | 441 | 549
| 75950 | 86735.24 |  | Труба ПШ | 11.76 | 10 | 0 |  |  | 0.3 |  |  |  | М21+1240.24/М22-8743.70 | 1 | К56 | 441 | 549
3585 | 75950 | 86735.24 | 0.00 / -11.76 | Аномалия кольцевого шва | 11.76 | 10 | 0 | 0 | 439 | 8:55-11:15 |  | C |  | М21+1240.24/М22-8743.70 | [5 empty] | 0
| 75960 | 86747.01 |  | Труба ПШ | 11.72 | 10 | 0 |  |  | 0.2 |  |  |  | М21+1252.00/М22-8731.94 | 1 | К56 | 441 | 549
3587 | 75960 | 86748.06 | 1.06 / -10.66 | Аномалия продольного шва | 11.72 | 10 | 0 | 284 | 20 | 8:09-8:11 |  | C | нарушение формы продольного шва | М21+1253.06/М22-8730.88 | [5 empty] | 0
| 75970 | 86758.73 |  | Труба ПШ | 11.76 | 10 | 0 |  |  | 0 |  |  |  | М21+1263.72/М22-8720.22 | 1 | К56 | 441 | 549
3589 | 75970 | 86758.73 | 0.00 / -11.76 | Аномалия кольцевого шва | 11.76 | 10 | 0 | 0 | 283 | 9:18-10:48 |  | C |  | М21+1263.72/М22-8720.22 | [5 empty] | 0
| 75980 | 86770.48 |  | Труба ПШ | 11.68 | 10 | 0 |  |  | 0.2 |  |  |  | М21+1275.48/М22-8708.46 | 1 | К56 | 441 | 549
3591 | 75980 | 86771.13 | 0.64 / -11.04 | Аномалия продольного шва | 11.68 | 10 | 12 | 295 | 20 | 8:04-8:06 |  | C |  | М21+1276.12/М22-8707.82 | [5 empty] | 1.2
| 75990 | 86782.16 |  | Труба ПШ | 11.73 | 10 | 0 |  |  | 0.3 |  |  |  | М21+1287.16/М22-8696.78 | 1 | К56 | 441 | 549
| 76000 | 86793.89 |  | Труба ПШ | 11.63 | 10 | 0 |  |  | 0.2 |  |  |  | М21+1298.89/М22-8685.05 | 1 | К56 | 441 | 549
3593 | 76000 | 86803.87 | 9.97 / -1.66 | Аномалия продольного шва | 11.63 | 10 | 0 | 115 | 20 | 5:48-5:50 |  | C | нарушение формы продольного шва | М21+1308.86/М22-8675.08 | [5 empty] | 0
| 76010 | 86805.53 |  | Труба ПШ | 11.41 | 10 | 0 |  |  | 0.2 |  |  |  | М21+1310.52/М22-8673.42 | 1 | К56 | 441 | 549
| 76020 | 86816.94 |  | Труба ПШ | 11.72 | 10 | 0 |  |  | 0.2 |  |  |  | М21+1321.93/М22-8662.01 | 1 | К56 | 441 | 549
| 76030 | 86828.65 |  | Труба ПШ | 11.77 | 10 | 0 |  |  | 0.1 |  |  |  | М21+1333.64/М22-8650.30 | 1 | К56 | 441 | 549
| 76040 | 86840.42 |  | Труба ПШ | 11.76 | 10 | 0 |  |  | 0.1 |  |  |  | М21+1345.41/М22-8638.53 | 1 | К56 | 441 | 549
| 76050 | 86852.18 |  | Труба ПШ | 11.7 | 10 | 0 |  |  | 0.2 |  |  |  | М21+1357.18/М22-8626.76 | 1 | К56 | 441 | 549
3595 | 76050 | 86859.92 | 7.73 / -3.97 | Заводской дефект | 11.7 | 10 | 7 | 30 | 20 | 5:31-5:38 |  | C |  | М21+1364.91/М22-8619.03 | [5 empty] | 0.7
| 76060 | 86863.88 |  | Труба ПШ | 11.72 | 10 | 0 |  |  | 0.2 |  |  |  | М21+1368.88/М22-8615.06 | 1 | К56 | 441 | 549
| 76070 | 86875.6 |  | Труба ПШ | 11.7 | 10 | 0 |  |  | 0.3 |  |  |  | М21+1380.59/М22-8603.35 | 1 | К56 | 441 | 549
| 76080 | 86887.31 |  | Труба ПШ | 11.59 | 10 | 0 |  |  | 0.3 |  |  |  | М21+1392.30/М22-8591.64 | 1 | К56 | 441 | 549
| 76090 | 86898.9 |  | Труба ПШ | 11.68 | 10 | 0 |  |  | 0.3 |  |  |  | М21+1403.89/М22-8580.05 | 1 | К56 | 441 | 549
| 76100 | 86910.57 |  | Труба ПШ | 11.68 | 10 | 0 |  |  | 0.2 |  |  |  | М21+1415.57/М22-8568.37 | 1 | К56 | 441 | 549
| 76110 | 86922.26 |  | Труба ПШ | 11.76 | 10 | 0 |  |  | 0.1 |  |  |  | М21+1427.25/М22-8556.69 | 1 | К56 | 441 | 549
| 76120 | 86934.01 |  | Труба ПШ | 11.75 | 10 | 0 |  |  | 0.3 |  |  |  | М21+1439.01/М22-8544.93 | 1 | К56 | 441 | 549
3597 | 76120 | 86943.85 | 9.84 / -1.91 | Аномалия продольного шва | 11.75 | 10 | 0 | 253 | 20 | 7:08-7:10 |  | C | нарушение формы продольного шва | М21+1448.84/М22-8535.10 | [5 empty] | 0
3598 | 76120 | 86944.23 | 10.22 / -1.53 | Аномалия продольного шва | 11.75 | 10 | 0 | 176 | 20 | 7:08-7:10 |  | C | нарушение формы продольного шва | М21+1449.23/М22-8534.71 | [5 empty] | 0
| 76130 | 86945.76 |  | Труба ПШ | 11.69 | 10 | 0 |  |  | 0.1 |  |  |  | М21+1450.76/М22-8533.18 | 1 | К56 | 441 | 549
| 76140 | 86957.46 |  | Труба ПШ | 11.71 | 10 | 0 |  |  | 0.3 |  |  |  | М21+1462.45/М22-8521.49 | 1 | К56 | 441 | 549
| 76150 | 86969.17 |  | Труба ПШ | 11.73 | 10 | 0 |  |  | 0.3 |  |  |  | М21+1474.16/М22-8509.78 | 1 | К56 | 441 | 549
| 76160 | 86980.89 |  | Труба ПШ | 11.71 | 10 | 0 |  |  | 0.4 |  |  |  | М21+1485.89/М22-8498.05 | 1 | К56 | 441 | 549
| 76170 | 86992.6 |  | Труба ПШ | 11.39 | 10 | 0 |  |  | 0.1 |  |  |  | М21+1497.59/М22-8486.35 | 1 | К56 | 441 | 549
| 76180 | 87003.99 |  | Труба ПШ | 11.43 | 10 | 0 |  |  | 0.1 |  |  |  | М21+1508.98/М22-8474.96 | 1 | К56 | 441 | 549
| 76190 | 87015.41 |  | Труба ПШ | 11.73 | 10 | 0 |  |  | 0.1 |  |  |  | М21+1520.41/М22-8463.53 | 1 | К56 | 441 | 549
| 76200 | 87027.15 |  | Труба ПШ | 11.71 | 10 | 0 |  |  | 0.3 |  |  |  | М21+1532.14/М22-8451.80 | 1 | К56 | 441 | 549
| 76210 | 87038.86 |  | Труба ПШ | 11.72 | 10 | 0 |  |  | 0.3 |  |  |  | М21+1543.85/М22-8440.09 | 1 | К56 | 441 | 549
3600 | 76210 | 87038.86 | 0.00 / -11.72 | Аномалия кольцевого шва | 11.72 | 10 | 0 | 0 | 157 | 3:29-4:19 |  | C |  | М21+1543.85/М22-8440.09 | [5 empty] | 0
| 76220 | 87050.58 |  | Труба ПШ | 11.69 | 10 | 0 |  |  | 0.3 |  |  |  | М21+1555.57/М22-8428.37 | 1 | К56 | 441 | 549
| 76230 | 87062.27 |  | Труба ПШ | 11.6 | 10 | 0 |  |  | 0.4 |  |  |  | М21+1567.27/М22-8416.67 | 1 | К56 | 441 | 549
| 76240 | 87073.87 |  | Труба ПШ | 11.73 | 10 | 0 |  |  | 0.1 |  |  |  | М21+1578.86/М22-8405.08 | 1 | К56 | 441 | 549
| 76250 | 87085.6 |  | Труба ПШ | 11.69 | 10 | 0 |  |  | 0.3 |  |  |  | М21+1590.59/М22-8393.35 | 1 | К56 | 441 | 549
| 76260 | 87097.29 |  | Труба ПШ | 11.66 | 10 | 0 |  |  | 0.2 |  |  |  | М21+1602.28/М22-8381.66 | 1 | К56 | 441 | 549
| 76270 | 87108.94 |  | Труба ПШ | 11.7 | 10 | 0 |  |  | 0.2 |  |  |  | М21+1613.94/М22-8370.00 | 1 | К56 | 441 | 549
| 76280 | 87120.64 |  | Труба ПШ | 11.66 | 10 | 0 |  |  | 0.3 |  |  |  | М21+1625.63/М22-8358.31 | 1 | К56 | 441 | 549
| 76290 | 87132.3 |  | Труба ПШ | 11.65 | 10 | 0 |  |  | 0.2 |  |  |  | М21+1637.29/М22-8346.65 | 1 | К56 | 441 | 549
3602 | 76290 | 87140.04 | 7.74 / -3.91 | Заводской дефект | 11.65 | 10 | 7 | 42 | 15 | 4:14-4:19 |  | C |  | М21+1645.03/М22-8338.91 | [5 empty] | 0.7
3603 | 76290 | 87141.23 | 8.93 / -2.72 | Технологический дефект | 11.65 | 10 | 14 | 19 | 15 | 3:16-3:21 |  | C |  | М21+1646.22/М22-8337.72 | [5 empty] | 1.4
| 76300 | 87143.95 |  | Труба ПШ | 11.15 | 10 | 0 |  |  | 0.2 |  |  |  | М21+1648.95/М22-8334.99 | 1 | К56 | 441 | 549
| 76310 | 87155.11 |  | Труба ПШ | 11.71 | 10 | 0 |  |  | 0.3 |  |  |  | М21+1660.10/М22-8323.84 | 1 | К56 | 441 | 549
| 76320 | 87166.81 |  | Труба ПШ | 11.66 | 10 | 0 |  |  | 0.2 |  |  |  | М21+1671.81/М22-8312.13 | 1 | К56 | 441 | 549
| 76330 | 87178.47 |  | Труба ПШ | 11.75 | 10 | 0 |  |  | 0.1 |  |  |  | М21+1683.46/М22-8300.48 | 1 | К56 | 441 | 549
| 76340 | 87190.22 |  | Труба ПШ | 11.7 | 10 | 0 |  |  | 0.1 |  |  |  | М21+1695.22/М22-8288.72 | 1 | К56 | 441 | 549
| 76350 | 87201.92 |  | Труба ПШ | 11.71 | 10 | 0 |  |  | 0.2 |  |  |  | М21+1706.91/М22-8277.03 | 1 | К56 | 441 | 549
| 76360 | 87213.63 |  | Труба ПШ | 11.62 | 10 | 0 |  |  | 0.6 |  |  |  | М21+1718.62/М22-8265.32 | 1 | К56 | 441 | 549
| 76370 | 87225.25 |  | Труба ПШ | 11.74 | 10 | 0 |  |  | 0.3 |  |  |  | М21+1730.24/М22-8253.70 | 1 | К56 | 441 | 549
| 76380 | 87236.98 |  | Труба ПШ | 11.72 | 10 | 0 |  |  | 0 |  |  |  | М21+1741.98/М22-8241.96 | 1 | К56 | 441 | 549
| 76390 | 87248.71 |  | Труба ПШ | 11.62 | 10 | 0 |  |  | 0.3 |  |  |  | М21+1753.70/М22-8230.24 | 1 | К56 | 441 | 549
| 76400 | 87260.33 |  | Труба ПШ | 11.7 | 10 | 0 |  |  | 0.3 |  |  |  | М21+1765.32/М22-8218.62 | 1 | К56 | 441 | 549
| 76410 | 87272.03 |  | Труба ПШ | 11.41 | 10 | 0 |  |  | 0.3 |  |  |  | М21+1777.02/М22-8206.92 | 1 | К56 | 441 | 549
| 76420 | 87283.44 |  | Труба ПШ | 11.65 | 10 | 0 |  |  | 0.2 |  |  |  | М21+1788.43/М22-8195.51 | 1 | К56 | 441 | 549
3605 | 76420 | 87284.39 | 0.95 / -10.70 | Заводской дефект | 11.65 | 10 | 6 | 38 | 15 | 6:56-7:01 |  | C |  | М21+1789.38/М22-8194.56 | [5 empty] | 0.6
3606 | 76420 | 87284.57 | 1.13 / -10.52 | Заводской дефект | 11.65 | 10 | 6 | 46 | 15 | 7:04-7:09 |  | C |  | М21+1789.56/М22-8194.38 | [5 empty] | 0.6
| 76430 | 87295.09 |  | Труба ПШ | 11.73 | 10 | 0 |  |  | 0.1 |  |  |  | М21+1800.08/М22-8183.86 | 1 | К56 | 441 | 549
| 76440 | 87306.82 |  | Труба ПШ | 11.69 | 10 | 0 |  |  | 0.1 |  |  |  | М21+1811.81/М22-8172.13 | 1 | К56 | 441 | 549
| 76450 | 87318.5 |  | Труба ПШ | 11.64 | 10 | 0 |  |  | 0.2 |  |  |  | М21+1823.50/М22-8160.44 | 1 | К56 | 441 | 549
| 76460 | 87330.15 |  | Труба ПШ | 11.78 | 10 | 0 |  |  | 0.3 |  |  |  | М21+1835.14/М22-8148.80 | 1 | К56 | 441 | 549
3608 | 76460 | 87337.19 | 7.04 / -4.73 | Заводской дефект | 11.78 | 10 | 10 | 13 | 20 | 3:29-3:35 |  | C |  | М21+1842.18/М22-8141.76 | [5 empty] | 1
| 76470 | 87341.92 |  | Труба ПШ | 11.67 | 10 | 0 |  |  | 0.1 |  |  |  | М21+1846.92/М22-8137.02 | 1 | К56 | 441 | 549
| 76480 | 87353.6 |  | Труба ПШ | 11.73 | 10 | 0 |  |  | 0.2 |  |  |  | М21+1858.59/М22-8125.35 | 1 | К56 | 441 | 549
| 76490 | 87365.33 |  | Труба ПШ | 11.68 | 10 | 0 |  |  | 0.2 |  |  |  | М21+1870.32/М22-8113.62 | 1 | К56 | 441 | 549
3610 | 76490 | 87371.33 | 6.00 / -5.68 | Кластер коррозии | 11.68 | 10 | 13 | 164 | 424 | 3:40-5:55 |  | C | зона коррозии | М21+1876.33/М22-8107.61 | [5 empty] | 1.3
3611 | 76490 | 87371.51 | 6.18 / -5.51 | Кластер коррозии | 11.68 | 10 | 6 | 154 | 76 | 3:16-3:40 |  | C | зона коррозии | М21+1876.50/М22-8107.44 | [5 empty] | 0.6
| 76500 | 87377.02 |  | Труба ПШ | 11.72 | 10 | 0 |  |  | 0.2 |  |  |  | М21+1882.01/М22-8101.93 | 1 | К56 | 441 | 549
| 76510 | 87388.74 |  | Труба ПШ | 11.7 | 10 | 0 |  |  | 0.1 |  |  |  | М21+1893.73/М22-8090.21 | 1 | К56 | 441 | 549
3613 | 76510 | 87388.74 | 0.00 / -11.70 | Аномалия кольцевого шва | 11.7 | 10 | 0 | 0 | 182 | 5:26-6:24 |  | C |  | М21+1893.73/М22-8090.21 | [5 empty] | 0
| 76520 | 87400.44 |  | Труба ПШ | 11.59 | 10 | 0 |  |  | 0.1 |  |  |  | М21+1905.43/М22-8078.51 | 1 | К56 | 441 | 549
| 76530 | 87412.03 |  | Труба ПШ | 11.72 | 10 | 0 |  |  | 0.3 |  |  |  | М21+1917.02/М22-8066.92 | 1 | К56 | 441 | 549
| 76540 | 87423.75 |  | Труба ПШ | 11.48 | 10 | 0 |  |  | 0.3 |  |  |  | М21+1928.75/М22-8055.19 | 1 | К56 | 441 | 549
| 76550 | 87435.24 |  | Труба ПШ | 11.41 | 10 | 0 |  |  | 0.2 |  |  |  | М21+1940.23/М22-8043.71 | 1 | К56 | 441 | 549
3615 | 76550 | 87435.24 | 0.00 / -11.41 | Аномалия кольцевого шва | 11.41 | 10 | 0 | 0 | 121 | 7:32-8:10 |  | C |  | М21+1940.23/М22-8043.71 | [5 empty] | 0
| 76560 | 87446.65 |  | Труба ПШ | 11.75 | 10 | 0 |  |  | 0.3 |  |  |  | М21+1951.64/М22-8032.30 | 1 | К56 | 441 | 549
| 76570 | 87458.4 |  | Труба ПШ | 11.75 | 10 | 0 |  |  | 0.2 |  |  |  | М21+1963.39/М22-8020.55 | 1 | К56 | 441 | 549
| 76580 | 87470.14 |  | Труба ПШ | 11.73 | 10 | 0 |  |  | 0.2 |  |  |  | М21+1975.14/М22-8008.80 | 1 | К56 | 441 | 549
| 76590 | 87481.87 |  | Труба ПШ | 11.72 | 10 | 0 |  |  | 0.2 |  |  |  | М21+1986.86/М22-7997.08 | 1 | К56 | 441 | 549
| 76600 | 87493.59 |  | Труба ПШ | 11.7 | 10 | 0 |  |  | 0.4 |  |  |  | М21+1998.58/М22-7985.36 | 1 | К56 | 441 | 549
| 76610 | 87505.29 |  | Труба ПШ | 11.74 | 10 | 0 |  |  | 0.3 |  |  |  | М21+2010.28/М22-7973.66 | 1 | К56 | 441 | 549
| 76620 | 87517.03 |  | Труба ПШ | 11.69 | 10 | 0 |  |  | 0.1 |  |  |  | М21+2022.02/М22-7961.92 | 1 | К56 | 441 | 549
| 76630 | 87528.71 |  | Труба ПШ | 11.74 | 10 | 0 |  |  | 0.3 |  |  |  | М21+2033.71/М22-7950.23 | 1 | К56 | 441 | 549
| 76640 | 87540.45 |  | Труба ПШ | 11.66 | 10 | 0 |  |  | 0.2 |  |  |  | М21+2045.44/М22-7938.50 | 1 | К56 | 441 | 549
| 76650 | 87552.11 |  | Труба ПШ | 11.76 | 10 | 0 |  |  | 0.3 |  |  |  | М21+2057.10/М22-7926.84 | 1 | К56 | 441 | 549
| 76660 | 87563.87 |  | Труба ПШ | 11.78 | 10 | 0 |  |  | 0.1 |  |  |  | М21+2068.86/М22-7915.08 | 1 | К56 | 441 | 549
| 76670 | 87575.65 |  | Труба ПШ | 11.7 | 10 | 0 |  |  | 0.3 |  |  |  | М21+2080.64/М22-7903.30 | 1 | К56 | 441 | 549
| 76680 | 87587.35 |  | Труба ПШ | 11.78 | 10 | 0 |  |  | 0.1 |  |  |  | М21+2092.34/М22-7891.60 | 1 | К56 | 441 | 549
| 76690 | 87599.13 |  | Труба ПШ | 11.72 | 10 | 0 |  |  | 0.1 |  |  |  | М21+2104.12/М22-7879.82 | 1 | К56 | 441 | 549
| 76700 | 87610.85 |  | Труба ПШ | 11.69 | 10 | 0 |  |  | 0.1 |  |  |  | М21+2115.84/М22-7868.10 | 1 | К56 | 441 | 549
| 76710 | 87622.54 |  | Труба ПШ | 1.75 | 10 | 0 |  |  | 0 |  |  |  | М21+2127.53/М22-7856.41 | 1 | К56 | 441 | 549
| 76720 | 87624.29 |  | Труба ПШ | 11.47 | 10 | 0 |  |  | 0.3 |  |  |  | М21+2129.28/М22-7854.66 | 1 | К56 | 441 | 549
| 76730 | 87635.75 |  | Труба ПШ | 11.81 | 10 | 0 |  |  | 0.3 |  |  |  | М21+2140.74/М22-7843.20 | 1 | К56 | 441 | 549
3617 | 76730 | 87643.54 | 7.79 / -4.02 | Заводской дефект | 11.81 | 10 | 5 | 93 | 10 | 8:55-8:58 |  | C |  | М21+2148.53/М22-7835.41 | [5 empty] | 0.5
| 76740 | 87647.56 |  | Труба ПШ | 11.65 | 10 | 0 |  |  | 0.2 |  |  |  | М21+2152.56/М22-7831.38 | 1 | К56 | 441 | 549
| 76750 | 87659.22 |  | Труба ПШ | 11.65 | 10 | 0 |  |  | 0.1 |  |  |  | М21+2164.21/М22-7819.73 | 1 | К56 | 441 | 549
| 76760 | 87670.87 |  | Труба ПШ | 3.55 | 10.5 | 0 |  |  | 0.8 |  |  |  | М21+2175.87/М22-7808.07 | 1 | К56 | 441 | 549
| 76770 | 87674.42 |  | Труба ПШ | 11.79 | 10 | 0 |  |  | 0.2 |  |  |  | М21+2179.42/М22-7804.52 | 1 | К56 | 441 | 549
| 76780 | 87686.21 |  | Труба ПШ | 11.77 | 10 | 0 |  |  | 0.2 |  |  |  | М21+2191.21/М22-7792.73 | 1 | К56 | 441 | 549
| 76790 | 87697.98 |  | Труба ПШ | 11.53 | 10 | 0 |  |  | 0.2 |  |  |  | М21+2202.98/М22-7780.96 | 1 | К56 | 441 | 549
| 76800 | 87709.52 |  | Труба ПШ | 11.72 | 10 | 0 |  |  | 0.1 |  |  |  | М21+2214.51/М22-7769.43 | 1 | К56 | 441 | 549
| 76810 | 87721.24 |  | Труба ПШ | 11.69 | 10 | 0 |  |  | 0.1 |  |  |  | М21+2226.23/М22-7757.71 | 1 | К56 | 441 | 549
| 76820 | 87732.93 |  | Труба ПШ | 11.68 | 10 | 0 |  |  | 0.1 |  |  |  | М21+2237.92/М22-7746.02 | 1 | К56 | 441 | 549
| 76830 | 87744.61 |  | Труба ПШ | 11.78 | 10 | 0 |  |  | 0.3 |  |  |  | М21+2249.61/М22-7734.33 | 1 | К56 | 441 | 549
| 76840 | 87756.39 |  | Труба ПШ | 11.68 | 10 | 0 |  |  | 0.1 |  |  |  | М21+2261.38/М22-7722.56 | 1 | К56 | 441 | 549
| 76850 | 87768.07 |  | Труба ПШ | 9.87 | 10 | 0 |  |  | 0.5 |  |  |  | М21+2273.07/М22-7710.87 | 1 | К56 | 441 | 549
| 76860 | 87777.94 |  | Труба ПШ | 11.79 | 10 | 0 |  |  | 0.3 |  |  |  | М21+2282.94/М22-7701.00 | 1 | К56 | 441 | 549
| 76870 | 87789.73 |  | Труба ПШ | 11.73 | 10 | 0 |  |  | 0.2 |  |  |  | М21+2294.72/М22-7689.22 | 1 | К56 | 441 | 549
| 76880 | 87801.46 |  | Труба ПШ | 11.69 | 10 | 0 |  |  | 0.1 |  |  |  | М21+2306.45/М22-7677.49 | 1 | К56 | 441 | 549
| 76890 | 87813.16 |  | Труба ПШ | 11.76 | 10 | 0 |  |  | 0.4 |  |  |  | М21+2318.15/М22-7665.79 | 1 | К56 | 441 | 549
| 76900 | 87824.91 |  | Труба ПШ | 11.73 | 10 | 0 |  |  | 0.3 |  |  |  | М21+2329.91/М22-7654.03 | 1 | К56 | 441 | 549
| 76910 | 87836.64 |  | Труба ПШ | 11.71 | 10 | 0 |  |  | 0.3 |  |  |  | М21+2341.63/М22-7642.31 | 1 | К56 | 441 | 549
3619 | 76910 | 87843.2 | 6.56 / -5.15 | Заводской дефект | 11.71 | 10 | 12 | 22 | 10 | 2:25-2:28 |  | C |  | М21+2348.19/М22-7635.75 | [5 empty] | 1.2
| 76920 | 87848.35 |  | Труба ПШ | 8.89 | 10 | 0 |  |  | 0.1 |  |  |  | М21+2353.35/М22-7630.59 | 1 | К56 | 441 | 549
| 76930 | 87857.25 |  | Труба ПШ | 11.69 | 10 | 0 |  |  | 0.3 |  |  |  | М21+2362.24/М22-7621.70 | 1 | К56 | 441 | 549
| 76940 | 87868.94 |  | Труба ПШ | 11.71 | 10 | 0 |  |  | 0 |  |  |  | М21+2373.93/М22-7610.01 | 1 | К56 | 441 | 549
3621 | 76940 | 87871.66 | 2.72 / -9.00 | Технологический дефект | 11.71 | 10 | 0 | 17 | 15 | 11:58-0:03 |  | C | приварка | М21+2376.65/М22-7607.29 | [5 empty] | 0
3622 | 76940 | 87871.82 | 2.88 / -8.83 | Технологический дефект | 11.71 | 10 | 0 | 16 | 15 | 0:06-0:11 |  | C | приварка | М21+2376.82/М22-7607.12 | [5 empty] | 0
| 76950 | 87880.65 |  | Труба ПШ | 11.75 | 10 | 0 |  |  | 0.1 |  |  |  | М21+2385.65/М22-7598.29 | 1 | К56 | 441 | 549
3624 | 76950 | 87883.3 | 2.65 / -9.11 | Заводской дефект | 11.75 | 10 | 5 | 87 | 15 | 5:21-5:26 |  | C |  | М21+2388.29/М22-7595.65 | [5 empty] | 0.5
3625 | 76950 | 87883.47 | 2.82 / -8.94 | Заводской дефект | 11.75 | 10 | 6 | 123 | 15 | 5:12-5:17 |  | C |  | М21+2388.46/М22-7595.48 | [5 empty] | 0.6
| 76960 | 87892.41 |  | Труба ПШ | 11.75 | 10 | 0 |  |  | 0.1 |  |  |  | М21+2397.40/М22-7586.54 | 1 | К56 | 441 | 549
| 76970 | 87904.16 |  | Труба ПШ | 11.73 | 10 | 0 |  |  | 0.4 |  |  |  | М21+2409.15/М22-7574.79 | 1 | К56 | 441 | 549
| 76980 | 87915.89 |  | Труба ПШ | 11.74 | 10 | 0 |  |  | 0.4 |  |  |  | М21+2420.88/М22-7563.06 | 1 | К56 | 441 | 549
| 76990 | 87927.63 |  | Труба ПШ | 11.63 | 10 | 0 |  |  | 0.4 |  |  |  | М21+2432.62/М22-7551.32 | 1 | К56 | 441 | 549
| 77000 | 87939.26 |  | Труба ПШ | 11.6 | 10 | 0 |  |  | 0.2 |  |  |  | М21+2444.25/М22-7539.69 | 1 | К56 | 441 | 549
| 77010 | 87950.86 |  | Труба ПШ | 11.75 | 10 | 0 |  |  | 0.3 |  |  |  | М21+2455.85/М22-7528.09 | 1 | К56 | 441 | 549
| 77020 | 87962.61 |  | Труба ПШ | 11.75 | 10 | 0 |  |  | 0.2 |  |  |  | М21+2467.60/М22-7516.34 | 1 | К56 | 441 | 549
| 77030 | 87974.35 |  | Труба ПШ | 11.76 | 10 | 0 |  |  | 0.2 |  |  |  | М21+2479.34/М22-7504.60 | 1 | К56 | 441 | 549
| 77040 | 87986.11 |  | Труба ПШ | 11.77 | 10 | 0 |  |  | 0.8 |  |  |  | М21+2491.11/М22-7492.83 | 1 | К56 | 441 | 549
| 77050 | 87997.88 |  | Труба ПШ | 10.36 | 10 | 0 |  |  | 0.2 |  |  |  | М21+2502.88/М22-7481.06 | 1 | К56 | 441 | 549
| 77060 | 88008.24 |  | Труба ПШ | 11.7 | 10 | 0 |  |  | 0.2 |  |  |  | М21+2513.23/М22-7470.71 | 1 | К56 | 441 | 549
| 77070 | 88019.94 |  | Труба ПШ | 11.78 | 10 | 0 |  |  | 0.3 |  |  |  | М21+2524.93/М22-7459.01 | 1 | К56 | 441 | 549
3627 | 77070 | 88019.94 | 0.00 / -11.78 | Аномалия кольцевого шва | 11.78 | 10 | 0 | 0 | 76 | 5:42-6:06 |  | C |  | М21+2524.93/М22-7459.01 | [5 empty] | 0
| 77080 | 88031.71 |  | Труба ПШ | 11.7 | 10 | 0 |  |  | 0.2 |  |  |  | М21+2536.71/М22-7447.23 | 1 | К56 | 441 | 549
| 77090 | 88043.42 |  | Труба ПШ | 11.73 | 10 | 0 |  |  | 0.1 |  |  |  | М21+2548.41/М22-7435.53 | 1 | К56 | 441 | 549
| 77100 | 88055.14 |  | Труба ПШ | 11.72 | 10 | 0 |  |  | 0.2 |  |  |  | М21+2560.13/М22-7423.81 | 1 | К56 | 441 | 549
| 77110 | 88066.86 |  | Труба ПШ | 11.75 | 10 | 0 |  |  | 0.1 |  |  |  | М21+2571.85/М22-7412.09 | 1 | К56 | 441 | 549
3629 | 77110 | 88066.86 | 0.00 / -11.75 | Аномалия кольцевого шва | 11.75 | 10 | 0 | 0 | 560 | 6:11-9:10 |  | C |  | М21+2571.85/М22-7412.09 | [5 empty] | 0
3630 | 77110 | 88067.2 | 0.34 / -11.41 | Заводской дефект | 11.75 | 10 | 10 | 16 | 15 | 1:46-1:51 |  | C |  | М21+2572.19/М22-7411.75 | [5 empty] | 1
| 77120 | 88078.61 |  | Труба ПШ | 11.72 | 10 | 0 |  |  | 0.3 |  |  |  | М21+2583.60/М22-7400.34 | 1 | К56 | 441 | 549
| 77130 | 88090.32 |  | Труба ПШ | 11.74 | 10 | 0 |  |  | 0.3 |  |  |  | М21+2595.32/М22-7388.62 | 1 | К56 | 441 | 549
3632 | 77130 | 88101.85 | 11.53 / -0.21 | Заводской дефект | 11.74 | 10 | 7 | 140 | 10 | 9:06-9:10 |  | C |  | М21+2606.85/М22-7377.09 | [5 empty] | 0.7
| 77140 | 88102.06 |  | Труба ПШ | 11.74 | 10 | 0 |  |  | 0.1 |  |  |  | М21+2607.05/М22-7376.89 | 1 | К56 | 441 | 549
| 77150 | 88113.8 |  | Труба ПШ | 11.24 | 10 | 0 |  |  | 0.3 |  |  |  | М21+2618.80/М22-7365.14 | 1 | К56 | 441 | 549
| 77160 | 88125.04 |  | Труба ПШ | 11.7 | 10 | 0 |  |  | 0.2 |  |  |  | М21+2630.03/М22-7353.91 | 1 | К56 | 441 | 549
3634 | 77160 | 88131.01 | 5.98 / -5.72 | Заводской дефект | 11.7 | 10 | 9 | 45 | 15 | 5:26-5:31 |  | C |  | М21+2636.01/М22-7347.93 | [5 empty] | 0.9
| 77170 | 88136.74 |  | Труба ПШ | 11.62 | 10 | 0 |  |  | 0.2 |  |  |  | М21+2641.73/М22-7342.21 | 1 | К56 | 441 | 549
| 77180 | 88148.36 |  | Труба ПШ | 11.72 | 10 | 0 |  |  | 0.3 |  |  |  | М21+2653.35/М22-7330.59 | 1 | К56 | 441 | 549
| 77190 | 88160.08 |  | Труба ПШ | 11.75 | 10 | 0 |  |  | 0.2 |  |  |  | М21+2665.07/М22-7318.87 | 1 | К56 | 441 | 549
| 77200 | 88171.82 |  | Труба ПШ | 11.76 | 10 | 0 |  |  | 0.2 |  |  |  | М21+2676.82/М22-7307.12 | 1 | К56 | 441 | 549
| 77210 | 88183.59 |  | Труба ПШ | 11.73 | 10 | 0 |  |  | 0 |  |  |  | М21+2688.58/М22-7295.36 | 1 | К56 | 441 | 549
| 77220 | 88195.31 |  | Труба ПШ | 11.69 | 10 | 0 |  |  | 0.3 |  |  |  | М21+2700.31/М22-7283.63 | 1 | К56 | 441 | 549
| 77230 | 88207 |  | Труба ПШ | 11.67 | 10 | 0 |  |  | 0.2 |  |  |  | М21+2711.99/М22-7271.95 | 1 | К56 | 441 | 549
| 77240 | 88218.67 |  | Труба ПШ | 11.67 | 10 | 0 |  |  | 0.3 |  |  |  | М21+2723.66/М22-7260.28 | 1 | К56 | 441 | 549
| 77250 | 88230.34 |  | Труба ПШ | 11.76 | 10 | 0 |  |  | 0.1 |  |  |  | М21+2735.33/М22-7248.61 | 1 | К56 | 441 | 549
| 77260 | 88242.09 |  | Труба ПШ | 11.74 | 10 | 0 |  |  | 0.3 |  |  |  | М21+2747.09/М22-7236.85 | 1 | К56 | 441 | 549
| 77270 | 88253.83 |  | Труба ПШ | 11.74 | 10 | 0 |  |  | 0.3 |  |  |  | М21+2758.82/М22-7225.12 | 1 | К56 | 441 | 549
| 77280 | 88265.57 |  | Труба ПШ | 11.64 | 10 | 0 |  |  | 0.2 |  |  |  | М21+2770.56/М22-7213.38 | 1 | К56 | 441 | 549
| 77290 | 88277.2 |  | Труба ПШ | 11.55 | 10 | 0 |  |  | 0.3 |  |  |  | М21+2782.20/М22-7201.74 | 1 | К56 | 441 | 549
| 77300 | 88288.76 |  | Труба ПШ | 8.28 | 10 | 0 |  |  | 0.1 |  |  |  | М21+2793.75/М22-7190.19 | 1 | К56 | 441 | 549
| 77310 | 88297.04 |  | Труба ПШ | 11.62 | 10 | 0 |  |  | 0.4 |  |  |  | М21+2802.03/М22-7181.91 | 1 | К56 | 441 | 549
3636 | 77310 | 88297.04 | 0.00 / -11.62 | Аномалия кольцевого шва | 11.62 | 10 | 0 | 0 | 364 | 8:23-10:19 |  | C |  | М21+2802.03/М22-7181.91 | [5 empty] | 0
| 77320 | 88308.66 |  | Труба ПШ | 11.61 | 10 | 0 |  |  | 0.4 |  |  |  | М21+2813.66/М22-7170.28 | 1 | К56 | 441 | 549
| 77330 | 88320.27 |  | Труба ПШ | 11.62 | 10 | 0 |  |  | 0.3 |  |  |  | М21+2825.26/М22-7158.68 | 1 | К56 | 441 | 549
| 77340 | 88331.89 |  | Труба ПШ | 3.69 | 10.5 | 0 |  |  | 0.3 |  |  |  | М21+2836.88/М22-7147.06 | 1 | К56 | 441 | 549
| 77350 | 88335.58 |  | Труба ПШ | 1.55 | 10 | 0 |  |  | 0 |  |  |  | М21+2840.57/М22-7143.37 | 1 | К56 | 441 | 549
3638 | 77350 | 88335.58 | 0.00 / -1.55 | Аномалия кольцевого шва | 1.55 | 10 | 0 | 0 | 454 | 3:37-6:02 |  | C |  | М21+2840.57/М22-7143.37 | [5 empty] | 0
| 77360 | 88337.13 |  | Труба ПШ | 11.67 | 10 | 0 |  |  | 0.4 |  |  |  | М21+2842.12/М22-7141.82 | 1 | К56 | 441 | 549
3640 | 77360 | 88345.98 | 8.85 / -2.82 | Аномалия продольного шва | 11.67 | 10 | 13 | 68 | 20 | 0:55-0:57 |  | C |  | М21+2850.97/М22-7132.97 | [5 empty] | 1.3
3641 | 77360 | 88348.32 | 11.19 / -0.48 | Технологический дефект | 11.67 | 10 | 0 | 14 | 15 | 0:00-0:05 |  | C | приварка | М21+2853.31/М22-7130.63 | [5 empty] | 0
| 77370 | 88348.8 |  | Труба ПШ | 11.06 | 11 | 0 |  |  | 0.3 |  |  | патрон начало | М21+2853.79/М22-7130.15 | 1 | К56 | 441 | 549
3643 | 77370 | 88349.37 | 0.57 / -10.49 | Технологический дефект | 11.06 | 11 | 0 | 17 | 20 | 0:02-0:08 |  | C | приварка | М21+2854.36/М22-7129.58 | [5 empty] | 0
| 77380 | 88359.86 |  | Труба ПШ | 11.54 | 11 | 0 |  |  | 0.2 |  |  |  | М21+2864.85/М22-7119.09 | 1 | К56 | 441 | 549
| 77390 | 88371.4 |  | Труба ПШ | 11.6 | 11 | 0 |  |  | 0.2 |  |  |  | М21+2876.39/М22-7107.55 | 1 | К56 | 441 | 549
| 77400 | 88383 |  | Труба ПШ | 11.33 | 11 | 0 |  |  | 0.3 |  |  |  | М21+2887.99/М22-7095.95 | 1 | К56 | 441 | 549
| 77410 | 88394.33 |  | Труба ПШ | 11.62 | 11 | 0 |  |  | 0.1 |  |  |  | М21+2899.32/М22-7084.62 | 1 | К56 | 441 | 549
| 77420 | 88405.95 |  | Труба ПШ | 10.52 | 11 | 0 |  |  | 0.2 |  |  | патрон конец | М21+2910.94/М22-7073.00 | 1 | К56 | 441 | 549
3645 | 77420 | 88412.79 | 6.84 / -3.68 | Технологический дефект | 10.52 | 11 | 0 | 19 | 15 | 0:02-0:06 |  | C | приварка | М21+2917.78/М22-7066.16 | [5 empty] | 0
3646 | 77420 | 88413.37 | 7.43 / -3.09 | Технологический дефект | 10.52 | 11 | 0 | 18 | 20 | 0:06-0:13 |  | C | приварка | М21+2918.37/М22-7065.57 | [5 empty] | 0
| 77430 | 88416.47 |  | Труба ПШ | 11.74 | 10 | 0 |  |  | 0.4 |  |  |  | М21+2921.46/М22-7062.48 | 1 | К56 | 441 | 549
| 77440 | 88428.2 |  | Труба ПШ | 11.66 | 10 | 0 |  |  | 0.3 |  |  |  | М21+2933.20/М22-7050.74 | 1 | К56 | 441 | 549
| 77450 | 88439.86 |  | Труба ПШ | 6.36 | 10 | 0 |  |  | 0.3 |  |  |  | М21+2944.86/М22-7039.08 | 1 | К56 | 441 | 549
| 77460 | 88446.22 |  | Труба ПШ | 3.4 | 10.5 | 0 |  |  | 0.9 |  |  |  | М21+2951.22/М22-7032.72 | 1 | К56 | 441 | 549
| 77470 | 88449.62 |  | Труба ПШ | 11.83 | 10 | 0 |  |  | 1.3 |  |  |  | М21+2954.61/М22-7029.33 | 1 | К56 | 441 | 549
3648 | 77470 | 88451.69 | 2.07 / -9.76 | Технологический дефект | 11.83 | 10 | 0 | 14 | 15 | 0:13-0:18 |  | C | приварка | М21+2956.68/М22-7027.26 | [5 empty] | 0
| 77480 | 88461.45 |  | Труба ПШ | 11.73 | 10 | 0 |  |  | 0.3 |  |  |  | М21+2966.45/М22-7017.49 | 1 | К56 | 441 | 549
| 77490 | 88473.18 |  | Труба ПШ | 11.68 | 10 | 0 |  |  | 0.3 |  |  |  | М21+2978.18/М22-7005.76 | 1 | К56 | 441 | 549
| 77500 | 88484.86 |  | Труба ПШ | 11.68 | 10 | 0 |  |  | 0.4 |  |  |  | М21+2989.86/М22-6994.08 | 1 | К56 | 441 | 549
| 77510 | 88496.55 |  | Труба ПШ | 4 | 10 | 0 |  |  | 0.3 |  |  |  | М21+3001.54/М22-6982.40 | 1 | К56 | 441 | 549
| 77520 | 88500.55 |  | Труба ПШ | 9.85 | 10 | 0 |  |  | 0.2 |  |  |  | М21+3005.54/М22-6978.40 | 1 | К56 | 441 | 549
| 77530 | 88510.4 |  | Труба ПШ | 11.66 | 10 | 0 |  |  | 0.3 |  |  |  | М21+3015.39/М22-6968.55 | 1 | К56 | 441 | 549
| 77540 | 88522.06 |  | Труба ПШ | 11.73 | 10 | 0 |  |  | 0.2 |  |  |  | М21+3027.05/М22-6956.89 | 1 | К56 | 441 | 549
| 77550 | 88533.78 |  | Труба ПШ | 11.72 | 10 | 0 |  |  | 0.3 |  |  |  | М21+3038.78/М22-6945.16 | 1 | К56 | 441 | 549
| 77560 | 88545.5 |  | Труба ПШ | 11.64 | 10 | 0 |  |  | 0.2 |  |  |  | М21+3050.49/М22-6933.45 | 1 | К56 | 441 | 549
| 77570 | 88557.14 |  | Труба ПШ | 11.72 | 10 | 0 |  |  | 0.2 |  |  |  | М21+3062.13/М22-6921.81 | 1 | К56 | 441 | 549
| 77580 | 88568.87 |  | Труба ПШ | 11.43 | 10 | 0 |  |  | 0.1 |  |  |  | М21+3073.86/М22-6910.08 | 1 | К56 | 441 | 549
3650 | 77580 | 88569.69 | 0.82 / -10.61 | Заводской дефект | 11.43 | 10 | 8 | 19 | 35 | 10:17-10:28 |  | C |  | М21+3074.68/М22-6909.26 | [5 empty] | 0.8
| 77590 | 88580.29 |  | Труба ПШ | 11.74 | 10 | 0 |  |  | 0.4 |  |  |  | М21+3085.29/М22-6898.65 | 1 | К56 | 441 | 549
3652 | 77590 | 88580.29 | 0.00 / -11.74 | Аномалия кольцевого шва | 11.74 | 10 | 0 | 0 | 172 | 6:05-6:59 |  | C |  | М21+3085.29/М22-6898.65 | [5 empty] | 0
| 77600 | 88592.03 |  | Труба ПШ | 11.71 | 10 | 0 |  |  | 0.3 |  |  |  | М21+3097.02/М22-6886.92 | 1 | К56 | 441 | 549
| 77610 | 88603.73 |  | Труба ПШ | 11.68 | 10 | 0 |  |  | 0.1 |  |  |  | М21+3108.73/М22-6875.21 | 1 | К56 | 441 | 549
| 77620 | 88615.41 |  | Труба ПШ | 11.68 | 10 | 0 |  |  | 0.1 |  |  |  | М21+3120.41/М22-6863.53 | 1 | К56 | 441 | 549
| 77630 | 88627.09 |  | Труба ПШ | 11.71 | 10 | 0 |  |  | 0.2 |  |  |  | М21+3132.09/М22-6851.85 | 1 | К56 | 441 | 549
3654 | 77630 | 88632.43 | 5.33 / -6.38 | Аномалия продольного шва | 11.71 | 10 | 0 | 117 | 20 | 4:11-4:13 |  | C | нарушение формы продольного шва | М21+3137.42/М22-6846.52 | [5 empty] | 0
| 77640 | 88638.81 |  | Труба ПШ | 11.72 | 10 | 0 |  |  | 0.3 |  |  |  | М21+3143.80/М22-6840.14 | 1 | К56 | 441 | 549
| 77650 | 88650.53 |  | Труба ПШ | 11.6 | 10 | 0 |  |  | 0.4 |  |  |  | М21+3155.52/М22-6828.42 | 1 | К56 | 441 | 549
| 77660 | 88662.13 |  | Труба ПШ | 11.41 | 10 | 0 |  |  | 0.3 |  |  |  | М21+3167.12/М22-6816.82 | 1 | К56 | 441 | 549
| 77670 | 88673.54 |  | Труба ПШ | 11.69 | 10 | 0 |  |  | 0.3 |  |  |  | М21+3178.53/М22-6805.41 | 1 | К56 | 441 | 549
3656 | 77670 | 88683.9 | 10.36 / -1.33 | Заводской дефект | 11.69 | 10 | 7 | 55 | 15 | 4:28-4:33 |  | C |  | М21+3188.89/М22-6795.05 | [5 empty] | 0.7
3657 | 77670 | 88684.24 | 10.71 / -0.99 | Заводской дефект | 11.69 | 10 | 7 | 29 | 10 | 4:16-4:19 |  | C |  | М21+3189.24/М22-6794.70 | [5 empty] | 0.7
| 77680 | 88685.23 |  | Труба ПШ | 11.73 | 10 | 0 |  |  | 0.4 |  |  |  | М21+3190.22/М22-6793.72 | 1 | К56 | 441 | 549
| 77690 | 88696.96 |  | Труба ПШ | 11.74 | 10 | 0 |  |  | 0.4 |  |  |  | М21+3201.95/М22-6781.99 | 1 | К56 | 441 | 549
| 77700 | 88708.7 |  | Труба ПШ | 11.21 | 10 | 0 |  |  | 0.3 |  |  |  | М21+3213.69/М22-6770.25 | 1 | К56 | 441 | 549
| 77710 | 88719.91 |  | Труба ПШ | 11.77 | 10 | 0 |  |  | 0.3 |  |  |  | М21+3224.90/М22-6759.04 | 1 | К56 | 441 | 549
| 77720 | 88731.68 |  | Труба ПШ | 11.7 | 10 | 0 |  |  | 0.3 |  |  |  | М21+3236.67/М22-6747.27 | 1 | К56 | 441 | 549
3659 | 77720 | 88739.45 | 7.77 / -3.93 | Аномалия продольного шва | 11.7 | 10 | 15 | 36 | 20 | 1:07-1:09 |  | C |  | М21+3244.44/М22-6739.50 | [5 empty] | 1.5
| 77730 | 88743.38 |  | Труба ПШ | 11.68 | 10 | 0 |  |  | 0.2 |  |  |  | М21+3248.37/М22-6735.57 | 1 | К56 | 441 | 549
3661 | 77730 | 88743.38 | 0.00 / -11.68 | Аномалия кольцевого шва | 11.68 | 10 | 0 | 0 | 131 | 4:20-5:02 |  | C |  | М21+3248.37/М22-6735.57 | [5 empty] | 0
| 77740 | 88755.05 |  | Труба ПШ | 11.75 | 10 | 0 |  |  | 0.3 |  |  |  | М21+3260.04/М22-6723.90 | 1 | К56 | 441 | 549
3663 | 77740 | 88755.05 | 0.00 / -11.75 | Аномалия кольцевого шва | 11.75 | 10 | 0 | 0 | 50 | 6:18-6:34 |  | C |  | М21+3260.04/М22-6723.90 | [5 empty] | 0
3664 | 77740 | 88760.68 | 5.63 / -6.12 | Технологический дефект | 11.75 | 10 | 0 | 18 | 10 | 11:46-11:49 |  | C | приварка | М21+3265.67/М22-6718.27 | [5 empty] | 0
3665 | 77740 | 88760.92 | 5.87 / -5.88 | Технологический дефект | 11.75 | 10 | 0 | 15 | 10 | 11:47-11:50 |  | C | приварка | М21+3265.91/М22-6718.03 | [5 empty] | 0
3666 | 77740 | 88766.29 | 11.24 / -0.51 | Заводской дефект | 11.75 | 10 | 11 | 17 | 15 | 6:50-6:55 |  | C |  | М21+3271.28/М22-6712.66 | [5 empty] | 1.1
| 77750 | 88766.8 |  | Труба ПШ | 11.33 | 10 | 0 |  |  | 0.3 |  |  |  | М21+3271.80/М22-6712.14 | 1 | К56 | 441 | 549
| 77760 | 88778.13 |  | Труба ПШ | 11.77 | 10 | 0 |  |  | 0.3 |  |  |  | М21+3283.13/М22-6700.81 | 1 | К56 | 441 | 549
| 77770 | 88789.9 |  | Труба ПШ | 11.7 | 10 | 0 |  |  | 0.3 |  |  |  | М21+3294.90/М22-6689.04 | 1 | К56 | 441 | 549
| 77780 | 88801.6 |  | Труба ПШ | 11.59 | 10 | 0 |  |  | 0.1 |  |  |  | М21+3306.59/М22-6677.35 | 1 | К56 | 441 | 549
| 77790 | 88813.19 |  | Труба ПШ | 11.71 | 10 | 0 |  |  | 0.3 |  |  |  | М21+3318.18/М22-6665.76 | 1 | К56 | 441 | 549
| 77800 | 88824.9 |  | Труба ПШ | 11.66 | 10 | 0 |  |  | 0.1 |  |  |  | М21+3329.89/М22-6654.05 | 1 | К56 | 441 | 549
3668 | 77800 | 88833.73 | 8.83 / -2.83 | Заводской дефект | 11.66 | 10 | 8 | 18 | 15 | 3:56-4:01 |  | C |  | М21+3338.72/М22-6645.22 | [5 empty] | 0.8
| 77810 | 88836.56 |  | Труба ПШ | 11.74 | 10 | 0 |  |  | 0.2 |  |  |  | М21+3341.55/М22-6642.39 | 1 | К56 | 441 | 549
3670 | 77810 | 88836.56 | 0.00 / -11.74 | Аномалия кольцевого шва | 11.74 | 10 | 0 | 0 | 288 | 3:58-5:29 |  | C |  | М21+3341.55/М22-6642.39 | [5 empty] | 0
| 77820 | 88848.3 |  | Труба ПШ | 11.38 | 10 | 0 |  |  | 0 |  |  |  | М21+3353.29/М22-6630.65 | 1 | К56 | 441 | 549
| 77830 | 88859.67 |  | Труба ПШ | 11.76 | 10 | 0 |  |  | 0.3 |  |  |  | М21+3364.66/М22-6619.28 | 1 | К56 | 441 | 549
| 77840 | 88871.43 |  | Труба ПШ | 11.76 | 10 | 0 |  |  | 0.2 |  |  |  | М21+3376.42/М22-6607.52 | 1 | К56 | 441 | 549
3672 | 77840 | 88879.33 | 7.89 / -3.86 | Аномалия продольного шва | 11.76 | 10 | 0 | 78 | 20 | 7:23-7:25 |  | C | нарушение формы продольного шва | М21+3384.32/М22-6599.62 | [5 empty] | 0
| 77850 | 88883.19 |  | Труба ПШ | 11.76 | 10 | 0 |  |  | 0.2 |  |  |  | М21+3388.18/М22-6595.76 | 1 | К56 | 441 | 549
| 77860 | 88894.95 |  | Труба ПШ | 11.74 | 10 | 0 |  |  | 0.3 |  |  |  | М21+3399.95/М22-6583.99 | 1 | К56 | 441 | 549
3674 | 77860 | 88899.8 | 4.85 / -6.89 | Аномалия продольного шва | 11.74 | 10 | 0 | 156 | 20 | 6:31-6:33 |  | C | нарушение формы продольного шва | М21+3404.80/М22-6579.14 | [5 empty] | 0
| 77870 | 88906.69 |  | Труба ПШ | 11.78 | 10 | 0 |  |  | 0.3 |  |  |  | М21+3411.69/М22-6572.25 | 1 | К56 | 441 | 549
3676 | 77870 | 88917.07 | 10.38 / -1.40 | Заводской дефект | 11.78 | 10 | 7 | 51 | 20 | 4:16-4:22 |  | C |  | М21+3422.07/М22-6561.87 | [5 empty] | 0.7
| 77880 | 88918.47 |  | Труба ПШ | 11.72 | 10 | 0 |  |  | 0.3 |  |  |  | М21+3423.47/М22-6560.47 | 1 | К56 | 441 | 549
| 77890 | 88930.19 |  | Труба ПШ | 11.76 | 10 | 0 |  |  | 0.1 |  |  |  | М21+3435.19/М22-6548.75 | 1 | К56 | 441 | 549
3678 | 77890 | 88937.08 | 6.89 / -4.87 | Аномалия продольного шва | 11.76 | 10 | 0 | 225 | 20 | 2:46-2:48 |  | C | нарушение формы продольного шва | М21+3442.07/М22-6541.87 | [5 empty] | 0
| 77900 | 88941.95 |  | Труба ПШ | 11.75 | 10 | 0 |  |  | 0.2 |  |  |  | М21+3446.94/М22-6537.00 | 1 | К56 | 441 | 549
3680 | 77900 | 88949.89 | 7.94 / -3.81 | Аномалия продольного шва | 11.75 | 10 | 10 | 77 | 20 | 5:08-5:10 |  | C |  | М21+3454.88/М22-6529.06 | [5 empty] | 1
3681 | 77900 | 88950.63 | 8.68 / -3.07 | Аномалия продольного шва | 11.75 | 10 | 10 | 53 | 20 | 5:08-5:10 |  | C |  | М21+3455.62/М22-6528.32 | [5 empty] | 1
| 77910 | 88953.7 |  | Труба ПШ | 11.73 | 10 | 0 |  |  | 0.2 |  |  |  | М21+3458.69/М22-6525.25 | 1 | К56 | 441 | 549
| 77920 | 88965.42 |  | Труба ПШ | 11.69 | 10 | 0 |  |  | 0.3 |  |  |  | М21+3470.42/М22-6513.52 | 1 | К56 | 441 | 549
| 77930 | 88977.11 |  | Труба ПШ | 11.66 | 10 | 0 |  |  | 0.2 |  |  |  | М21+3482.10/М22-6501.84 | 1 | К56 | 441 | 549
| 77940 | 88988.77 |  | Труба ПШ | 11.65 | 10 | 0 |  |  | 0.4 |  |  |  | М21+3493.76/М22-6490.18 | 1 | К56 | 441 | 549
| 77950 | 89000.42 |  | Труба ПШ | 11.74 | 10 | 0 |  |  | 0.3 |  |  |  | М21+3505.41/М22-6478.53 | 1 | К56 | 441 | 549
| 77960 | 89012.16 |  | Труба ПШ | 11.7 | 10 | 0 |  |  | 0.2 |  |  |  | М21+3517.15/М22-6466.79 | 1 | К56 | 441 | 549
| 77970 | 89023.86 |  | Труба ПШ | 11.4 | 10 | 0 |  |  | 0.3 |  |  |  | М21+3528.85/М22-6455.09 | 1 | К56 | 441 | 549
| 77980 | 89035.26 |  | Труба ПШ | 11.74 | 10 | 0 |  |  | 0.2 |  |  |  | М21+3540.25/М22-6443.69 | 1 | К56 | 441 | 549
| 77990 | 89047 |  | Труба ПШ | 11.74 | 10 | 0 |  |  | 0.2 |  |  |  | М21+3551.99/М22-6431.95 | 1 | К56 | 441 | 549
| 78000 | 89058.74 |  | Труба ПШ | 11.73 | 10 | 0 |  |  | 0.1 |  |  |  | М21+3563.73/М22-6420.21 | 1 | К56 | 441 | 549
| 78010 | 89070.47 |  | Труба ПШ | 11.69 | 10 | 0 |  |  | 0.5 |  |  |  | М21+3575.46/М22-6408.48 | 1 | К56 | 441 | 549
| 78020 | 89082.16 |  | Труба ПШ | 11.7 | 10 | 0 |  |  | 0.2 |  |  |  | М21+3587.15/М22-6396.79 | 1 | К56 | 441 | 549
| 78030 | 89093.85 |  | Труба ПШ | 11.73 | 10 | 0 |  |  | 0.4 |  |  |  | М21+3598.84/М22-6385.10 | 1 | К56 | 441 | 549
| 78040 | 89105.58 |  | Труба ПШ | 11.71 | 10 | 0 |  |  | 0.3 |  |  |  | М21+3610.58/М22-6373.36 | 1 | К56 | 441 | 549
| 78050 | 89117.29 |  | Труба ПШ | 11.74 | 10 | 0 |  |  | 0.1 |  |  |  | М21+3622.29/М22-6361.65 | 1 | К56 | 441 | 549
| 78060 | 89129.03 |  | Труба ПШ | 11.69 | 10 | 0 |  |  | 0.4 |  |  |  | М21+3634.02/М22-6349.92 | 1 | К56 | 441 | 549
| 78070 | 89140.72 |  | Труба ПШ | 11.7 | 10 | 0 |  |  | 0.2 |  |  |  | М21+3645.71/М22-6338.23 | 1 | К56 | 441 | 549
| 78080 | 89152.43 |  | Труба ПШ | 11.74 | 10 | 0 |  |  | 0.2 |  |  |  | М21+3657.42/М22-6326.52 | 1 | К56 | 441 | 549
| 78090 | 89164.17 |  | Труба ПШ | 11.66 | 10 | 0 |  |  | 0.5 |  |  |  | М21+3669.16/М22-6314.78 | 1 | К56 | 441 | 549
| 78100 | 89175.83 |  | Труба ПШ | 11.75 | 10 | 0 |  |  | 0.2 |  |  |  | М21+3680.82/М22-6303.12 | 1 | К56 | 441 | 549
| 78110 | 89187.57 |  | Труба ПШ | 11.72 | 10 | 0 |  |  | 0.2 |  |  |  | М21+3692.56/М22-6291.38 | 1 | К56 | 441 | 549
| 78120 | 89199.29 |  | Труба ПШ | 11.74 | 10 | 0 |  |  | 0.1 |  |  |  | М21+3704.28/М22-6279.66 | 1 | К56 | 441 | 549
| 78130 | 89211.03 |  | Труба ПШ | 11.72 | 10 | 0 |  |  | 0 |  |  |  | М21+3716.02/М22-6267.92 | 1 | К56 | 441 | 549
3683 | 78130 | 89211.03 | 0.00 / -11.72 | Аномалия кольцевого шва | 11.72 | 10 | 0 | 0 | 111 | 3:32-4:08 |  | C |  | М21+3716.02/М22-6267.92 | [5 empty] | 0
| 78140 | 89222.75 |  | Труба ПШ | 11.75 | 10 | 0 |  |  | 0.1 |  |  |  | М21+3727.74/М22-6256.20 | 1 | К56 | 441 | 549
3685 | 78140 | 89230.76 | 8.01 / -3.74 | Аномалия продольного шва | 11.75 | 10 | 12 | 45 | 20 | 2:27-2:29 |  | C |  | М21+3735.75/М22-6248.19 | [5 empty] | 1.2
| 78150 | 89234.5 |  | Труба ПШ | 11.71 | 10 | 0 |  |  | 0.1 |  |  |  | М21+3739.49/М22-6244.45 | 1 | К56 | 441 | 549
| 78160 | 89246.21 |  | Труба ПШ | 11.75 | 10 | 0 |  |  | 0.2 |  |  |  | М21+3751.20/М22-6232.74 | 1 | К56 | 441 | 549
3687 | 78160 | 89246.43 | 0.22 / -11.53 | Технологический дефект | 11.75 | 10 | 12 | 17 | 15 | 9:29-9:34 |  | C |  | М21+3751.42/М22-6232.52 | [5 empty] | 1.2
| 78170 | 89257.95 |  | Труба ПШ | 11.72 | 10 | 0 |  |  | 0.4 |  |  |  | М21+3762.95/М22-6220.99 | 1 | К56 | 441 | 549
| 78180 | 89269.68 |  | Труба ПШ | 10.96 | 10 | 0 |  |  | 0.2 |  |  |  | М21+3774.67/М22-6209.27 | 1 | К56 | 441 | 549
| 78190 | 89280.64 |  | Труба ПШ | 11.75 | 10 | 0 |  |  | 0.1 |  |  |  | М21+3785.63/М22-6198.31 | 1 | К56 | 441 | 549
| 78200 | 89292.39 |  | Труба ПШ | 11.73 | 10 | 0 |  |  | 0.2 |  |  |  | М21+3797.38/М22-6186.56 | 1 | К56 | 441 | 549
| 78210 | 89304.12 |  | Труба ПШ | 11.67 | 10 | 0 |  |  | 0.4 |  |  |  | М21+3809.11/М22-6174.83 | 1 | К56 | 441 | 549
| 78220 | 89315.79 |  | Труба ПШ | 11.71 | 10 | 0 |  |  | 0.3 |  |  |  | М21+3820.78/М22-6163.16 | 1 | К56 | 441 | 549
3689 | 78220 | 89326.68 | 10.89 / -0.82 | Заводской дефект | 11.71 | 10 | 7 | 16 | 10 | 4:57-5:01 |  | C |  | М21+3831.68/М22-6152.26 | [5 empty] | 0.7
3690 | 78220 | 89326.76 | 10.97 / -0.74 | Заводской дефект | 11.71 | 10 | 10 | 17 | 15 | 5:01-5:05 |  | C |  | М21+3831.76/М22-6152.18 | [5 empty] | 1
3691 | 78220 | 89326.8 | 11.01 / -0.71 | Заводской дефект | 11.71 | 10 | 12 | 16 | 10 | 4:38-4:41 |  | C |  | М21+3831.79/М22-6152.15 | [5 empty] | 1.2
| 78230 | 89327.5 |  | Труба ПШ | 11.73 | 10 | 0 |  |  | 0.3 |  |  |  | М21+3832.49/М22-6151.45 | 1 | К56 | 441 | 549
| 78240 | 89339.23 |  | Труба ПШ | 11.71 | 10 | 0 |  |  | 0.4 |  |  |  | М21+3844.23/М22-6139.71 | 1 | К56 | 441 | 549
| 78250 | 89350.94 |  | Труба ПШ | 11.69 | 10 | 0 |  |  | 0.1 |  |  |  | М21+3855.93/М22-6128.01 | 1 | К56 | 441 | 549
| 78260 | 89362.63 |  | Труба ПШ | 11.61 | 10 | 0 |  |  | 0.3 |  |  |  | М21+3867.62/М22-6116.32 | 1 | К56 | 441 | 549
| 78270 | 89374.24 |  | Труба ПШ | 11.69 | 10 | 0 |  |  | 0.2 |  |  |  | М21+3879.24/М22-6104.70 | 1 | К56 | 441 | 549
| 78280 | 89385.93 |  | Труба ПШ | 11.67 | 10 | 0 |  |  | 0.2 |  |  |  | М21+3890.92/М22-6093.02 | 1 | К56 | 441 | 549
| 78290 | 89397.59 |  | Труба ПШ | 11.74 | 10 | 0 |  |  | 0.2 |  |  |  | М21+3902.59/М22-6081.35 | 1 | К56 | 441 | 549
| 78300 | 89409.33 |  | Труба ПШ | 11.71 | 10 | 0 |  |  | 0.1 |  |  |  | М21+3914.33/М22-6069.61 | 1 | К56 | 441 | 549
| 78310 | 89421.04 |  | Труба ПШ | 11.68 | 10 | 0 |  |  | 0.2 |  |  |  | М21+3926.04/М22-6057.90 | 1 | К56 | 441 | 549
| 78320 | 89432.72 |  | Труба ПШ | 11.76 | 10 | 0 |  |  | 0.1 |  |  |  | М21+3937.72/М22-6046.22 | 1 | К56 | 441 | 549
| 78330 | 89444.48 |  | Труба ПШ | 11.7 | 10 | 0 |  |  | 0.2 |  |  |  | М21+3949.47/М22-6034.47 | 1 | К56 | 441 | 549
3693 | 78330 | 89450.27 | 5.80 / -5.90 | Аномалия продольного шва | 11.7 | 10 | 13 | 46 | 20 | 0:50-0:52 |  | C |  | М21+3955.27/М22-6028.67 | [5 empty] | 1.3
| 78340 | 89456.18 |  | Труба ПШ | 9.74 | 10 | 0 |  |  | 0.2 |  |  |  | М21+3961.17/М22-6022.77 | 1 | К56 | 441 | 549
| 78350 | 89465.92 |  | Труба ПШ | 11.69 | 10 | 0 |  |  | 0.2 |  |  |  | М21+3970.91/М22-6013.03 | 1 | К56 | 441 | 549
| 78360 | 89477.61 |  | Труба ПШ | 11.66 | 10 | 0 |  |  | 0.2 |  |  |  | М21+3982.60/М22-6001.34 | 1 | К56 | 441 | 549
| 78370 | 89489.27 |  | Труба ПШ | 11.73 | 10 | 0 |  |  | 0.1 |  |  |  | М21+3994.26/М22-5989.68 | 1 | К56 | 441 | 549
| 78380 | 89501 |  | Труба ПШ | 11.54 | 10 | 0 |  |  | 0.2 |  |  |  | М21+4005.99/М22-5977.95 | 1 | К56 | 441 | 549
| 78390 | 89512.54 |  | Труба ПШ | 11.76 | 10 | 0 |  |  | 0.1 |  |  |  | М21+4017.53/М22-5966.41 | 1 | К56 | 441 | 549
| 78400 | 89524.29 |  | Труба ПШ | 11.73 | 10 | 0 |  |  | 0.2 |  |  |  | М21+4029.29/М22-5954.65 | 1 | К56 | 441 | 549
3695 | 78400 | 89527.11 | 2.82 / -8.91 | Заводской дефект | 11.73 | 10 | 12 | 14 | 15 | 5:44-5:49 |  | C |  | М21+4032.11/М22-5951.83 | [5 empty] | 1.2
3696 | 78400 | 89529.55 | 5.25 / -6.47 | Заводской дефект | 11.73 | 10 | 7 | 58 | 15 | 3:26-3:31 |  | C |  | М21+4034.54/М22-5949.40 | [5 empty] | 0.7
3697 | 78400 | 89529.72 | 5.43 / -6.30 | Заводской дефект | 11.73 | 10 | 7 | 48 | 10 | 3:34-3:37 |  | C |  | М21+4034.71/М22-5949.23 | [5 empty] | 0.7
| 78410 | 89536.02 |  | Труба ПШ | 11.7 | 10 | 0 |  |  | 0.4 |  |  |  | М21+4041.01/М22-5942.93 | 1 | К56 | 441 | 549
| 78420 | 89547.72 |  | Труба ПШ | 11.75 | 10 | 0 |  |  | 0.4 |  |  |  | М21+4052.71/М22-5931.23 | 1 | К56 | 441 | 549
| 78430 | 89559.47 |  | Труба ПШ | 11.14 | 10 | 0 |  |  | 0.4 |  |  |  | М21+4064.47/М22-5919.47 | 1 | К56 | 441 | 549
| 78440 | 89570.61 |  | Труба ПШ | 11.38 | 10 | 0 |  |  | 0.4 |  |  |  | М21+4075.60/М22-5908.34 | 1 | К56 | 441 | 549
| 78450 | 89581.99 |  | Труба ПШ | 11.76 | 10 | 0 |  |  | 0.2 |  |  |  | М21+4086.98/М22-5896.96 | 1 | К56 | 441 | 549
| 78460 | 89593.75 |  | Труба ПШ | 11.71 | 10 | 0 |  |  | 0.2 |  |  |  | М21+4098.74/М22-5885.20 | 1 | К56 | 441 | 549
| 78470 | 89605.46 |  | Труба ПШ | 11.66 | 10 | 0 |  |  | 0.2 |  |  |  | М21+4110.46/М22-5873.48 | 1 | К56 | 441 | 549
| 78480 | 89617.13 |  | Труба ПШ | 11.7 | 10 | 0 |  |  | 0.2 |  |  |  | М21+4122.12/М22-5861.82 | 1 | К56 | 441 | 549
| 78490 | 89628.82 |  | Труба ПШ | 11.7 | 10 | 0 |  |  | 0.2 |  |  |  | М21+4133.82/М22-5850.12 | 1 | К56 | 441 | 549
| 78500 | 89640.52 |  | Труба ПШ | 11.7 | 10 | 0 |  |  | 0.2 |  |  |  | М21+4145.51/М22-5838.43 | 1 | К56 | 441 | 549
| 78510 | 89652.22 |  | Труба ПШ | 11.7 | 10 | 0 |  |  | 0.4 |  |  |  | М21+4157.21/М22-5826.73 | 1 | К56 | 441 | 549
| 78520 | 89663.92 |  | Труба ПШ | 11.63 | 10 | 0 |  |  | 0.2 |  |  |  | М21+4168.91/М22-5815.03 | 1 | К56 | 441 | 549
| 78530 | 89675.54 |  | Труба ПШ | 11.76 | 10 | 0 |  |  | 0.2 |  |  |  | М21+4180.54/М22-5803.40 | 1 | К56 | 441 | 549
| 78540 | 89687.31 |  | Труба ПШ | 11.75 | 10 | 0 |  |  | 0.2 |  |  |  | М21+4192.30/М22-5791.64 | 1 | К56 | 441 | 549
| 78550 | 89699.05 |  | Труба ПШ | 11.35 | 10 | 0 |  |  | 0.3 |  |  |  | М21+4204.05/М22-5779.89 | 1 | К56 | 441 | 549
| 78560 | 89710.4 |  | Труба ПШ | 11.72 | 10 | 0 |  |  | 0.2 |  |  |  | М21+4215.39/М22-5768.55 | 1 | К56 | 441 | 549
| 78570 | 89722.12 |  | Труба ПШ | 11.68 | 10 | 0 |  |  | 0.3 |  |  |  | М21+4227.11/М22-5756.83 | 1 | К56 | 441 | 549
| 78580 | 89733.8 |  | Труба ПШ | 11.74 | 10 | 0 |  |  | 0.3 |  |  |  | М21+4238.79/М22-5745.15 | 1 | К56 | 441 | 549
| 78590 | 89745.54 |  | Труба ПШ | 11.72 | 10 | 0 |  |  | 0.4 |  |  |  | М21+4250.53/М22-5733.41 | 1 | К56 | 441 | 549
| 78600 | 89757.26 |  | Труба ПШ | 11.8 | 10 | 0 |  |  | 0.1 |  |  |  | М21+4262.25/М22-5721.69 | 1 | К56 | 441 | 549
3699 | 78600 | 89757.26 | 0.00 / -11.80 | Аномалия кольцевого шва | 11.8 | 10 | 0 | 0 | 318 | 2:17-3:58 |  | C |  | М21+4262.25/М22-5721.69 | [5 empty] | 0
| 78610 | 89769.06 |  | Труба ПШ | 7.83 | 10 | 0 |  |  | 0.4 |  |  |  | М21+4274.05/М22-5709.89 | 1 | К56 | 441 | 549
3701 | 78610 | 89769.06 | 0.00 / -7.83 | Аномалия кольцевого шва | 7.83 | 10 | 0 | 0 | 707 | 3:24-7:09 |  | C |  | М21+4274.05/М22-5709.89 | [5 empty] | 0
| 78620 | 89776.89 |  | Труба ПШ | 11.75 | 10 | 0 |  |  | 0.2 |  |  |  | М21+4281.88/М22-5702.06 | 1 | К56 | 441 | 549
| 78630 | 89788.64 |  | Труба ПШ | 11.71 | 10 | 0 |  |  | 0.2 |  |  |  | М21+4293.63/М22-5690.31 | 1 | К56 | 441 | 549
| 78640 | 89800.35 |  | Труба ПШ | 11.75 | 10 | 0 |  |  | 0.3 |  |  |  | М21+4305.34/М22-5678.60 | 1 | К56 | 441 | 549
| 78650 | 89812.1 |  | Труба ПШ | 11.7 | 10 | 0 |  |  | 0.2 |  |  |  | М21+4317.09/М22-5666.85 | 1 | К56 | 441 | 549
| 78660 | 89823.79 |  | Труба ПШ | 11.23 | 10 | 0 |  |  | 0.1 |  |  |  | М21+4328.79/М22-5655.15 | 1 | К56 | 441 | 549
3703 | 78660 | 89824.64 | 0.85 / -10.38 | Заводской дефект | 11.23 | 10 | 9 | 18 | 20 | 4:22-4:28 |  | C |  | М21+4329.64/М22-5654.30 | [5 empty] | 0.9
| 78670 | 89835.02 |  | Труба ПШ | 11.75 | 10 | 0 |  |  | 0.2 |  |  |  | М21+4340.01/М22-5643.93 | 1 | К56 | 441 | 549
| 78680 | 89846.77 |  | Труба ПШ | 11.71 | 10 | 0 |  |  | 0.2 |  |  |  | М21+4351.76/М22-5632.18 | 1 | К56 | 441 | 549
| 78690 | 89858.47 |  | Труба ПШ | 11.74 | 10 | 0 |  |  | 0 |  |  |  | М21+4363.47/М22-5620.47 | 1 | К56 | 441 | 549
3705 | 78690 | 89858.47 | 0.00 / -11.74 | Аномалия кольцевого шва | 11.74 | 10 | 0 | 0 | 535 | 4:54-7:44 |  | C |  | М21+4363.47/М22-5620.47 | [5 empty] | 0
| 78700 | 89870.22 |  | Труба ПШ | 11.76 | 10 | 0 |  |  | 0.3 |  |  |  | М21+4375.21/М22-5608.73 | 1 | К56 | 441 | 549
3707 | 78700 | 89870.22 | 0.00 / -11.76 | Аномалия кольцевого шва | 11.76 | 10 | 0 | 0 | 646 | 6:50-10:16 |  | C |  | М21+4375.21/М22-5608.73 | [5 empty] | 0
| 78710 | 89881.97 |  | Труба ПШ | 11.6 | 10 | 0 |  |  | 0.2 |  |  |  | М21+4386.97/М22-5596.97 | 1 | К56 | 441 | 549
3709 | 78710 | 89881.97 | 0.00 / -11.60 | Аномалия кольцевого шва | 11.6 | 10 | 0 | 0 | 66 | 5:42-6:03 |  | C |  | М21+4386.97/М22-5596.97 | [5 empty] | 0
3710 | 78710 | 89893.49 | 11.51 / -0.08 | Технологический дефект | 11.6 | 10 | 9 | 16 | 20 | 3:26-3:32 |  | C |  | М21+4398.48/М22-5585.46 | [5 empty] | 0.9
| 78720 | 89893.57 |  | Труба ПШ | 11.35 | 10 | 0 |  |  | 0.1 |  |  |  | М21+4398.56/М22-5585.38 | 1 | К56 | 441 | 549
| 78730 | 89904.92 |  | Труба ПШ | 11.7 | 10 | 0 |  |  | 0.5 |  |  |  | М21+4409.91/М22-5574.03 | 1 | К56 | 441 | 549
| 78740 | 89916.62 |  | Труба ПШ | 11 | 10 | 0 |  |  | 0.1 |  |  |  | М21+4421.61/М22-5562.33 | 1 | К56 | 441 | 549
| 78750 | 89927.62 |  | Труба ПШ | 11.74 | 10 | 0 |  |  | 0.1 |  |  |  | М21+4432.61/М22-5551.33 | 1 | К56 | 441 | 549
| 78760 | 89939.36 |  | Труба ПШ | 11.71 | 10 | 0 |  |  | 0.5 |  |  |  | М21+4444.35/М22-5539.59 | 1 | К56 | 441 | 549
| 78770 | 89951.07 |  | Труба ПШ | 11.74 | 10 | 0 |  |  | 0.3 |  |  |  | М21+4456.06/М22-5527.88 | 1 | К56 | 441 | 549
3712 | 78770 | 89953.07 | 2.01 / -9.73 | Металл снаружи | 11.74 | 10 | 0 | 41 | 50 | 2:02-2:18 |  | C |  | М21+4458.07/М22-5525.87 | [5 empty] | 0
| 78780 | 89962.8 |  | Труба ПШ | 11.05 | 10 | 0 |  |  | 0.3 |  |  |  | М21+4467.80/М22-5516.14 | 1 | К56 | 441 | 549
| 78790 | 89973.86 |  | Труба ПШ | 11.29 | 10 | 0 |  |  | 0.2 |  |  |  | М21+4478.85/М22-5505.09 | 1 | К56 | 441 | 549
| 78800 | 89985.15 |  | Труба ПШ | 11.74 | 10 | 0 |  |  | 0 |  |  |  | М21+4490.14/М22-5493.80 | 1 | К56 | 441 | 549
3714 | 78800 | 89985.15 | 0.00 / -11.74 | Аномалия кольцевого шва | 11.74 | 10 | 0 | 0 | 91 | 7:24-7:53 |  | C |  | М21+4490.14/М22-5493.80 | [5 empty] | 0
| 78810 | 89996.88 |  | Труба ПШ | 11.48 | 10 | 0 |  |  | 0.4 |  |  |  | М21+4501.88/М22-5482.06 | 1 | К56 | 441 | 549
| 78820 | 90008.36 |  | Труба ПШ | 11.72 | 10 | 0 |  |  | 0.3 |  |  |  | М21+4513.35/М22-5470.59 | 1 | К56 | 441 | 549
| 78830 | 90020.08 |  | Труба ПШ | 11.71 | 10 | 0 |  |  | 0 |  |  |  | М21+4525.07/М22-5458.87 | 1 | К56 | 441 | 549
| 78840 | 90031.79 |  | Труба ПШ | 11.75 | 10 | 0 |  |  | 0.1 |  |  |  | М21+4536.78/М22-5447.16 | 1 | К56 | 441 | 549
| 78850 | 90043.54 |  | Труба ПШ | 11.74 | 10 | 0 |  |  | 0.3 |  |  |  | М21+4548.54/М22-5435.40 | 1 | К56 | 441 | 549
| 78860 | 90055.28 |  | Труба ПШ | 11.64 | 10 | 0 |  |  | 0.4 |  |  |  | М21+4560.27/М22-5423.67 | 1 | К56 | 441 | 549
| 78870 | 90066.92 |  | Труба ПШ | 11.78 | 10 | 0 |  |  | 0 |  |  |  | М21+4571.91/М22-5412.03 | 1 | К56 | 441 | 549
| 78880 | 90078.7 |  | Труба ПШ | 11.01 | 10 | 0 |  |  | 0.3 |  |  |  | М21+4583.69/М22-5400.25 | 1 | К56 | 441 | 549
3716 | 78880 | 90078.7 | 0.00 / -11.01 | Аномалия кольцевого шва | 11.01 | 10 | 0 | 0 | 338 | 10:54-0:42 |  | C |  | М21+4583.69/М22-5400.25 | [5 empty] | 0
| 78890 | 90089.71 |  | Труба ПШ | 11.76 | 10 | 0 |  |  | 0.4 |  |  |  | М21+4594.71/М22-5389.23 | 1 | К56 | 441 | 549
| 78900 | 90101.47 |  | Труба ПШ | 11.8 | 10 | 0 |  |  | 0.3 |  |  |  | М21+4606.47/М22-5377.47 | 1 | К56 | 441 | 549
| 78910 | 90113.27 |  | Труба ПШ | 11.76 | 10 | 0 |  |  | 0.2 |  |  |  | М21+4618.27/М22-5365.67 | 1 | К56 | 441 | 549
3718 | 78910 | 90118.91 | 5.64 / -6.13 | Заводской дефект | 11.76 | 10 | 10 | 14 | 15 | 4:36-4:41 |  | C |  | М21+4623.90/М22-5360.04 | [5 empty] | 1
| 78920 | 90125.03 |  | Труба ПШ | 11.71 | 10 | 0 |  |  | 0.4 |  |  |  | М21+4630.03/М22-5353.91 | 1 | К56 | 441 | 549
| 78930 | 90136.75 |  | Труба ПШ | 11.46 | 10 | 0 |  |  | 0.3 |  |  |  | М21+4641.74/М22-5342.20 | 1 | К56 | 441 | 549
| 78940 | 90148.2 |  | Труба ПШ | 11.69 | 10 | 0 |  |  | 0.2 |  |  |  | М21+4653.19/М22-5330.75 | 1 | К56 | 441 | 549
| 78950 | 90159.89 |  | Труба ПШ | 11.74 | 10 | 0 |  |  | 0.4 |  |  |  | М21+4664.89/М22-5319.05 | 1 | К56 | 441 | 549
| 78960 | 90171.63 |  | Труба ПШ | 11.69 | 10 | 0 |  |  | 0.2 |  |  |  | М21+4676.62/М22-5307.32 | 1 | К56 | 441 | 549
| 78970 | 90183.32 |  | Труба ПШ | 11.66 | 10 | 0 |  |  | 0.1 |  |  |  | М21+4688.31/М22-5295.63 | 1 | К56 | 441 | 549
| 78980 | 90194.98 |  | Труба ПШ | 11.74 | 10 | 0 |  |  | 0.2 |  |  |  | М21+4699.97/М22-5283.97 | 1 | К56 | 441 | 549
| 78990 | 90206.71 |  | Труба ПШ | 11.69 | 10 | 0 |  |  | 0.2 |  |  |  | М21+4711.71/М22-5272.23 | 1 | К56 | 441 | 549
3720 | 78990 | 90206.71 | 0.00 / -11.69 | Аномалия кольцевого шва | 11.69 | 10 | 0 | 0 | 76 | 6:03-6:27 |  | C |  | М21+4711.71/М22-5272.23 | [5 empty] | 0
| 79000 | 90218.4 |  | Труба ПШ | 11.73 | 10 | 0 |  |  | 0.1 |  |  |  | М21+4723.40/М22-5260.54 | 1 | К56 | 441 | 549
| 79010 | 90230.14 |  | Труба ПШ | 11.7 | 10 | 0 |  |  | 0.2 |  |  |  | М21+4735.13/М22-5248.81 | 1 | К56 | 441 | 549
| 79020 | 90241.84 |  | Труба ПШ | 11.7 | 10 | 0 |  |  | 0.1 |  |  |  | М21+4746.83/М22-5237.11 | 1 | К56 | 441 | 549
| 79030 | 90253.54 |  | Труба ПШ | 11.73 | 10 | 0 |  |  | 0.1 |  |  |  | М21+4758.53/М22-5225.41 | 1 | К56 | 441 | 549
| 79040 | 90265.26 |  | Труба ПШ | 11.71 | 10 | 0 |  |  | 0.1 |  |  |  | М21+4770.26/М22-5213.68 | 1 | К56 | 441 | 549
| 79050 | 90276.97 |  | Труба ПШ | 11.72 | 10 | 0 |  |  | 0.3 |  |  |  | М21+4781.97/М22-5201.97 | 1 | К56 | 441 | 549
| 79060 | 90288.69 |  | Труба ПШ | 11.68 | 10 | 0 |  |  | 0.3 |  |  |  | М21+4793.69/М22-5190.25 | 1 | К56 | 441 | 549
| 79070 | 90300.38 |  | Труба ПШ | 11.72 | 10 | 0 |  |  | 0.3 |  |  |  | М21+4805.37/М22-5178.57 | 1 | К56 | 441 | 549
| 79080 | 90312.09 |  | Труба ПШ | 11.75 | 10 | 0 |  |  | 0.2 |  |  |  | М21+4817.09/М22-5166.85 | 1 | К56 | 441 | 549
| 79090 | 90323.84 |  | Труба ПШ | 11.37 | 10 | 0 |  |  | 0.4 |  |  |  | М21+4828.83/М22-5155.11 | 1 | К56 | 441 | 549
| 79100 | 90335.21 |  | Труба ПШ | 11.7 | 10 | 0 |  |  | 0.1 |  |  |  | М21+4840.20/М22-5143.74 | 1 | К56 | 441 | 549
3722 | 79100 | 90335.21 | 0.00 / -11.70 | Аномалия кольцевого шва | 11.7 | 10 | 0 | 0 | 611 | 2:31-5:46 |  | C |  | М21+4840.20/М22-5143.74 | [5 empty] | 0
| 79110 | 90346.9 |  | Труба ПШ | 11.76 | 10 | 0 |  |  | 0.2 |  |  |  | М21+4851.89/М22-5132.05 | 1 | К56 | 441 | 549
| 79120 | 90358.66 |  | Труба ПШ | 11.7 | 10 | 0 |  |  | 0.2 |  |  |  | М21+4863.65/М22-5120.29 | 1 | К56 | 441 | 549
| 79130 | 90370.37 |  | Труба ПШ | 11.66 | 10 | 0 |  |  | 0.3 |  |  |  | М21+4875.36/М22-5108.58 | 1 | К56 | 441 | 549
| 79140 | 90382.03 |  | Труба ПШ | 11.74 | 10 | 0 |  |  | 0.5 |  |  |  | М21+4887.02/М22-5096.92 | 1 | К56 | 441 | 549
| 79150 | 90393.77 |  | Труба ПШ | 11.76 | 10 | 0 |  |  | 0.3 |  |  |  | М21+4898.76/М22-5085.18 | 1 | К56 | 441 | 549
| 79160 | 90405.53 |  | Труба ПШ | 11.7 | 10 | 0 |  |  | 0.1 |  |  |  | М21+4910.52/М22-5073.42 | 1 | К56 | 441 | 549
| 79170 | 90417.23 |  | Труба ПШ | 11.6 | 10 | 0 |  |  | 0.1 |  |  |  | М21+4922.22/М22-5061.72 | 1 | К56 | 441 | 549
| 79180 | 90428.82 |  | Труба ПШ | 11.76 | 10 | 0 |  |  | 0.1 |  |  |  | М21+4933.81/М22-5050.13 | 1 | К56 | 441 | 549
3724 | 79180 | 90428.82 | 0.00 / -11.76 | Аномалия кольцевого шва | 11.76 | 10 | 0 | 0 | 106 | 4:17-4:51 |  | C |  | М21+4933.81/М22-5050.13 | [5 empty] | 0
| 79190 | 90440.58 |  | Труба ПШ | 11.75 | 10 | 0 |  |  | 0.3 |  |  |  | М21+4945.58/М22-5038.36 | 1 | К56 | 441 | 549
| 79200 | 90452.33 |  | Труба ПШ | 11.71 | 10 | 0 |  |  | 0.3 |  |  |  | М21+4957.32/М22-5026.62 | 1 | К56 | 441 | 549
| 79210 | 90464.04 |  | Труба ПШ | 11.74 | 10 | 0 |  |  | 0.1 |  |  |  | М21+4969.03/М22-5014.91 | 1 | К56 | 441 | 549
| 79220 | 90475.78 |  | Труба ПШ | 11.68 | 10 | 0 |  |  | 0.1 |  |  |  | М21+4980.77/М22-5003.17 | 1 | К56 | 441 | 549
| 79230 | 90487.46 |  | Труба ПШ | 11.74 | 10 | 0 |  |  | 0.2 |  |  |  | М21+4992.46/М22-4991.48 | 1 | К56 | 441 | 549
| 79240 | 90499.21 |  | Труба ПШ | 11.77 | 10 | 0 |  |  | 0.2 |  |  |  | М21+5004.20/М22-4979.74 | 1 | К56 | 441 | 549
| 79250 | 90510.97 |  | Труба ПШ | 11.7 | 10 | 0 |  |  | 0.2 |  |  |  | М21+5015.96/М22-4967.98 | 1 | К56 | 441 | 549
| 79260 | 90522.68 |  | Труба ПШ | 11.74 | 10 | 0 |  |  | 0.5 |  |  |  | М21+5027.67/М22-4956.27 | 1 | К56 | 441 | 549
| 79270 | 90534.41 |  | Труба ПШ | 11.79 | 10 | 0 |  |  | 0.3 |  |  |  | М21+5039.40/М22-4944.54 | 1 | К56 | 441 | 549
| 79280 | 90546.2 |  | Труба ПШ | 11.7 | 10 | 0 |  |  | 0.3 |  |  |  | М21+5051.19/М22-4932.75 | 1 | К56 | 441 | 549
| 79290 | 90557.9 |  | Труба ПШ | 11.72 | 10 | 0 |  |  | 0.2 |  |  |  | М21+5062.89/М22-4921.05 | 1 | К56 | 441 | 549
| 79300 | 90569.62 |  | Труба ПШ | 11.72 | 10 | 0 |  |  | 0.1 |  |  |  | М21+5074.61/М22-4909.33 | 1 | К56 | 441 | 549
| 79310 | 90581.33 |  | Труба ПШ | 11.75 | 10 | 0 |  |  | 0.3 |  |  |  | М21+5086.33/М22-4897.61 | 1 | К56 | 441 | 549
| 79320 | 90593.08 |  | Труба ПШ | 11.57 | 10 | 0 |  |  | 0.5 |  |  |  | М21+5098.07/М22-4885.87 | 1 | К56 | 441 | 549
| 79330 | 90604.65 |  | Труба ПШ | 11.71 | 10 | 0 |  |  | 0.5 |  |  |  | М21+5109.64/М22-4874.30 | 1 | К56 | 441 | 549
| 79340 | 90616.36 |  | Труба ПШ | 11.75 | 10 | 0 |  |  | 0.1 |  |  |  | М21+5121.35/М22-4862.59 | 1 | К56 | 441 | 549
| 79350 | 90628.11 |  | Труба ПШ | 11.74 | 10 | 0 |  |  | 0.3 |  |  |  | М21+5133.10/М22-4850.84 | 1 | К56 | 441 | 549
| 79360 | 90639.85 |  | Труба ПШ | 11.71 | 10 | 0 |  |  | 0.3 |  |  |  | М21+5144.84/М22-4839.10 | 1 | К56 | 441 | 549
| 79370 | 90651.56 |  | Труба ПШ | 11.78 | 10 | 0 |  |  | 0.2 |  |  |  | М21+5156.55/М22-4827.39 | 1 | К56 | 441 | 549
| 79380 | 90663.34 |  | Труба ПШ | 11.74 | 10 | 0 |  |  | 0.2 |  |  |  | М21+5168.33/М22-4815.61 | 1 | К56 | 441 | 549
| 79390 | 90675.08 |  | Труба ПШ | 11.73 | 10 | 0 |  |  | 0 |  |  |  | М21+5180.07/М22-4803.87 | 1 | К56 | 441 | 549
| 79400 | 90686.81 |  | Труба ПШ | 11.65 | 10 | 0 |  |  | 0.4 |  |  |  | М21+5191.80/М22-4792.14 | 1 | К56 | 441 | 549
| 79410 | 90698.46 |  | Труба ПШ | 11.68 | 10 | 0 |  |  | 0 |  |  |  | М21+5203.45/М22-4780.49 | 1 | К56 | 441 | 549
| 79420 | 90710.13 |  | Труба ПШ | 11.77 | 10 | 0 |  |  | 0.2 |  |  |  | М21+5215.12/М22-4768.82 | 1 | К56 | 441 | 549
| 79430 | 90721.9 |  | Труба ПШ | 11.72 | 10 | 0 |  |  | 0.2 |  |  |  | М21+5226.89/М22-4757.05 | 1 | К56 | 441 | 549
| 79440 | 90733.62 |  | Труба ПШ | 11.73 | 10 | 0 |  |  | 0.2 |  |  |  | М21+5238.61/М22-4745.33 | 1 | К56 | 441 | 549
| 79450 | 90745.34 |  | Труба ПШ | 11.74 | 10 | 0 |  |  | 0.2 |  |  |  | М21+5250.34/М22-4733.60 | 1 | К56 | 441 | 549
| 79460 | 90757.09 |  | Труба ПШ | 11.76 | 10 | 0 |  |  | 0.1 |  |  |  | М21+5262.08/М22-4721.86 | 1 | К56 | 441 | 549
| 79470 | 90768.85 |  | Труба ПШ | 11.72 | 10 | 0 |  |  | 0.2 |  |  |  | М21+5273.84/М22-4710.10 | 1 | К56 | 441 | 549
| 79480 | 90780.57 |  | Труба ПШ | 11.74 | 10 | 0 |  |  | 0.2 |  |  |  | М21+5285.57/М22-4698.37 | 1 | К56 | 441 | 549
3726 | 79480 | 90783.76 | 3.19 / -8.55 | Технологический дефект | 11.74 | 10 | 0 | 18 | 15 | 11:57-0:02 |  | C | приварка | М21+5288.76/М22-4695.18 | [5 empty] | 0
3727 | 79480 | 90784.01 | 3.44 / -8.30 | Технологический дефект | 11.74 | 10 | 0 | 15 | 15 | 11:57-0:02 |  | C | приварка | М21+5289.00/М22-4694.94 | [5 empty] | 0
3728 | 79480 | 90784.2 | 3.63 / -8.11 | Технологический дефект | 11.74 | 10 | 0 | 15 | 10 | 11:57-0:00 |  | C | приварка | М21+5289.20/М22-4694.74 | [5 empty] | 0
| 79490 | 90792.31 |  | Труба ПШ | 11.74 | 10 | 0 |  |  | 0.1 |  |  |  | М21+5297.30/М22-4686.64 | 1 | К56 | 441 | 549
| 79500 | 90804.05 |  | Труба ПШ | 11.71 | 10 | 0 |  |  | 0.2 |  |  |  | М21+5309.04/М22-4674.90 | 1 | К56 | 441 | 549
3730 | 79500 | 90804.05 | 0.00 / -11.71 | Аномалия кольцевого шва | 11.71 | 10 | 0 | 0 | 798 | 2:23-6:37 |  | C |  | М21+5309.04/М22-4674.90 | [5 empty] | 0
| 79510 | 90815.76 |  | Труба ПШ | 11.73 | 10 | 0 |  |  | 0.2 |  |  |  | М21+5320.75/М22-4663.19 | 1 | К56 | 441 | 549
| 79520 | 90827.49 |  | Труба ПШ | 11.71 | 10 | 0 |  |  | 0.1 |  |  |  | М21+5332.48/М22-4651.46 | 1 | К56 | 441 | 549
| 79530 | 90839.2 |  | Труба ПШ | 11.59 | 10 | 0 |  |  | 0.2 |  |  |  | М21+5344.19/М22-4639.75 | 1 | К56 | 441 | 549
| 79540 | 90850.79 |  | Труба ПШ | 11.75 | 10 | 0 |  |  | 0.2 |  |  |  | М21+5355.78/М22-4628.16 | 1 | К56 | 441 | 549
3732 | 79540 | 90859.75 | 8.97 / -2.79 | Заводской дефект | 11.75 | 10 | 10 | 22 | 20 | 1:09-1:16 |  | C |  | М21+5364.75/М22-4619.19 | [5 empty] | 1
| 79550 | 90862.54 |  | Труба ПШ | 11.72 | 10 | 0 |  |  | 0 |  |  |  | М21+5367.53/М22-4616.41 | 1 | К56 | 441 | 549
| 79560 | 90874.26 |  | Труба ПШ | 11.77 | 10 | 0 |  |  | 0.2 |  |  |  | М21+5379.25/М22-4604.69 | 1 | К56 | 441 | 549
| 79570 | 90886.02 |  | Труба ПШ | 11.72 | 10 | 0 |  |  | 0.2 |  |  |  | М21+5391.02/М22-4592.92 | 1 | К56 | 441 | 549
| 79580 | 90897.74 |  | Труба ПШ | 11.71 | 10 | 0 |  |  | 0.4 |  |  |  | М21+5402.73/М22-4581.21 | 1 | К56 | 441 | 549
| 79590 | 90909.45 |  | Труба ПШ | 11.46 | 10 | 0 |  |  | 0.3 |  |  |  | М21+5414.44/М22-4569.50 | 1 | К56 | 441 | 549
| 79600 | 90920.91 |  | Труба ПШ | 8.52 | 10 | 0 |  |  | 0.1 |  |  |  | М21+5425.91/М22-4558.03 | 1 | К56 | 441 | 549
| 79610 | 90929.43 |  | Труба ПШ | 3.21 | 10 | 0 |  |  | 0.4 |  |  |  | М21+5434.42/М22-4549.52 | 1 | К56 | 441 | 549
| 79620 | 90932.64 |  | Труба ПШ | 11.65 | 10 | 0 |  |  | 0.4 |  |  |  | М21+5437.64/М22-4546.30 | 1 | К56 | 441 | 549
| 79630 | 90944.3 |  | Труба ПШ | 11.74 | 10 | 0 |  |  | 0.1 |  |  |  | М21+5449.29/М22-4534.65 | 1 | К56 | 441 | 549
| 79640 | 90956.04 |  | Труба ПШ | 11.74 | 10 | 0 |  |  | 0.2 |  |  |  | М21+5461.03/М22-4522.91 | 1 | К56 | 441 | 549
| 79650 | 90967.78 |  | Труба ПШ | 11.44 | 10 | 0 |  |  | 0.2 |  |  |  | М21+5472.77/М22-4511.17 | 1 | К56 | 441 | 549
| 79660 | 90979.21 |  | Труба ПШ | 11.73 | 10 | 0 |  |  | 0.4 |  |  |  | М21+5484.21/М22-4499.73 | 1 | К56 | 441 | 549
| 79670 | 90990.94 |  | Труба ПШ | 11.65 | 10 | 0 |  |  | 0.2 |  |  |  | М21+5495.93/М22-4488.01 | 1 | К56 | 441 | 549
| 79680 | 91002.59 |  | Труба ПШ | 11.78 | 10 | 0 |  |  | 0 |  |  |  | М21+5507.58/М22-4476.36 | 1 | К56 | 441 | 549
| 79690 | 91014.37 |  | Труба ПШ | 11.74 | 10 | 0 |  |  | 0.6 |  |  |  | М21+5519.37/М22-4464.57 | 1 | К56 | 441 | 549
| 79700 | 91026.11 |  | Труба ПШ | 11.69 | 10 | 0 |  |  | 0.1 |  |  |  | М21+5531.10/М22-4452.84 | 1 | К56 | 441 | 549
| 79710 | 91037.79 |  | Труба ПШ | 11.73 | 10 | 0 |  |  | 0.2 |  |  |  | М21+5542.79/М22-4441.15 | 1 | К56 | 441 | 549
| 79720 | 91049.53 |  | Труба ПШ | 11.74 | 10 | 0 |  |  | 0.5 |  |  |  | М21+5554.52/М22-4429.42 | 1 | К56 | 441 | 549
| 79730 | 91061.26 |  | Труба ПШ | 11.74 | 10 | 0 |  |  | 0.2 |  |  |  | М21+5566.25/М22-4417.69 | 1 | К56 | 441 | 549
| 79740 | 91073 |  | Труба ПШ | 11.6 | 10 | 0 |  |  | 0.2 |  |  |  | М21+5577.99/М22-4405.95 | 1 | К56 | 441 | 549
| 79750 | 91084.6 |  | Труба ПШ | 11.75 | 10 | 0 |  |  | 0.2 |  |  |  | М21+5589.60/М22-4394.34 | 1 | К56 | 441 | 549
| 79760 | 91096.36 |  | Труба ПШ | 11.61 | 10 | 0 |  |  | 0.3 |  |  |  | М21+5601.35/М22-4382.59 | 1 | К56 | 441 | 549
| 79770 | 91107.97 |  | Труба ПШ | 11.78 | 10 | 0 |  |  | 0.2 |  |  |  | М21+5612.96/М22-4370.98 | 1 | К56 | 441 | 549
| 79780 | 91119.74 |  | Труба ПШ | 11.7 | 10 | 0 |  |  | 0.2 |  |  |  | М21+5624.74/М22-4359.20 | 1 | К56 | 441 | 549
| 79790 | 91131.44 |  | Труба ПШ | 11.74 | 10 | 0 |  |  | 0.4 |  |  |  | М21+5636.43/М22-4347.51 | 1 | К56 | 441 | 549
| 79800 | 91143.18 |  | Труба ПШ | 11.71 | 10 | 0 |  |  | 0.3 |  |  |  | М21+5648.17/М22-4335.77 | 1 | К56 | 441 | 549
| 79810 | 91154.89 |  | Труба ПШ | 11.64 | 10 | 0 |  |  | 0.1 |  |  |  | М21+5659.88/М22-4324.06 | 1 | К56 | 441 | 549
3734 | 79810 | 91160.97 | 6.08 / -5.56 | Аномалия продольного шва | 11.64 | 10 | 14 | 92 | 20 | 3:18-3:20 |  | C |  | М21+5665.96/М22-4317.98 | [5 empty] | 1.4
| 79820 | 91166.53 |  | Труба ПШ | 11.7 | 10 | 0 |  |  | 0.3 |  |  |  | М21+5671.52/М22-4312.42 | 1 | К56 | 441 | 549
| 79830 | 91178.23 |  | Труба ПШ | 11.67 | 10 | 0 |  |  | 0.3 |  |  |  | М21+5683.22/М22-4300.72 | 1 | К56 | 441 | 549
| 79840 | 91189.9 |  | Труба ПШ | 11.74 | 10 | 0 |  |  | 0.1 |  |  |  | М21+5694.89/М22-4289.05 | 1 | К56 | 441 | 549
| 79850 | 91201.63 |  | Труба ПШ | 11.76 | 10 | 0 |  |  | 0.3 |  |  |  | М21+5706.63/М22-4277.31 | 1 | К56 | 441 | 549
| 79860 | 91213.4 |  | Труба ПШ | 11.73 | 10 | 0 |  |  | 0.4 |  |  |  | М21+5718.39/М22-4265.55 | 1 | К56 | 441 | 549
| 79870 | 91225.12 |  | Труба ПШ | 11.69 | 10 | 0 |  |  | 0.2 |  |  |  | М21+5730.12/М22-4253.82 | 1 | К56 | 441 | 549
| 79880 | 91236.82 |  | Труба ПШ | 11.67 | 10 | 0 |  |  | 0.4 |  |  |  | М21+5741.81/М22-4242.13 | 1 | К56 | 441 | 549
| 79890 | 91248.49 |  | Труба ПШ | 11.53 | 10 | 0 |  |  | 0.2 |  |  |  | М21+5753.48/М22-4230.46 | 1 | К56 | 441 | 549
| 79900 | 91260.01 |  | Труба ПШ | 11.72 | 10 | 0 |  |  | 0 |  |  |  | М21+5765.01/М22-4218.93 | 1 | К56 | 441 | 549
3736 | 79900 | 91260.01 | 0.00 / -11.72 | Аномалия кольцевого шва | 11.72 | 10 | 0 | 0 | 399 | 4:52-6:59 |  | C |  | М21+5765.01/М22-4218.93 | [5 empty] | 0
| 79910 | 91271.74 |  | Труба ПШ | 11.7 | 10 | 0 |  |  | 0.4 |  |  |  | М21+5776.73/М22-4207.21 | 1 | К56 | 441 | 549
| 79920 | 91283.44 |  | Труба ПШ | 11.68 | 10 | 0 |  |  | 0.2 |  |  |  | М21+5788.43/М22-4195.51 | 1 | К56 | 441 | 549
| 79930 | 91295.12 |  | Труба ПШ | 11.73 | 10 | 0 |  |  | 0.2 |  |  |  | М21+5800.11/М22-4183.83 | 1 | К56 | 441 | 549
| 79940 | 91306.85 |  | Труба ПШ | 11.69 | 10 | 0 |  |  | 0.2 |  |  |  | М21+5811.84/М22-4172.10 | 1 | К56 | 441 | 549
| 79950 | 91318.54 |  | Труба ПШ | 11.54 | 10 | 0 |  |  | 0.1 |  |  |  | М21+5823.53/М22-4160.41 | 1 | К56 | 441 | 549
| 79960 | 91330.07 |  | Труба ПШ | 11.76 | 10 | 0 |  |  | 0.2 |  |  |  | М21+5835.07/М22-4148.87 | 1 | К56 | 441 | 549
| 79970 | 91341.83 |  | Труба ПШ | 11.78 | 10 | 0 |  |  | 0.4 |  |  |  | М21+5846.83/М22-4137.11 | 1 | К56 | 441 | 549
| 79980 | 91353.61 |  | Труба ПШ | 11.74 | 10 | 0 |  |  | 0.1 |  |  |  | М21+5858.60/М22-4125.34 | 1 | К56 | 441 | 549
3738 | 79980 | 91355.76 | 2.15 / -9.59 | Аномалия продольного шва | 11.74 | 10 | 0 | 328 | 20 | 10:10-10:12 |  | C | нарушение формы продольного шва | М21+5860.75/М22-4123.19 | [5 empty] | 0
3739 | 79980 | 91356.4 | 2.79 / -8.95 | Аномалия продольного шва | 11.74 | 10 | 0 | 135 | 20 | 10:10-10:12 |  | C | нарушение формы продольного шва | М21+5861.39/М22-4122.55 | [5 empty] | 0
| 79990 | 91365.35 |  | Труба ПШ | 11.72 | 10 | 0 |  |  | 0.3 |  |  |  | М21+5870.34/М22-4113.60 | 1 | К56 | 441 | 549
| 80000 | 91377.07 |  | Труба ПШ | 11.75 | 10 | 0 |  |  | 0.2 |  |  |  | М21+5882.06/М22-4101.88 | 1 | К56 | 441 | 549
| 80010 | 91388.82 |  | Труба ПШ | 11.7 | 10 | 0 |  |  | 0.1 |  |  |  | М21+5893.81/М22-4090.13 | 1 | К56 | 441 | 549
| 80020 | 91400.52 |  | Труба ПШ | 11.78 | 10 | 0 |  |  | 0.3 |  |  |  | М21+5905.51/М22-4078.43 | 1 | К56 | 441 | 549
| 80030 | 91412.29 |  | Труба ПШ | 11.76 | 10 | 0 |  |  | 0.4 |  |  |  | М21+5917.28/М22-4066.66 | 1 | К56 | 441 | 549
3741 | 80030 | 91412.29 | 0.00 / -11.76 | Аномалия кольцевого шва | 11.76 | 10 | 0 | 0 | 162 | 3:34-4:25 |  | C |  | М21+5917.28/М22-4066.66 | [5 empty] | 0
3742 | 80030 | 91422.23 | 9.94 / -1.82 | Заводской дефект | 11.76 | 10 | 10 | 15 | 15 | 4:19-4:24 |  | C |  | М21+5927.22/М22-4056.72 | [5 empty] | 1
3743 | 80030 | 91422.44 | 10.15 / -1.61 | Заводской дефект | 11.76 | 10 | 10 | 22 | 15 | 4:48-4:52 |  | C |  | М21+5927.44/М22-4056.50 | [5 empty] | 1
| 80040 | 91424.05 |  | Труба ПШ | 11.71 | 10 | 0 |  |  | 0.2 |  |  |  | М21+5929.04/М22-4054.90 | 1 | К56 | 441 | 549
| 80050 | 91435.76 |  | Труба ПШ | 11.71 | 10 | 0 |  |  | 0.1 |  |  |  | М21+5940.75/М22-4043.19 | 1 | К56 | 441 | 549
| 80060 | 91447.46 |  | Труба ПШ | 11.79 | 10 | 0 |  |  | 0.2 |  |  |  | М21+5952.46/М22-4031.48 | 1 | К56 | 441 | 549
3745 | 80060 | 91457.26 | 9.80 / -2.00 | Заводской дефект | 11.79 | 10 | 6 | 54 | 10 | 8:33-8:36 |  | C |  | М21+5962.25/М22-4021.69 | [5 empty] | 0.6
| 80070 | 91459.26 |  | Труба ПШ | 11.72 | 10 | 0 |  |  | 0.2 |  |  |  | М21+5964.25/М22-4019.69 | 1 | К56 | 441 | 549
| 80080 | 91470.98 |  | Труба ПШ | 11.78 | 10 | 0 |  |  | 0.2 |  |  |  | М21+5975.97/М22-4007.97 | 1 | К56 | 441 | 549
| 80090 | 91482.76 |  | Труба ПШ | 11.76 | 10 | 0 |  |  | 0.4 |  |  |  | М21+5987.75/М22-3996.19 | 1 | К56 | 441 | 549
| 80100 | 91494.51 |  | Труба ПШ | 11.76 | 10 | 0 |  |  | 0.2 |  |  |  | М21+5999.50/М22-3984.44 | 1 | К56 | 441 | 549
3747 | 80100 | 91497.62 | 3.11 / -8.65 | Аномалия продольного шва | 11.76 | 10 | 12 | 45 | 20 | 4:15-4:17 |  | C |  | М21+6002.61/М22-3981.33 | [5 empty] | 1.2
| 80110 | 91506.27 |  | Труба ПШ | 11.76 | 10 | 0 |  |  | 0.2 |  |  |  | М21+6011.26/М22-3972.68 | 1 | К56 | 441 | 549
| 80120 | 91518.03 |  | Труба ПШ | 11.73 | 10 | 0 |  |  | 0.3 |  |  |  | М21+6023.02/М22-3960.92 | 1 | К56 | 441 | 549
| 80130 | 91529.76 |  | Труба ПШ | 8.89 | 10 | 0 |  |  | 0.2 |  |  |  | М21+6034.76/М22-3949.18 | 1 | К56 | 441 | 549
3749 | 80130 | 91529.76 | 0.00 / -8.89 | Аномалия кольцевого шва | 8.89 | 10 | 0 | 0 | 333 | 6:53-8:39 |  | C |  | М21+6034.76/М22-3949.18 | [5 empty] | 0
| 80140 | 91538.65 |  | Труба ПШ | 11.64 | 10 | 0 |  |  | 0.3 |  |  |  | М21+6043.64/М22-3940.30 | 1 | К56 | 441 | 549
| 80150 | 91550.29 |  | Труба ПШ | 11.71 | 10 | 0 |  |  | 0.2 |  |  |  | М21+6055.28/М22-3928.66 | 1 | К56 | 441 | 549
3751 | 80150 | 91550.29 | 0.00 / -11.71 | Аномалия кольцевого шва | 11.71 | 10 | 0 | 0 | 207 | 5:31-6:37 |  | C |  | М21+6055.28/М22-3928.66 | [5 empty] | 0
| 80160 | 91562 |  | Труба ПШ | 11.66 | 10 | 0 |  |  | 0.1 |  |  |  | М21+6066.99/М22-3916.95 | 1 | К56 | 441 | 549
| 80170 | 91573.66 |  | Труба ПШ | 11.68 | 10 | 0 |  |  | 0.4 |  |  |  | М21+6078.65/М22-3905.29 | 1 | К56 | 441 | 549
| 80180 | 91585.34 |  | Труба ПШ | 11.77 | 10 | 0 |  |  | 0.2 |  |  |  | М21+6090.33/М22-3893.61 | 1 | К56 | 441 | 549
| 80190 | 91597.11 |  | Труба ПШ | 11.76 | 10 | 0 |  |  | 0.1 |  |  |  | М21+6102.10/М22-3881.84 | 1 | К56 | 441 | 549
| 80200 | 91608.87 |  | Труба ПШ | 11.75 | 10 | 0 |  |  | 0.3 |  |  |  | М21+6113.86/М22-3870.08 | 1 | К56 | 441 | 549
| 80210 | 91620.62 |  | Труба ПШ | 11.72 | 10 | 0 |  |  | 0.2 |  |  |  | М21+6125.61/М22-3858.33 | 1 | К56 | 441 | 549
| 80220 | 91632.34 |  | Труба ПШ | 11.68 | 10 | 0 |  |  | 0.2 |  |  |  | М21+6137.33/М22-3846.61 | 1 | К56 | 441 | 549
3753 | 80220 | 91634.17 | 1.84 / -9.85 | Заводской дефект | 11.68 | 10 | 8 | 23 | 20 | 10:12-10:19 |  | C |  | М21+6139.17/М22-3844.77 | [5 empty] | 0.8
| 80230 | 91644.02 |  | Труба ПШ | 11.63 | 10 | 0 |  |  | 0.3 |  |  |  | М21+6149.01/М22-3834.93 | 1 | К56 | 441 | 549
| 80240 | 91655.64 |  | Труба ПШ | 11.6 | 10 | 0 |  |  | 0.1 |  |  |  | М21+6160.64/М22-3823.30 | 1 | К56 | 441 | 549
| 80250 | 91667.24 |  | Труба ПШ | 11.71 | 10 | 0 |  |  | 0.4 |  |  |  | М21+6172.24/М22-3811.70 | 1 | К56 | 441 | 549
| 80260 | 91678.95 |  | Труба ПШ | 11.72 | 10 | 0 |  |  | 0.3 |  |  |  | М21+6183.95/М22-3799.99 | 1 | К56 | 441 | 549
| 80270 | 91690.68 |  | Труба ПШ | 11.74 | 10 | 0 |  |  | 0.1 |  |  |  | М21+6195.67/М22-3788.27 | 1 | К56 | 441 | 549
| 80280 | 91702.41 |  | Труба ПШ | 11.69 | 10 | 0 |  |  | 0.1 |  |  |  | М21+6207.41/М22-3776.53 | 1 | К56 | 441 | 549
| 80290 | 91714.1 |  | Труба ПШ | 11.76 | 10 | 0 |  |  | 0.1 |  |  |  | М21+6219.09/М22-3764.85 | 1 | К56 | 441 | 549
| 80300 | 91725.86 |  | Труба ПШ | 11.71 | 10 | 0 |  |  | 0.3 |  |  |  | М21+6230.85/М22-3753.09 | 1 | К56 | 441 | 549
| 80310 | 91737.56 |  | Труба ПШ | 11.74 | 10 | 0 |  |  | 0.4 |  |  |  | М21+6242.56/М22-3741.38 | 1 | К56 | 441 | 549
| 80320 | 91749.3 |  | Труба ПШ | 11.71 | 10 | 0 |  |  | 0.3 |  |  |  | М21+6254.29/М22-3729.65 | 1 | К56 | 441 | 549
| 80330 | 91761.01 |  | Труба ПШ | 11.71 | 10 | 0 |  |  | 0.3 |  |  |  | М21+6266.00/М22-3717.94 | 1 | К56 | 441 | 549
| 80340 | 91772.72 |  | Труба ПШ | 11.69 | 10 | 0 |  |  | 0.3 |  |  |  | М21+6277.71/М22-3706.23 | 1 | К56 | 441 | 549
| 80350 | 91784.41 |  | Труба ПШ | 11.7 | 10 | 0 |  |  | 0.3 |  |  |  | М21+6289.40/М22-3694.54 | 1 | К56 | 441 | 549
3755 | 80350 | 91794.25 | 9.84 / -1.85 | Технологический дефект | 11.7 | 10 | 0 | 15 | 15 | 11:57-0:02 |  | C | приварка | М21+6299.25/М22-3684.69 | [5 empty] | 0
| 80360 | 91796.1 |  | Труба ПШ | 11.72 | 10 | 0 |  |  | 0.2 |  |  |  | М21+6301.10/М22-3682.84 | 1 | К56 | 441 | 549
| 80370 | 91807.83 |  | Труба ПШ | 11.74 | 10 | 0 |  |  | 0.1 |  |  |  | М21+6312.82/М22-3671.12 | 1 | К56 | 441 | 549
| 80380 | 91819.57 |  | Труба ПШ | 11.68 | 10 | 0 |  |  | 0.1 |  |  |  | М21+6324.56/М22-3659.38 | 1 | К56 | 441 | 549
| 80390 | 91831.25 |  | Труба ПШ | 11.67 | 10 | 0 |  |  | 0.1 |  |  |  | М21+6336.24/М22-3647.70 | 1 | К56 | 441 | 549
| 80400 | 91842.92 |  | Труба ПШ | 11.72 | 10 | 0 |  |  | 0.2 |  |  |  | М21+6347.91/М22-3636.03 | 1 | К56 | 441 | 549
| 80410 | 91854.64 |  | Труба ПШ | 11.7 | 10 | 0 |  |  | 0.1 |  |  |  | М21+6359.64/М22-3624.30 | 1 | К56 | 441 | 549
| 80420 | 91866.34 |  | Труба ПШ | 11.65 | 10 | 0 |  |  | 0.3 |  |  |  | М21+6371.33/М22-3612.61 | 1 | К56 | 441 | 549
3757 | 80420 | 91873.75 | 7.41 / -4.24 | Аномалия продольного шва | 11.65 | 10 | 0 | 260 | 20 | 6:57-6:59 |  | C | нарушение формы продольного шва | М21+6378.74/М22-3605.20 | [5 empty] | 0
| 80430 | 91877.99 |  | Труба ПШ | 11.58 | 10 | 0 |  |  | 0.1 |  |  |  | М21+6382.98/М22-3600.96 | 1 | К56 | 441 | 549
| 80440 | 91889.57 |  | Труба ПШ | 11.71 | 10 | 0 |  |  | 0.1 |  |  |  | М21+6394.57/М22-3589.37 | 1 | К56 | 441 | 549
| 80450 | 91901.29 |  | Труба ПШ | 11.66 | 10 | 0 |  |  | 0.2 |  |  |  | М21+6406.28/М22-3577.66 | 1 | К56 | 441 | 549
| 80460 | 91912.95 |  | Труба ПШ | 11.73 | 10 | 0 |  |  | 0 |  |  |  | М21+6417.94/М22-3566.00 | 1 | К56 | 441 | 549
| 80470 | 91924.68 |  | Труба ПШ | 11.67 | 10 | 0 |  |  | 0.3 |  |  |  | М21+6429.67/М22-3554.27 | 1 | К56 | 441 | 549
| 80480 | 91936.35 |  | Труба ПШ | 11.69 | 10 | 0 |  |  | 0.3 |  |  |  | М21+6441.35/М22-3542.59 | 1 | К56 | 441 | 549
| 80490 | 91948.04 |  | Труба ПШ | 11.7 | 10 | 0 |  |  | 0.1 |  |  |  | М21+6453.03/М22-3530.91 | 1 | К56 | 441 | 549
| 80500 | 91959.73 |  | Труба ПШ | 11.68 | 10 | 0 |  |  | 0.1 |  |  |  | М21+6464.73/М22-3519.21 | 1 | К56 | 441 | 549
| 80510 | 91971.41 |  | Труба ПШ | 11.72 | 10 | 0 |  |  | 0.3 |  |  |  | М21+6476.41/М22-3507.53 | 1 | К56 | 441 | 549
| 80520 | 91983.14 |  | Труба ПШ | 11.72 | 10 | 0 |  |  | 0.2 |  |  |  | М21+6488.13/М22-3495.81 | 1 | К56 | 441 | 549
| 80530 | 91994.85 |  | Труба ПШ | 11.74 | 10 | 0 |  |  | 0.4 |  |  |  | М21+6499.85/М22-3484.09 | 1 | К56 | 441 | 549
| 80540 | 92006.59 |  | Труба ПШ | 11.53 | 10 | 0 |  |  | 0 |  |  |  | М21+6511.58/М22-3472.36 | 1 | К56 | 441 | 549
3759 | 80540 | 92017.85 | 11.26 / -0.27 | Заводской дефект | 11.53 | 10 | 5 | 82 | 15 | 1:24-1:28 |  | C |  | М21+6522.84/М22-3461.10 | [5 empty] | 0.5
| 80550 | 92018.12 |  | Труба ПШ | 11.72 | 10 | 0 |  |  | 0.1 |  |  |  | М21+6523.11/М22-3460.83 | 1 | К56 | 441 | 549
| 80560 | 92029.84 |  | Труба ПШ | 11.78 | 10 | 0 |  |  | 0.3 |  |  |  | М21+6534.83/М22-3449.11 | 1 | К56 | 441 | 549
| 80570 | 92041.62 |  | Труба ПШ | 11.75 | 10 | 0 |  |  | 0.3 |  |  |  | М21+6546.61/М22-3437.33 | 1 | К56 | 441 | 549
| 80580 | 92053.37 |  | Труба ПШ | 11.69 | 10 | 0 |  |  | 0.2 |  |  |  | М21+6558.36/М22-3425.58 | 1 | К56 | 441 | 549
| 80590 | 92065.05 |  | Труба ПШ | 11.74 | 10 | 0 |  |  | 0.3 |  |  |  | М21+6570.05/М22-3413.89 | 1 | К56 | 441 | 549
3761 | 80590 | 92075.53 | 10.47 / -1.27 | Аномалия продольного шва | 11.74 | 10 | 0 | 260 | 20 | 3:23-3:25 |  | C | нарушение формы продольного шва | М21+6580.52/М22-3403.42 | [5 empty] | 0
| 80600 | 92076.79 |  | Труба ПШ | 11.7 | 10 | 0 |  |  | 0.1 |  |  |  | М21+6581.79/М22-3402.15 | 1 | К56 | 441 | 549
| 80610 | 92088.49 |  | Труба ПШ | 11.71 | 10 | 0 |  |  | 0 |  |  |  | М21+6593.49/М22-3390.45 | 1 | К56 | 441 | 549
| 80620 | 92100.2 |  | Труба ПШ | 11.77 | 10 | 0 |  |  | 0 |  |  |  | М21+6605.20/М22-3378.74 | 1 | К56 | 441 | 549
| 80630 | 92111.98 |  | Труба ПШ | 11.7 | 10 | 0 |  |  | 0.5 |  |  |  | М21+6616.97/М22-3366.97 | 1 | К56 | 441 | 549
| 80640 | 92123.68 |  | Труба ПШ | 11.74 | 10 | 0 |  |  | 0.5 |  |  |  | М21+6628.67/М22-3355.27 | 1 | К56 | 441 | 549
| 80650 | 92135.41 |  | Труба ПШ | 11.75 | 10 | 0 |  |  | 0.3 |  |  |  | М21+6640.41/М22-3343.53 | 1 | К56 | 441 | 549
| 80660 | 92147.16 |  | Труба ПШ | 11.63 | 10 | 0 |  |  | 0.2 |  |  |  | М21+6652.16/М22-3331.78 | 1 | К56 | 441 | 549
| 80670 | 92158.8 |  | Труба ПШ | 11.71 | 10 | 0 |  |  | 0.5 |  |  |  | М21+6663.79/М22-3320.15 | 1 | К56 | 441 | 549
3763 | 80670 | 92166.57 | 7.77 / -3.94 | Аномалия продольного шва | 11.71 | 10 | 0 | 158 | 20 | 0:30-0:32 |  | C | нарушение формы продольного шва | М21+6671.56/М22-3312.38 | [5 empty] | 0
| 80680 | 92170.5 |  | Труба ПШ | 11.77 | 10 | 0 |  |  | 0.1 |  |  |  | М21+6675.50/М22-3308.44 | 1 | К56 | 441 | 549
| 80690 | 92182.28 |  | Труба ПШ | 11.72 | 10 | 0 |  |  | 0.1 |  |  |  | М21+6687.27/М22-3296.67 | 1 | К56 | 441 | 549
3765 | 80690 | 92191.84 | 9.57 / -2.15 | Аномалия продольного шва | 11.72 | 10 | 0 | 296 | 20 | 2:17-2:19 |  | C | нарушение формы продольного шва | М21+6696.84/М22-3287.10 | [5 empty] | 0
| 80700 | 92194 |  | Труба ПШ | 11.66 | 10 | 0 |  |  | 0.2 |  |  |  | М21+6698.99/М22-3284.95 | 1 | К56 | 441 | 549
| 80710 | 92205.66 |  | Труба ПШ | 11.72 | 10 | 0 |  |  | 0.2 |  |  |  | М21+6710.65/М22-3273.29 | 1 | К56 | 441 | 549
| 80720 | 92217.38 |  | Труба ПШ | 11.71 | 10 | 0 |  |  | 0.1 |  |  |  | М21+6722.37/М22-3261.57 | 1 | К56 | 441 | 549
| 80730 | 92229.09 |  | Труба ПШ | 11.72 | 10 | 0 |  |  | 0.2 |  |  |  | М21+6734.08/М22-3249.86 | 1 | К56 | 441 | 549
| 80740 | 92240.8 |  | Труба ПШ | 11.71 | 10 | 0 |  |  | 0.2 |  |  |  | М21+6745.80/М22-3238.14 | 1 | К56 | 441 | 549
3767 | 80740 | 92244.51 | 3.70 / -8.00 | Аномалия продольного шва | 11.71 | 10 | 0 | 158 | 20 | 4:50-4:52 |  | C | нарушение формы продольного шва | М21+6749.50/М22-3234.44 | [5 empty] | 0
| 80750 | 92252.51 |  | Труба ПШ | 11.66 | 10 | 0 |  |  | 0.4 |  |  |  | М21+6757.50/М22-3226.44 | 1 | К56 | 441 | 549
| 80760 | 92264.17 |  | Труба ПШ | 11.73 | 10 | 0 |  |  | 0.2 |  |  |  | М21+6769.16/М22-3214.78 | 1 | К56 | 441 | 549
| 80770 | 92275.9 |  | Труба ПШ | 11.71 | 10 | 0 |  |  | 0.3 |  |  |  | М21+6780.89/М22-3203.05 | 1 | К56 | 441 | 549
| 80780 | 92287.61 |  | Труба ПШ | 11.71 | 10 | 0 |  |  | 0.2 |  |  |  | М21+6792.60/М22-3191.34 | 1 | К56 | 441 | 549
| 80790 | 92299.32 |  | Труба ПШ | 11.72 | 10 | 0 |  |  | 0.3 |  |  |  | М21+6804.31/М22-3179.63 | 1 | К56 | 441 | 549
| 80800 | 92311.04 |  | Труба ПШ | 11.71 | 10 | 0 |  |  | 0.2 |  |  |  | М21+6816.03/М22-3167.91 | 1 | К56 | 441 | 549
| 80810 | 92322.75 |  | Труба ПШ | 11.67 | 10 | 0 |  |  | 0.2 |  |  |  | М21+6827.75/М22-3156.19 | 1 | К56 | 441 | 549
| 80820 | 92334.42 |  | Труба ПШ | 11.72 | 10 | 0 |  |  | 0 |  |  |  | М21+6839.42/М22-3144.52 | 1 | К56 | 441 | 549
| 80830 | 92346.14 |  | Труба ПШ | 11.78 | 10 | 0 |  |  | 0 |  |  |  | М21+6851.14/М22-3132.80 | 1 | К56 | 441 | 549
| 80840 | 92357.92 |  | Труба ПШ | 11.73 | 10 | 0 |  |  | 0.4 |  |  |  | М21+6862.92/М22-3121.02 | 1 | К56 | 441 | 549
| 80850 | 92369.65 |  | Труба ПШ | 11.67 | 10 | 0 |  |  | 0.4 |  |  |  | М21+6874.64/М22-3109.30 | 1 | К56 | 441 | 549
| 80860 | 92381.32 |  | Труба ПШ | 11.73 | 10 | 0 |  |  | 0 |  |  |  | М21+6886.31/М22-3097.63 | 1 | К56 | 441 | 549
| 80870 | 92393.05 |  | Труба ПШ | 11.72 | 10 | 0 |  |  | 0.1 |  |  |  | М21+6898.04/М22-3085.90 | 1 | К56 | 441 | 549
| 80880 | 92404.76 |  | Труба ПШ | 11.72 | 10 | 0 |  |  | 0.1 |  |  |  | М21+6909.76/М22-3074.18 | 1 | К56 | 441 | 549
| 80890 | 92416.49 |  | Труба ПШ | 11.6 | 10 | 0 |  |  | 0.3 |  |  |  | М21+6921.48/М22-3062.46 | 1 | К56 | 441 | 549
| 80900 | 92428.09 |  | Труба ПШ | 11.78 | 10 | 0 |  |  | 0 |  |  |  | М21+6933.08/М22-3050.86 | 1 | К56 | 441 | 549
| 80910 | 92439.87 |  | Труба ПШ | 11.75 | 10 | 0 |  |  | 0.2 |  |  |  | М21+6944.86/М22-3039.08 | 1 | К56 | 441 | 549
| 80920 | 92451.61 |  | Труба ПШ | 11.72 | 10 | 0 |  |  | 0.2 |  |  |  | М21+6956.61/М22-3027.33 | 1 | К56 | 441 | 549
| 80930 | 92463.34 |  | Труба ПШ | 11.73 | 10 | 0 |  |  | 0.2 |  |  |  | М21+6968.33/М22-3015.61 | 1 | К56 | 441 | 549
| 80940 | 92475.06 |  | Труба ПШ | 11.72 | 10 | 0 |  |  | 0.2 |  |  |  | М21+6980.06/М22-3003.88 | 1 | К56 | 441 | 549
| 80950 | 92486.78 |  | Труба ПШ | 11.66 | 10 | 0 |  |  | 0.1 |  |  |  | М21+6991.78/М22-2992.16 | 1 | К56 | 441 | 549
| 80960 | 92498.44 |  | Труба ПШ | 11.72 | 10 | 0 |  |  | 0.1 |  |  |  | М21+7003.44/М22-2980.50 | 1 | К56 | 441 | 549
| 80970 | 92510.16 |  | Труба ПШ | 11.71 | 10 | 0 |  |  | 0.3 |  |  |  | М21+7015.16/М22-2968.78 | 1 | К56 | 441 | 549
| 80980 | 92521.87 |  | Труба ПШ | 11.68 | 10 | 0 |  |  | 0.1 |  |  |  | М21+7026.87/М22-2957.07 | 1 | К56 | 441 | 549
3769 | 80980 | 92529.61 | 7.74 / -3.95 | Аномалия продольного шва | 11.68 | 10 | 0 | 147 | 20 | 1:24-1:26 |  | C | нарушение формы продольного шва | М21+7034.60/М22-2949.34 | [5 empty] | 0
| 80990 | 92533.56 |  | Труба ПШ | 11.66 | 10 | 0 |  |  | 0.2 |  |  |  | М21+7038.55/М22-2945.39 | 1 | К56 | 441 | 549
3771 | 80990 | 92540.54 | 6.99 / -4.67 | Заводской дефект | 11.66 | 10 | 6 | 94 | 5 | 5:57-5:58 |  | C |  | М21+7045.54/М22-2938.40 | [5 empty] | 0.6
3772 | 80990 | 92541.79 | 8.23 / -3.43 | Заводской дефект | 11.66 | 10 | 6 | 55 | 15 | 5:57-6:02 |  | C |  | М21+7046.78/М22-2937.16 | [5 empty] | 0.6
| 81000 | 92545.21 |  | Труба ПШ | 11.7 | 10 | 0 |  |  | 0.1 |  |  |  | М21+7050.21/М22-2933.73 | 1 | К56 | 441 | 549
| 81010 | 92556.92 |  | Труба ПШ | 11.72 | 10 | 0 |  |  | 0.3 |  |  |  | М21+7061.91/М22-2922.03 | 1 | К56 | 441 | 549
| 81020 | 92568.64 |  | Труба ПШ | 11.72 | 10 | 0 |  |  | 0.1 |  |  |  | М21+7073.63/М22-2910.31 | 1 | К56 | 441 | 549
| 81030 | 92580.36 |  | Труба ПШ | 11.75 | 10 | 0 |  |  | 0.3 |  |  |  | М21+7085.35/М22-2898.59 | 1 | К56 | 441 | 549
| 81040 | 92592.1 |  | Труба ПШ | 11.73 | 10 | 0 |  |  | 0.3 |  |  |  | М21+7097.10/М22-2886.84 | 1 | К56 | 441 | 549
| 81050 | 92603.84 |  | Труба ПШ | 11.09 | 10 | 0 |  |  | 0.1 |  |  |  | М21+7108.83/М22-2875.11 | 1 | К56 | 441 | 549
| 81060 | 92614.93 |  | Труба ПШ | 11.64 | 10 | 0 |  |  | 0.3 |  |  |  | М21+7119.92/М22-2864.02 | 1 | К56 | 441 | 549
| 81070 | 92626.57 |  | Труба ПШ | 11.74 | 10 | 0 |  |  | 0.1 |  |  |  | М21+7131.56/М22-2852.38 | 1 | К56 | 441 | 549
| 81080 | 92638.31 |  | Труба ПШ | 11.67 | 10 | 0 |  |  | 0.5 |  |  |  | М21+7143.30/М22-2840.64 | 1 | К56 | 441 | 549
3774 | 81080 | 92649.7 | 11.39 / -0.28 | Заводской дефект | 11.67 | 10 | 7 | 133 | 15 | 8:17-8:21 |  | C |  | М21+7154.69/М22-2829.25 | [5 empty] | 0.7
| 81090 | 92649.97 |  | Труба ПШ | 11.69 | 10 | 0 |  |  | 0.3 |  |  |  | М21+7154.97/М22-2828.97 | 1 | К56 | 441 | 549
| 81100 | 92661.67 |  | Труба ПШ | 11.76 | 10 | 0 |  |  | 0.2 |  |  |  | М21+7166.66/М22-2817.28 | 1 | К56 | 441 | 549
| 81110 | 92673.42 |  | Труба ПШ | 11.74 | 10 | 0 |  |  | 0.5 |  |  |  | М21+7178.42/М22-2805.52 | 1 | К56 | 441 | 549
| 81120 | 92685.16 |  | Труба ПШ | 11.68 | 10 | 0 |  |  | 0.1 |  |  |  | М21+7190.15/М22-2793.79 | 1 | К56 | 441 | 549
| 81130 | 92696.84 |  | Труба ПШ | 11.66 | 10 | 0 |  |  | 0.3 |  |  |  | М21+7201.83/М22-2782.11 | 1 | К56 | 441 | 549
| 81140 | 92708.49 |  | Труба ПШ | 11.77 | 10 | 0 |  |  | 0.1 |  |  |  | М21+7213.48/М22-2770.46 | 1 | К56 | 441 | 549
| 81150 | 92720.26 |  | Труба ПШ | 11.69 | 10 | 0 |  |  | 0.3 |  |  |  | М21+7225.25/М22-2758.69 | 1 | К56 | 441 | 549
| 81160 | 92731.95 |  | Труба ПШ | 11.68 | 10 | 0 |  |  | 0.3 |  |  |  | М21+7236.94/М22-2747.00 | 1 | К56 | 441 | 549
| 81170 | 92743.63 |  | Труба ПШ | 11.73 | 10 | 0 |  |  | 0.1 |  |  |  | М21+7248.62/М22-2735.32 | 1 | К56 | 441 | 549
| 81180 | 92755.36 |  | Труба ПШ | 11.72 | 10 | 0 |  |  | 0.3 |  |  |  | М21+7260.35/М22-2723.59 | 1 | К56 | 441 | 549
| 81190 | 92767.07 |  | Труба ПШ | 11.73 | 10 | 0 |  |  | 0.2 |  |  |  | М21+7272.07/М22-2711.87 | 1 | К56 | 441 | 549
| 81200 | 92778.81 |  | Труба ПШ | 11.69 | 10 | 0 |  |  | 0.2 |  |  |  | М21+7283.80/М22-2700.14 | 1 | К56 | 441 | 549
3776 | 81200 | 92788.84 | 10.04 / -1.65 | Технологический дефект | 11.69 | 10 | 0 | 18 | 15 | 0:02-0:06 |  | C | приварка | М21+7293.83/М22-2690.11 | [5 empty] | 0
3777 | 81200 | 92789.05 | 10.25 / -1.44 | Технологический дефект | 11.69 | 10 | 0 | 13 | 15 | 0:10-0:14 |  | C | приварка | М21+7294.05/М22-2689.89 | [5 empty] | 0
3778 | 81200 | 92789.12 | 10.31 / -1.37 | Технологический дефект | 11.69 | 10 | 0 | 16 | 10 | 0:06-0:10 |  | C | приварка | М21+7294.11/М22-2689.83 | [5 empty] | 0
3779 | 81200 | 92789.23 | 10.43 / -1.26 | Технологический дефект | 11.69 | 10 | 0 | 15 | 15 | 11:47-11:52 |  | C | приварка | М21+7294.23/М22-2689.71 | [5 empty] | 0
| 81210 | 92790.49 |  | Труба ПШ | 11.76 | 10 | 0 |  |  | 0.3 |  |  |  | М21+7295.48/М22-2688.46 | 1 | К56 | 441 | 549
| 81220 | 92802.25 |  | Труба ПШ | 11.63 | 10 | 0 |  |  | 0.1 |  |  |  | М21+7307.25/М22-2676.69 | 1 | К56 | 441 | 549
| 81230 | 92813.88 |  | Труба ПШ | 11.71 | 10 | 0 |  |  | 0.1 |  |  |  | М21+7318.87/М22-2665.07 | 1 | К56 | 441 | 549
3781 | 81230 | 92823.26 | 9.38 / -2.33 | Заводской дефект | 11.71 | 10 | 14 | 19 | 15 | 9:05-9:10 |  | C |  | М21+7328.25/М22-2655.69 | [5 empty] | 1.4
| 81240 | 92825.59 |  | Труба ПШ | 11.73 | 10 | 0 |  |  | 0.2 |  |  |  | М21+7330.58/М22-2653.36 | 1 | К56 | 441 | 549
| 81250 | 92837.32 |  | Труба ПШ | 11.77 | 10 | 0 |  |  | 0.1 |  |  |  | М21+7342.31/М22-2641.63 | 1 | К56 | 441 | 549
| 81260 | 92849.09 |  | Труба ПШ | 11.75 | 10 | 0 |  |  | 0.1 |  |  |  | М21+7354.09/М22-2629.85 | 1 | К56 | 441 | 549
| 81270 | 92860.85 |  | Труба ПШ | 11.74 | 10 | 0 |  |  | 0.1 |  |  |  | М21+7365.84/М22-2618.10 | 1 | К56 | 441 | 549
| 81280 | 92872.59 |  | Труба ПШ | 11.71 | 10 | 0 |  |  | 0.1 |  |  |  | М21+7377.58/М22-2606.36 | 1 | К56 | 441 | 549
| 81290 | 92884.3 |  | Труба ПШ | 11.75 | 10 | 0 |  |  | 0.3 |  |  |  | М21+7389.30/М22-2594.64 | 1 | К56 | 441 | 549
| 81300 | 92896.06 |  | Труба ПШ | 11.71 | 10 | 0 |  |  | 0.4 |  |  |  | М21+7401.05/М22-2582.89 | 1 | К56 | 441 | 549
| 81310 | 92907.77 |  | Труба ПШ | 11.74 | 10 | 0 |  |  | 0.1 |  |  |  | М21+7412.76/М22-2571.18 | 1 | К56 | 441 | 549
| 81320 | 92919.51 |  | Труба ПШ | 11.71 | 10 | 0 |  |  | 0.3 |  |  |  | М21+7424.50/М22-2559.44 | 1 | К56 | 441 | 549
| 81330 | 92931.22 |  | Труба ПШ | 11.68 | 10 | 0 |  |  | 0.2 |  |  |  | М21+7436.22/М22-2547.72 | 1 | К56 | 441 | 549
3783 | 81330 | 92935.2 | 3.98 / -7.70 | Аномалия продольного шва | 11.68 | 10 | 11 | 145 | 20 | 3:42-3:44 |  | C |  | М21+7440.19/М22-2543.75 | [5 empty] | 1.1
3784 | 81330 | 92935.71 | 4.49 / -7.19 | Аномалия продольного шва | 11.68 | 10 | 0 | 243 | 20 | 3:42-3:44 |  | C | нарушение формы продольного шва | М21+7440.71/М22-2543.23 | [5 empty] | 0
| 81340 | 92942.9 |  | Труба ПШ | 11.74 | 10 | 0 |  |  | 0.4 |  |  |  | М21+7447.89/М22-2536.05 | 1 | К56 | 441 | 549
| 81350 | 92954.64 |  | Труба ПШ | 11.76 | 10 | 0 |  |  | 0.1 |  |  |  | М21+7459.64/М22-2524.30 | 1 | К56 | 441 | 549
| 81360 | 92966.41 |  | Труба ПШ | 11.7 | 10 | 0 |  |  | 0.2 |  |  |  | М21+7471.40/М22-2512.54 | 1 | К56 | 441 | 549
| 81370 | 92978.11 |  | Труба ПШ | 11.67 | 10 | 0 |  |  | 0.3 |  |  |  | М21+7483.10/М22-2500.84 | 1 | К56 | 441 | 549
3786 | 81370 | 92984.94 | 6.83 / -4.84 | Заводской дефект | 11.67 | 10 | 14 | 14 | 56 | 2:04-2:21 |  | C |  | М21+7489.93/М22-2494.01 | [5 empty] | 1.4
| 81380 | 92989.78 |  | Труба ПШ | 11.75 | 10 | 0 |  |  | 0.3 |  |  |  | М21+7494.77/М22-2489.17 | 1 | К56 | 441 | 549
3788 | 81380 | 92997.96 | 8.18 / -3.57 | Заводской дефект | 11.75 | 10 | 7 | 16 | 15 | 5:31-5:36 |  | C |  | М21+7502.95/М22-2480.99 | [5 empty] | 0.7
3789 | 81380 | 92998.2 | 8.42 / -3.32 | Заводской дефект | 11.75 | 10 | 5 | 12 | 15 | 5:10-5:15 |  | C |  | М21+7503.19/М22-2480.75 | [5 empty] | 0.5
| 81390 | 93001.53 |  | Труба ПШ | 11.72 | 10 | 0 |  |  | 0.3 |  |  |  | М21+7506.52/М22-2477.42 | 1 | К56 | 441 | 549
| 81400 | 93013.25 |  | Труба ПШ | 11.7 | 10 | 0 |  |  | 0.2 |  |  |  | М21+7518.24/М22-2465.70 | 1 | К56 | 441 | 549
| 81410 | 93024.95 |  | Труба ПШ | 11.74 | 10 | 0 |  |  | 0.2 |  |  |  | М21+7529.94/М22-2454.00 | 1 | К56 | 441 | 549
| 81420 | 93036.69 |  | Труба ПШ | 11.71 | 10 | 0 |  |  | 0.3 |  |  |  | М21+7541.68/М22-2442.26 | 1 | К56 | 441 | 549
| 81430 | 93048.39 |  | Труба ПШ | 11.73 | 10 | 0 |  |  | 0.1 |  |  |  | М21+7553.39/М22-2430.55 | 1 | К56 | 441 | 549
| 81440 | 93060.12 |  | Труба ПШ | 11.7 | 10 | 0 |  |  | 0.2 |  |  |  | М21+7565.12/М22-2418.82 | 1 | К56 | 441 | 549
3791 | 81440 | 93060.37 | 0.24 / -11.46 | Заводской дефект | 11.7 | 10 | 7 | 51 | 15 | 2:17-2:21 |  | C |  | М21+7565.36/М22-2418.58 | [5 empty] | 0.7
3792 | 81440 | 93060.92 | 0.79 / -10.91 | Заводской дефект | 11.7 | 10 | 5 | 39 | 25 | 2:04-2:12 |  | C |  | М21+7565.91/М22-2418.03 | [5 empty] | 0.5
| 81450 | 93071.82 |  | Труба ПШ | 11.75 | 10 | 0 |  |  | 0 |  |  |  | М21+7576.82/М22-2407.12 | 1 | К56 | 441 | 549
| 81460 | 93083.57 |  | Труба ПШ | 11.64 | 10 | 0 |  |  | 0.3 |  |  |  | М21+7588.56/М22-2395.38 | 1 | К56 | 441 | 549
| 81470 | 93095.21 |  | Труба ПШ | 11.76 | 10 | 0 |  |  | 0.1 |  |  |  | М21+7600.20/М22-2383.74 | 1 | К56 | 441 | 549
| 81480 | 93106.97 |  | Труба ПШ | 11.73 | 10 | 0 |  |  | 0.2 |  |  |  | М21+7611.96/М22-2371.98 | 1 | К56 | 441 | 549
| 81490 | 93118.7 |  | Труба ПШ | 11.72 | 10 | 0 |  |  | 0.1 |  |  |  | М21+7623.69/М22-2360.25 | 1 | К56 | 441 | 549
| 81500 | 93130.42 |  | Труба ПШ | 11.68 | 10 | 0 |  |  | 0.3 |  |  |  | М21+7635.41/М22-2348.53 | 1 | К56 | 441 | 549
| 81510 | 93142.1 |  | Труба ПШ | 11.71 | 10 | 0 |  |  | 0.1 |  |  |  | М21+7647.09/М22-2336.85 | 1 | К56 | 441 | 549
3794 | 81510 | 93145.27 | 3.17 / -8.54 | Аномалия продольного шва | 11.71 | 10 | 0 | 159 | 20 | 0:04-0:06 |  | C | нарушение формы продольного шва | М21+7650.26/М22-2333.68 | [5 empty] | 0
| 81520 | 93153.81 |  | Труба ПШ | 11.64 | 10 | 0 |  |  | 0.3 |  |  |  | М21+7658.80/М22-2325.14 | 1 | К56 | 441 | 549
| 81530 | 93165.44 |  | Труба ПШ | 11.73 | 10 | 0 |  |  | 0.3 |  |  |  | М21+7670.44/М22-2313.50 | 1 | К56 | 441 | 549
| 81540 | 93177.17 |  | Труба ПШ | 11.55 | 10 | 0 |  |  | 0.1 |  |  |  | М21+7682.17/М22-2301.77 | 1 | К56 | 441 | 549
| 81550 | 93188.72 |  | Труба ПШ | 11.5 | 10 | 0 |  |  | 0.1 |  |  |  | М21+7693.72/М22-2290.22 | 1 | К56 | 441 | 549
| 81560 | 93200.22 |  | Труба ПШ | 11.73 | 10 | 0 |  |  | 0.3 |  |  |  | М21+7705.22/М22-2278.72 | 1 | К56 | 441 | 549
3796 | 81560 | 93200.22 | 0.00 / -11.73 | Аномалия кольцевого шва | 11.73 | 10 | 0 | 0 | 141 | 3:59-4:44 |  | C |  | М21+7705.22/М22-2278.72 | [5 empty] | 0
| 81570 | 93211.95 |  | Труба ПШ | 11.4 | 10 | 0 |  |  | 0.4 |  |  |  | М21+7716.94/М22-2267.00 | 1 | К56 | 441 | 549
| 81580 | 93223.35 |  | Труба ПШ | 11.4 | 10 | 0 |  |  | 0.3 |  |  |  | М21+7728.35/М22-2255.59 | 1 | К56 | 441 | 549
3798 | 81580 | 93229 | 5.65 / -5.75 | Аномалия продольного шва | 11.4 | 10 | 10 | 118 | 20 | 2:56-2:58 |  | C |  | М21+7733.99/М22-2249.95 | [5 empty] | 1
| 81590 | 93234.75 |  | Труба ПШ | 11.72 | 10 | 0 |  |  | 0.2 |  |  |  | М21+7739.74/М22-2244.20 | 1 | К56 | 441 | 549
3800 | 81590 | 93245.53 | 10.79 / -0.93 | Заводской дефект | 11.72 | 10 | 8 | 45 | 15 | 6:03-6:08 |  | C |  | М21+7750.53/М22-2233.41 | [5 empty] | 0.8
| 81600 | 93246.47 |  | Труба ПШ | 11.73 | 10 | 0 |  |  | 0.1 |  |  |  | М21+7751.46/М22-2232.48 | 1 | К56 | 441 | 549
| 81610 | 93258.2 |  | Труба ПШ | 11.73 | 10 | 0 |  |  | 0.1 |  |  |  | М21+7763.19/М22-2220.75 | 1 | К56 | 441 | 549
| 81620 | 93269.92 |  | Труба ПШ | 11.72 | 10 | 0 |  |  | 0.4 |  |  |  | М21+7774.92/М22-2209.02 | 1 | К56 | 441 | 549
| 81630 | 93281.65 |  | Труба ПШ | 11.7 | 10 | 0 |  |  | 0.1 |  |  |  | М21+7786.64/М22-2197.30 | 1 | К56 | 441 | 549
3802 | 81630 | 93287.11 | 5.47 / -6.24 | Технологический дефект | 11.7 | 10 | 15 | 36 | 10 | 6:48-6:51 |  | C |  | М21+7792.11/М22-2191.83 | [5 empty] | 1.5
| 81640 | 93293.35 |  | Труба ПШ | 11.71 | 10 | 0 |  |  | 0.1 |  |  |  | М21+7798.34/М22-2185.60 | 1 | К56 | 441 | 549
| 81650 | 93305.06 |  | Труба ПШ | 11.68 | 10 | 0 |  |  | 0.2 |  |  |  | М21+7810.05/М22-2173.89 | 1 | К56 | 441 | 549
| 81660 | 93316.74 |  | Труба ПШ | 11.7 | 10 | 0 |  |  | 0.1 |  |  |  | М21+7821.74/М22-2162.20 | 1 | К56 | 441 | 549
3804 | 81660 | 93318.95 | 2.20 / -9.50 | Аномалия продольного шва | 11.7 | 10 | 0 | 94 | 20 | 10:21-10:23 |  | C | нарушение формы продольного шва | М21+7823.94/М22-2160.00 | [5 empty] | 0
3805 | 81660 | 93326.54 | 9.79 / -1.91 | Аномалия продольного шва | 11.7 | 10 | 11 | 69 | 20 | 10:21-10:23 |  | C |  | М21+7831.53/М22-2152.41 | [5 empty] | 1.1
| 81670 | 93328.44 |  | Труба ПШ | 11.74 | 10 | 0 |  |  | 0.1 |  |  |  | М21+7833.43/М22-2150.51 | 1 | К56 | 441 | 549
| 81680 | 93340.18 |  | Труба ПШ | 11.76 | 10 | 0 |  |  | 0.3 |  |  |  | М21+7845.17/М22-2138.77 | 1 | К56 | 441 | 549
3807 | 81680 | 93348.76 | 8.58 / -3.18 | Технологический дефект | 11.76 | 10 | 7 | 21 | 20 | 5:29-5:36 |  | C |  | М21+7853.75/М22-2130.19 | [5 empty] | 0.7
| 81690 | 93351.94 |  | Труба ПШ | 11.72 | 10 | 0 |  |  | 0.1 |  |  |  | М21+7856.93/М22-2127.01 | 1 | К56 | 441 | 549
| 81700 | 93363.66 |  | Труба ПШ | 11.71 | 10 | 0 |  |  | 0.2 |  |  |  | М21+7868.65/М22-2115.29 | 1 | К56 | 441 | 549
| 81710 | 93375.37 |  | Труба ПШ | 11.71 | 10 | 0 |  |  | 0.2 |  |  |  | М21+7880.36/М22-2103.58 | 1 | К56 | 441 | 549
| 81720 | 93387.08 |  | Труба ПШ | 11.7 | 10 | 0 |  |  | 0.1 |  |  |  | М21+7892.07/М22-2091.87 | 1 | К56 | 441 | 549
| 81730 | 93398.78 |  | Труба ПШ | 11.76 | 10 | 0 |  |  | 0.4 |  |  |  | М21+7903.78/М22-2080.16 | 1 | К56 | 441 | 549
3809 | 81730 | 93401.8 | 3.02 / -8.74 | Аномалия продольного шва | 11.76 | 10 | 0 | 153 | 20 | 0:02-0:04 |  | C | нарушение формы продольного шва | М21+7906.79/М22-2077.15 | [5 empty] | 0
| 81740 | 93410.54 |  | Труба ПШ | 11.73 | 10 | 0 |  |  | 0.3 |  |  |  | М21+7915.53/М22-2068.41 | 1 | К56 | 441 | 549
| 81750 | 93422.27 |  | Труба ПШ | 11.8 | 10 | 0 |  |  | 0.1 |  |  |  | М21+7927.26/М22-2056.68 | 1 | К56 | 441 | 549
| 81760 | 93434.07 |  | Труба ПШ | 11.6 | 10 | 0 |  |  | 0.3 |  |  |  | М21+7939.06/М22-2044.88 | 1 | К56 | 441 | 549
| 81770 | 93445.67 |  | Труба ПШ | 11.7 | 10 | 0 |  |  | 0.2 |  |  |  | М21+7950.66/М22-2033.28 | 1 | К56 | 441 | 549
| 81780 | 93457.37 |  | Труба ПШ | 11.73 | 10 | 0 |  |  | 0.2 |  |  |  | М21+7962.36/М22-2021.58 | 1 | К56 | 441 | 549
| 81790 | 93469.1 |  | Труба ПШ | 11.64 | 10 | 0 |  |  | 0.4 |  |  |  | М21+7974.09/М22-2009.85 | 1 | К56 | 441 | 549
| 81800 | 93480.73 |  | Труба ПШ | 11.73 | 10 | 0 |  |  | 0.3 |  |  |  | М21+7985.73/М22-1998.21 | 1 | К56 | 441 | 549
3811 | 81800 | 93489.21 | 8.47 / -3.26 | Аномалия продольного шва | 11.73 | 10 | 10 | 56 | 20 | 7:35-7:37 |  | C |  | М21+7994.20/М22-1989.74 | [5 empty] | 1
| 81810 | 93492.46 |  | Труба ПШ | 11.72 | 10 | 0 |  |  | 0.1 |  |  |  | М21+7997.45/М22-1986.49 | 1 | К56 | 441 | 549
| 81820 | 93504.18 |  | Труба ПШ | 11.72 | 10 | 0 |  |  | 0.1 |  |  |  | М21+8009.18/М22-1974.76 | 1 | К56 | 441 | 549
| 81830 | 93515.91 |  | Труба ПШ | 11.53 | 10 | 0 |  |  | 0.4 |  |  |  | М21+8020.90/М22-1963.04 | 1 | К56 | 441 | 549
| 81840 | 93527.44 |  | Труба ПШ | 11.69 | 10 | 0 |  |  | 0.3 |  |  |  | М21+8032.43/М22-1951.51 | 1 | К56 | 441 | 549
| 81850 | 93539.13 |  | Труба ПШ | 11.72 | 10 | 0 |  |  | 0.3 |  |  |  | М21+8044.13/М22-1939.81 | 1 | К56 | 441 | 549
| 81860 | 93550.86 |  | Труба ПШ | 11.75 | 10 | 0 |  |  | 0.1 |  |  |  | М21+8055.85/М22-1928.09 | 1 | К56 | 441 | 549
3813 | 81860 | 93562.4 | 11.54 / -0.20 | Заводской дефект | 11.75 | 10 | 7 | 41 | 20 | 1:03-1:09 |  | C |  | М21+8067.39/М22-1916.55 | [5 empty] | 0.7
| 81870 | 93562.6 |  | Труба ПШ | 11.73 | 10 | 0 |  |  | 0.2 |  |  |  | М21+8067.60/М22-1916.34 | 1 | К56 | 441 | 549
3815 | 81870 | 93563.66 | 1.06 / -10.67 | Аномалия продольного шва | 11.73 | 10 | 0 | 110 | 20 | 3:50-3:52 |  | C | нарушение формы продольного шва | М21+8068.66/М22-1915.28 | [5 empty] | 0
| 81880 | 93574.34 |  | Труба ПШ | 11.65 | 10 | 0 |  |  | 0.4 |  |  |  | М21+8079.33/М22-1904.61 | 1 | К56 | 441 | 549
| 81890 | 93585.99 |  | Труба ПШ | 11.65 | 10 | 0 |  |  | 0.2 |  |  |  | М21+8090.98/М22-1892.96 | 1 | К56 | 441 | 549
| 81900 | 93597.64 |  | Труба ПШ | 11.63 | 10 | 0 |  |  | 0 |  |  |  | М21+8102.63/М22-1881.31 | 1 | К56 | 441 | 549
| 81910 | 93609.27 |  | Труба ПШ | 11.73 | 10 | 0 |  |  | 0.2 |  |  |  | М21+8114.26/М22-1869.68 | 1 | К56 | 441 | 549
| 81920 | 93621 |  | Труба ПШ | 11.73 | 10 | 0 |  |  | 0.2 |  |  |  | М21+8125.99/М22-1857.95 | 1 | К56 | 441 | 549
| 81930 | 93632.73 |  | Труба ПШ | 11.77 | 10 | 0 |  |  | 0.3 |  |  |  | М21+8137.73/М22-1846.21 | 1 | К56 | 441 | 549
| 81940 | 93644.5 |  | Труба ПШ | 11.76 | 10 | 0 |  |  | 0 |  |  |  | М21+8149.50/М22-1834.44 | 1 | К56 | 441 | 549
| 81950 | 93656.27 |  | Труба ПШ | 11.75 | 10 | 0 |  |  | 0.4 |  |  |  | М21+8161.26/М22-1822.68 | 1 | К56 | 441 | 549
| 81960 | 93668.02 |  | Труба ПШ | 11.72 | 10 | 0 |  |  | 0.2 |  |  |  | М21+8173.01/М22-1810.93 | 1 | К56 | 441 | 549
| 81970 | 93679.74 |  | Труба ПШ | 11.77 | 10 | 0 |  |  | 0.3 |  |  |  | М21+8184.73/М22-1799.21 | 1 | К56 | 441 | 549
3817 | 81970 | 93690.71 | 10.97 / -0.81 | Аномалия продольного шва | 11.77 | 10 | 0 | 203 | 20 | 5:12-5:14 |  | C | нарушение формы продольного шва | М21+8195.70/М22-1788.24 | [5 empty] | 0
| 81980 | 93691.51 |  | Труба ПШ | 11.64 | 10 | 0 |  |  | 0.3 |  |  |  | М21+8196.50/М22-1787.44 | 1 | К56 | 441 | 549
| 81990 | 93703.15 |  | Труба ПШ | 11.74 | 10 | 0 |  |  | 0.3 |  |  |  | М21+8208.15/М22-1775.79 | 1 | К56 | 441 | 549
| 82000 | 93714.9 |  | Труба ПШ | 11.71 | 10 | 0 |  |  | 0.3 |  |  |  | М21+8219.89/М22-1764.05 | 1 | К56 | 441 | 549
| 82010 | 93726.61 |  | Труба ПШ | 11.73 | 10 | 0 |  |  | 0.4 |  |  |  | М21+8231.60/М22-1752.34 | 1 | К56 | 441 | 549
| 82020 | 93738.34 |  | Труба ПШ | 11.73 | 10 | 0 |  |  | 0.2 |  |  |  | М21+8243.33/М22-1740.61 | 1 | К56 | 441 | 549
| 82030 | 93750.07 |  | Труба ПШ | 4.84 | 10 | 0 |  |  | 0.5 |  |  |  | М21+8255.07/М22-1728.87 | 1 | К56 | 441 | 549
| 82040 | 93754.92 |  | Труба ПШ | 11.76 | 10 | 0 |  |  | 0.4 |  |  |  | М21+8259.91/М22-1724.03 | 1 | К56 | 441 | 549
| 82050 | 93766.68 |  | Труба ПШ | 4.85 | 10 | 0 |  |  | 0.4 |  |  |  | М21+8271.67/М22-1712.27 | 1 | К56 | 441 | 549
| 82060 | 93771.53 |  | Труба ПШ | 11.67 | 10 | 0 |  |  | 0.1 |  |  |  | М21+8276.53/М22-1707.41 | 1 | К56 | 441 | 549
3819 | 82060 | 93775.59 | 4.05 / -7.61 | Заводской дефект | 11.67 | 10 | 7 | 17 | 15 | 5:34-5:39 |  | C |  | М21+8280.58/М22-1703.36 | [5 empty] | 0.7
| 82070 | 93783.2 |  | Труба ПШ | 11.11 | 10 | 0 |  |  | 0.1 |  |  |  | М21+8288.19/М22-1695.75 | 1 | К56 | 441 | 549
| 82080 | 93794.31 |  | Труба ПШ | 11.68 | 10 | 0 |  |  | 0 |  |  |  | М21+8299.31/М22-1684.63 | 1 | К56 | 441 | 549
| 82090 | 93805.99 |  | Труба ПШ | 11.68 | 10 | 0 |  |  | 0.3 |  |  |  | М21+8310.99/М22-1672.95 | 1 | К56 | 441 | 549
3821 | 82090 | 93808.93 | 2.94 / -8.75 | Технологический дефект | 11.68 | 10 | 0 | 15 | 10 | 0:02-0:05 |  | C | приварка | М21+8313.92/М22-1670.02 | [5 empty] | 0
3822 | 82090 | 93809.19 | 3.20 / -8.48 | Технологический дефект | 11.68 | 10 | 0 | 13 | 10 | 11:57-0:00 |  | C | приварка | М21+8314.19/М22-1669.75 | [5 empty] | 0
| 82100 | 93817.68 |  | Труба ПШ | 11.72 | 10 | 0 |  |  | 0.4 |  |  |  | М21+8322.67/М22-1661.27 | 1 | К56 | 441 | 549
3824 | 82100 | 93826.56 | 8.89 / -2.83 | Аномалия продольного шва | 11.72 | 10 | 8 | 74 | 20 | 3:58-4:00 |  | C |  | М21+8331.56/М22-1652.38 | [5 empty] | 0.8
3825 | 82100 | 93828.01 | 10.33 / -1.39 | Заводской дефект | 11.72 | 10 | 7 | 39 | 10 | 4:22-4:25 |  | C |  | М21+8333.00/М22-1650.94 | [5 empty] | 0.7
| 82110 | 93829.39 |  | Труба ПШ | 11.71 | 10 | 0 |  |  | 0.2 |  |  |  | М21+8334.39/М22-1649.55 | 1 | К56 | 441 | 549
| 82120 | 93841.1 |  | Труба ПШ | 11.67 | 10 | 0 |  |  | 0.2 |  |  |  | М21+8346.10/М22-1637.84 | 1 | К56 | 441 | 549
| 82130 | 93852.77 |  | Труба ПШ | 11.71 | 10 | 0 |  |  | 0.1 |  |  |  | М21+8357.77/М22-1626.17 | 1 | К56 | 441 | 549
| 82140 | 93864.49 |  | Труба ПШ | 11.62 | 10 | 0 |  |  | 0.2 |  |  |  | М21+8369.48/М22-1614.46 | 1 | К56 | 441 | 549
| 82150 | 93876.11 |  | Труба ПШ | 11.72 | 10 | 0 |  |  | 0.1 |  |  |  | М21+8381.10/М22-1602.84 | 1 | К56 | 441 | 549
3827 | 82150 | 93877.43 | 1.32 / -10.40 | Заводской дефект | 11.72 | 10 | 7 | 26 | 15 | 7:36-7:41 |  | C |  | М21+8382.42/М22-1601.52 | [5 empty] | 0.7
| 82160 | 93887.83 |  | Труба ПШ | 11.72 | 10 | 0 |  |  | 0.4 |  |  |  | М21+8392.82/М22-1591.12 | 1 | К56 | 441 | 549
3829 | 82160 | 93887.83 | 0.00 / -11.72 | Аномалия кольцевого шва | 11.72 | 10 | 0 | 0 | 61 | 6:06-6:26 |  | C |  | М21+8392.82/М22-1591.12 | [5 empty] | 0
| 82170 | 93899.55 |  | Труба ПШ | 11.73 | 10 | 0 |  |  | 0.1 |  |  |  | М21+8404.54/М22-1579.40 | 1 | К56 | 441 | 549
| 82180 | 93911.28 |  | Труба ПШ | 11.62 | 10 | 0 |  |  | 0.2 |  |  |  | М21+8416.27/М22-1567.67 | 1 | К56 | 441 | 549
| 82190 | 93922.9 |  | Труба ПШ | 11.69 | 10 | 0 |  |  | 0.3 |  |  |  | М21+8427.90/М22-1556.04 | 1 | К56 | 441 | 549
| 82200 | 93934.6 |  | Труба ПШ | 11.66 | 10 | 0 |  |  | 0.3 |  |  |  | М21+8439.59/М22-1544.35 | 1 | К56 | 441 | 549
3831 | 82200 | 93945.52 | 10.92 / -0.73 | Заводской дефект | 11.66 | 10 | 10 | 17 | 15 | 7:35-7:40 |  | C |  | М21+8450.51/М22-1533.43 | [5 empty] | 1
| 82210 | 93946.26 |  | Труба ПШ | 11.72 | 10 | 0 |  |  | 0.2 |  |  |  | М21+8451.25/М22-1532.69 | 1 | К56 | 441 | 549
3833 | 82210 | 93952.68 | 6.43 / -5.29 | Аномалия продольного шва | 11.72 | 10 | 13 | 76 | 20 | 2:32-2:34 |  | C |  | М21+8457.68/М22-1526.26 | [5 empty] | 1.3
| 82220 | 93957.98 |  | Труба ПШ | 11.7 | 10 | 0 |  |  | 0.3 |  |  |  | М21+8462.97/М22-1520.97 | 1 | К56 | 441 | 549
| 82230 | 93969.68 |  | Труба ПШ | 11.74 | 10 | 0 |  |  | 0.2 |  |  |  | М21+8474.67/М22-1509.27 | 1 | К56 | 441 | 549
| 82240 | 93981.42 |  | Труба ПШ | 11.73 | 10 | 0 |  |  | 0.4 |  |  |  | М21+8486.41/М22-1497.53 | 1 | К56 | 441 | 549
| 82250 | 93993.15 |  | Труба ПШ | 11.65 | 10 | 0 |  |  | 0.2 |  |  |  | М21+8498.14/М22-1485.80 | 1 | К56 | 441 | 549
| 82260 | 94004.8 |  | Труба ПШ | 11.7 | 10 | 0 |  |  | 0.3 |  |  |  | М21+8509.79/М22-1474.15 | 1 | К56 | 441 | 549
| 82270 | 94016.5 |  | Труба ПШ | 11.73 | 10 | 0 |  |  | 0.1 |  |  |  | М21+8521.49/М22-1462.45 | 1 | К56 | 441 | 549
| 82280 | 94028.23 |  | Труба ПШ | 11.74 | 10 | 0 |  |  | 0.3 |  |  |  | М21+8533.22/М22-1450.72 | 1 | К56 | 441 | 549
| 82290 | 94039.97 |  | Труба ПШ | 11.74 | 10 | 0 |  |  | 0.2 |  |  |  | М21+8544.96/М22-1438.98 | 1 | К56 | 441 | 549
| 82300 | 94051.71 |  | Труба ПШ | 11.61 | 10 | 0 |  |  | 0.1 |  |  |  | М21+8556.70/М22-1427.24 | 1 | К56 | 441 | 549
| 82310 | 94063.32 |  | Труба ПШ | 11.68 | 10 | 0 |  |  | 0.4 |  |  |  | М21+8568.31/М22-1415.63 | 1 | К56 | 441 | 549
| 82320 | 94075 |  | Труба ПШ | 11.62 | 10 | 0 |  |  | 0.1 |  |  |  | М21+8580.00/М22-1403.94 | 1 | К56 | 441 | 549
| 82330 | 94086.62 |  | Труба ПШ | 11.69 | 10 | 0 |  |  | 0.4 |  |  |  | М21+8591.62/М22-1392.32 | 1 | К56 | 441 | 549
| 82340 | 94098.31 |  | Труба ПШ | 11.74 | 10 | 0 |  |  | 0.1 |  |  |  | М21+8603.31/М22-1380.63 | 1 | К56 | 441 | 549
| 82350 | 94110.05 |  | Труба ПШ | 11.71 | 10 | 0 |  |  | 0.1 |  |  |  | М21+8615.05/М22-1368.89 | 1 | К56 | 441 | 549
| 82360 | 94121.76 |  | Труба ПШ | 11.77 | 10 | 0 |  |  | 0.3 |  |  |  | М21+8626.75/М22-1357.19 | 1 | К56 | 441 | 549
| 82370 | 94133.53 |  | Труба ПШ | 11.71 | 10 | 0 |  |  | 0.2 |  |  |  | М21+8638.52/М22-1345.42 | 1 | К56 | 441 | 549
| 82380 | 94145.23 |  | Труба ПШ | 11.74 | 10 | 0 |  |  | 0.2 |  |  |  | М21+8650.23/М22-1333.71 | 1 | К56 | 441 | 549
| 82390 | 94156.98 |  | Труба ПШ | 11.7 | 10 | 0 |  |  | 0.1 |  |  |  | М21+8661.97/М22-1321.97 | 1 | К56 | 441 | 549
| 82400 | 94168.68 |  | Труба ПШ | 11.74 | 10 | 0 |  |  | 0.3 |  |  |  | М21+8673.67/М22-1310.27 | 1 | К56 | 441 | 549
| 82410 | 94180.42 |  | Труба ПШ | 11.74 | 10 | 0 |  |  | 0.3 |  |  |  | М21+8685.41/М22-1298.53 | 1 | К56 | 441 | 549
| 82420 | 94192.16 |  | Труба ПШ | 11.66 | 10 | 0 |  |  | 0.3 |  |  |  | М21+8697.16/М22-1286.78 | 1 | К56 | 441 | 549
| 82430 | 94203.83 |  | Труба ПШ | 11.73 | 10 | 0 |  |  | 0.1 |  |  |  | М21+8708.82/М22-1275.12 | 1 | К56 | 441 | 549
| 82440 | 94215.56 |  | Труба ПШ | 11.75 | 10 | 0 |  |  | 0.1 |  |  |  | М21+8720.55/М22-1263.39 | 1 | К56 | 441 | 549
| 82450 | 94227.31 |  | Труба ПШ | 11.69 | 10 | 0 |  |  | 0.2 |  |  |  | М21+8732.30/М22-1251.64 | 1 | К56 | 441 | 549
| 82460 | 94239 |  | Труба ПШ | 11.67 | 10 | 0 |  |  | 0.2 |  |  |  | М21+8743.99/М22-1239.95 | 1 | К56 | 441 | 549
| 82470 | 94250.67 |  | Труба ПШ | 11.73 | 10 | 0 |  |  | 0.2 |  |  |  | М21+8755.67/М22-1228.27 | 1 | К56 | 441 | 549
3835 | 82470 | 94256.07 | 5.40 / -6.33 | Аномалия продольного шва | 11.73 | 10 | 10 | 41 | 20 | 2:14-2:16 |  | C |  | М21+8761.07/М22-1222.87 | [5 empty] | 1
| 82480 | 94262.41 |  | Труба ПШ | 11.73 | 10 | 0 |  |  | 0.2 |  |  |  | М21+8767.40/М22-1216.54 | 1 | К56 | 441 | 549
| 82490 | 94274.14 |  | Труба ПШ | 11.75 | 10 | 0 |  |  | 0.3 |  |  |  | М21+8779.13/М22-1204.81 | 1 | К56 | 441 | 549
3837 | 82490 | 94285.54 | 11.40 / -0.35 | Заводской дефект | 11.75 | 10 | 10 | 14 | 10 | 5:58-6:02 |  | C |  | М21+8790.53/М22-1193.41 | [5 empty] | 1
| 82500 | 94285.89 |  | Труба ПШ | 11.7 | 10 | 0 |  |  | 0.2 |  |  |  | М21+8790.88/М22-1193.06 | 1 | К56 | 441 | 549
| 82510 | 94297.59 |  | Труба ПШ | 11.68 | 10 | 0 |  |  | 0.1 |  |  |  | М21+8802.58/М22-1181.36 | 1 | К56 | 441 | 549
| 82520 | 94309.27 |  | Труба ПШ | 11.76 | 10 | 0 |  |  | 0.1 |  |  |  | М21+8814.26/М22-1169.68 | 1 | К56 | 441 | 549
| 82530 | 94321.03 |  | Труба ПШ | 10.52 | 10 | 0 |  |  | 0.1 |  |  |  | М21+8826.02/М22-1157.92 | 1 | К56 | 441 | 549
| 82540 | 94331.55 |  | Труба ПШ | 11.72 | 10 | 0 |  |  | 0.1 |  |  |  | М21+8836.54/М22-1147.40 | 1 | К56 | 441 | 549
| 82550 | 94343.27 |  | Труба ПШ | 11.78 | 10 | 0 |  |  | 0.5 |  |  |  | М21+8848.26/М22-1135.68 | 1 | К56 | 441 | 549
| 82560 | 94355.05 |  | Труба ПШ | 11.76 | 10 | 0 |  |  | 0.2 |  |  |  | М21+8860.04/М22-1123.90 | 1 | К56 | 441 | 549
3839 | 82560 | 94355.05 | 0.00 / -11.76 | Аномалия кольцевого шва | 11.76 | 10 | 0 | 0 | 394 | 9:05-11:10 |  | C |  | М21+8860.04/М22-1123.90 | [5 empty] | 0
| 82570 | 94366.8 |  | Труба ПШ | 11.75 | 10 | 0 |  |  | 0.2 |  |  |  | М21+8871.80/М22-1112.14 | 1 | К56 | 441 | 549
| 82580 | 94378.55 |  | Труба ПШ | 11.71 | 10 | 0 |  |  | 0.2 |  |  |  | М21+8883.55/М22-1100.39 | 1 | К56 | 441 | 549
3841 | 82580 | 94387.2 | 8.65 / -3.06 | Заводской дефект | 11.71 | 10 | 6 | 54 | 15 | 10:40-10:44 |  | C |  | М21+8892.19/М22-1091.75 | [5 empty] | 0.6
| 82590 | 94390.27 |  | Труба ПШ | 11.66 | 10 | 0 |  |  | 0.2 |  |  |  | М21+8895.26/М22-1088.68 | 1 | К56 | 441 | 549
| 82600 | 94401.93 |  | Труба ПШ | 11.7 | 10 | 0 |  |  | 0.4 |  |  |  | М21+8906.92/М22-1077.02 | 1 | К56 | 441 | 549
| 82610 | 94413.63 |  | Труба ПШ | 11.71 | 10 | 0 |  |  | 0.3 |  |  |  | М21+8918.62/М22-1065.32 | 1 | К56 | 441 | 549
| 82620 | 94425.34 |  | Труба ПШ | 11.71 | 10 | 0 |  |  | 0.3 |  |  |  | М21+8930.33/М22-1053.61 | 1 | К56 | 441 | 549
| 82630 | 94437.05 |  | Труба ПШ | 11.69 | 10 | 0 |  |  | 0.2 |  |  |  | М21+8942.05/М22-1041.89 | 1 | К56 | 441 | 549
| 82640 | 94448.74 |  | Труба ПШ | 11.7 | 10 | 0 |  |  | 0.4 |  |  |  | М21+8953.73/М22-1030.21 | 1 | К56 | 441 | 549
| 82650 | 94460.44 |  | Труба ПШ | 11.7 | 10 | 0 |  |  | 0.2 |  |  |  | М21+8965.43/М22-1018.51 | 1 | К56 | 441 | 549
| 82660 | 94472.14 |  | Труба ПШ | 11.65 | 10 | 0 |  |  | 0.4 |  |  |  | М21+8977.13/М22-1006.81 | 1 | К56 | 441 | 549
| 82670 | 94483.78 |  | Труба ПШ | 11.71 | 10 | 0 |  |  | 0.3 |  |  |  | М21+8988.78/М22-995.16 | 1 | К56 | 441 | 549
| 82680 | 94495.49 |  | Труба ПШ | 11.71 | 10 | 0 |  |  | 0.1 |  |  |  | М21+9000.49/М22-983.45 | 1 | К56 | 441 | 549
| 82690 | 94507.21 |  | Труба ПШ | 11.73 | 10 | 0 |  |  | 0.1 |  |  |  | М21+9012.20/М22-971.74 | 1 | К56 | 441 | 549
| 82700 | 94518.93 |  | Труба ПШ | 11.69 | 10 | 0 |  |  | 0 |  |  |  | М21+9023.93/М22-960.01 | 1 | К56 | 441 | 549
| 82710 | 94530.62 |  | Труба ПШ | 11.71 | 10 | 0 |  |  | 0.2 |  |  |  | М21+9035.61/М22-948.33 | 1 | К56 | 441 | 549
3843 | 82710 | 94530.62 | 0.00 / -11.71 | Аномалия кольцевого шва | 11.71 | 10 | 0 | 0 | 404 | 3:27-5:36 |  | C |  | М21+9035.61/М22-948.33 | [5 empty] | 0
| 82720 | 94542.33 |  | Труба ПШ | 11.71 | 10 | 0 |  |  | 0.3 |  |  |  | М21+9047.32/М22-936.62 | 1 | К56 | 441 | 549
| 82730 | 94554.04 |  | Труба ПШ | 11.74 | 10 | 0 |  |  | 0.3 |  |  |  | М21+9059.03/М22-924.91 | 1 | К56 | 441 | 549
| 82740 | 94565.78 |  | Труба ПШ | 11.67 | 10 | 0 |  |  | 0.2 |  |  |  | М21+9070.77/М22-913.17 | 1 | К56 | 441 | 549
| 82750 | 94577.46 |  | Труба ПШ | 11.72 | 10 | 0 |  |  | 0.1 |  |  |  | М21+9082.45/М22-901.49 | 1 | К56 | 441 | 549
| 82760 | 94589.18 |  | Труба ПШ | 11.74 | 10 | 0 |  |  | 0.2 |  |  |  | М21+9094.17/М22-889.77 | 1 | К56 | 441 | 549
| 82770 | 94600.92 |  | Труба ПШ | 11.67 | 10 | 0 |  |  | 0.1 |  |  |  | М21+9105.91/М22-878.03 | 1 | К56 | 441 | 549
| 82780 | 94612.59 |  | Труба ПШ | 10.84 | 10 | 0 |  |  | 0.4 |  |  |  | М21+9117.58/М22-866.36 | 1 | К56 | 441 | 549
| 82790 | 94623.43 |  | Труба ПШ | 11.62 | 10 | 0 |  |  | 0.7 |  |  |  | М21+9128.42/М22-855.52 | 1 | К56 | 441 | 549
| 82800 | 94635.05 |  | Труба ПШ | 11.72 | 10 | 0 |  |  | 0.3 |  |  |  | М21+9140.04/М22-843.90 | 1 | К56 | 441 | 549
| 82810 | 94646.77 |  | Труба ПШ | 11.72 | 10 | 0 |  |  | 0.1 |  |  |  | М21+9151.76/М22-832.18 | 1 | К56 | 441 | 549
| 82820 | 94658.49 |  | Труба ПШ | 11.62 | 10 | 0 |  |  | 0 |  |  |  | М21+9163.49/М22-820.45 | 1 | К56 | 441 | 549
| 82830 | 94670.12 |  | Труба ПШ | 11.75 | 10 | 0 |  |  | 0.2 |  |  |  | М21+9175.11/М22-808.83 | 1 | К56 | 441 | 549
| 82840 | 94681.87 |  | Труба ПШ | 11.76 | 10 | 0 |  |  | 0.2 |  |  |  | М21+9186.86/М22-797.08 | 1 | К56 | 441 | 549
| 82850 | 94693.63 |  | Труба ПШ | 11.73 | 10 | 0 |  |  | 0.5 |  |  |  | М21+9198.62/М22-785.32 | 1 | К56 | 441 | 549
| 82860 | 94705.36 |  | Труба ПШ | 11.71 | 10 | 0 |  |  | 0.3 |  |  |  | М21+9210.35/М22-773.59 | 1 | К56 | 441 | 549
| 82870 | 94717.07 |  | Труба ПШ | 11.71 | 10 | 0 |  |  | 0.1 |  |  |  | М21+9222.06/М22-761.88 | 1 | К56 | 441 | 549
| 82880 | 94728.77 |  | Труба ПШ | 11.68 | 10 | 0 |  |  | 0.4 |  |  |  | М21+9233.77/М22-750.17 | 1 | К56 | 441 | 549
| 82890 | 94740.45 |  | Труба ПШ | 11.75 | 10 | 0 |  |  | 0.2 |  |  |  | М21+9245.44/М22-738.50 | 1 | К56 | 441 | 549
3845 | 82890 | 94740.45 | 0.00 / -11.75 | Аномалия кольцевого шва | 11.75 | 10 | 0 | 0 | 808 | 0:11-4:28 |  | C |  | М21+9245.44/М22-738.50 | [5 empty] | 0
| 82900 | 94752.2 |  | Труба ПШ | 11.7 | 10 | 0 |  |  | 0.2 |  |  |  | М21+9257.19/М22-726.75 | 1 | К56 | 441 | 549
| 82910 | 94763.9 |  | Труба ПШ | 11.7 | 10 | 0 |  |  | 0.2 |  |  |  | М21+9268.89/М22-715.05 | 1 | К56 | 441 | 549
| 82920 | 94775.6 |  | Труба ПШ | 11.73 | 10 | 0 |  |  | 0.1 |  |  |  | М21+9280.59/М22-703.35 | 1 | К56 | 441 | 549
| 82930 | 94787.33 |  | Труба ПШ | 11.75 | 10 | 0 |  |  | 0.3 |  |  |  | М21+9292.32/М22-691.62 | 1 | К56 | 441 | 549
| 82940 | 94799.08 |  | Труба ПШ | 11.7 | 10 | 0 |  |  | 0.1 |  |  |  | М21+9304.07/М22-679.87 | 1 | К56 | 441 | 549
| 82950 | 94810.78 |  | Труба ПШ | 11.74 | 10 | 0 |  |  | 0.2 |  |  |  | М21+9315.78/М22-668.16 | 1 | К56 | 441 | 549
| 82960 | 94822.52 |  | Труба ПШ | 11.69 | 10 | 0 |  |  | 0.2 |  |  |  | М21+9327.51/М22-656.43 | 1 | К56 | 441 | 549
| 82970 | 94834.21 |  | Труба ПШ | 11.75 | 10 | 0 |  |  | 0.1 |  |  |  | М21+9339.20/М22-644.74 | 1 | К56 | 441 | 549
| 82980 | 94845.95 |  | Труба ПШ | 11.65 | 10 | 0 |  |  | 0.1 |  |  |  | М21+9350.95/М22-632.99 | 1 | К56 | 441 | 549
| 82990 | 94857.61 |  | Труба ПШ | 11.63 | 10 | 0 |  |  | 0.1 |  |  |  | М21+9362.60/М22-621.34 | 1 | К56 | 441 | 549
| 83000 | 94869.24 |  | Труба ПШ | 11.61 | 11 | 0 |  |  | 0.1 |  |  |  | М21+9374.23/М22-609.71 | 1 | К56 | 441 | 549
| 83010 | 94880.85 |  | Труба ПШ | 11.6 | 11 | 0 |  |  | 0.2 |  |  |  | М21+9385.84/М22-598.10 | 1 | К56 | 441 | 549
| 83020 | 94892.45 |  | Труба ПШ | 11.6 | 11 | 0 |  |  | 0.3 |  |  |  | М21+9397.44/М22-586.50 | 1 | К56 | 441 | 549
3847 | 83020 | 94893.87 | 1.43 / -10.17 | Технологический дефект | 11.6 | 11 | 0 | 16 | 10 | 11:57-0:00 |  | C | приварка | М21+9398.87/М22-585.07 | [5 empty] | 0
3848 | 83020 | 94894.11 | 1.67 / -9.94 | Технологический дефект | 11.6 | 11 | 0 | 18 | 15 | 0:00-0:05 |  | C | приварка | М21+9399.10/М22-584.84 | [5 empty] | 0
3849 | 83020 | 94895.29 | 2.84 / -8.76 | Технологический дефект | 11.6 | 11 | 0 | 14 | 15 | 11:58-0:03 |  | C | приварка | М21+9400.28/М22-583.66 | [5 empty] | 0
3850 | 83020 | 94895.49 | 3.04 / -8.56 | Технологический дефект | 11.6 | 11 | 0 | 17 | 15 | 0:00-0:05 |  | C | приварка | М21+9400.48/М22-583.46 | [5 empty] | 0
| 83030 | 94904.05 |  | Труба ПШ | 11.47 | 11 | 0 |  |  | 0.2 |  |  |  | М21+9409.04/М22-574.90 | 1 | К56 | 441 | 549
| 83040 | 94915.52 |  | Труба ПШ | 11.63 | 11 | 0 |  |  | 0.2 |  |  |  | М21+9420.52/М22-563.42 | 1 | К56 | 441 | 549
| 83050 | 94927.15 |  | Труба ПШ | 11.59 | 10 | 0 |  |  | 0.3 |  |  |  | М21+9432.14/М22-551.80 | 1 | К56 | 441 | 549
| 83060 | 94938.74 |  | Труба ПШ | 11.61 | 10 | 0 |  |  | 0.1 |  |  |  | М21+9443.74/М22-540.20 | 1 | К56 | 441 | 549
| 83070 | 94950.36 |  | Труба ПШ | 11.46 | 10 | 0 |  |  | 0.2 |  |  |  | М21+9455.35/М22-528.59 | 1 | К56 | 441 | 549
| 83080 | 94961.82 |  | Труба ПШ | 5.61 | 10 | 0 |  |  | 0.1 |  |  |  | М21+9466.81/М22-517.13 | 1 | К56 | 441 | 549
| 83090 | 94967.43 |  | Труба ПШ | 6.92 | 10.5 | 0 |  |  | 0.5 |  |  |  | М21+9472.42/М22-511.52 | 1 | К56 | 441 | 549
| 83100 | 94974.34 |  | Труба ПШ | 5.61 | 10 | 0 |  |  | 0.6 |  |  |  | М21+9479.33/М22-504.61 | 1 | К56 | 441 | 549
| 83110 | 94979.95 |  | Труба ПШ | 11.64 | 10 | 0 |  |  | 0.3 |  |  |  | М21+9484.95/М22-498.99 | 1 | К56 | 441 | 549
| 83120 | 94991.6 |  | Труба ПШ | 11.07 | 11 | 0 |  |  | 0.2 |  |  |  | М21+9496.59/М22-487.35 | 1 | К56 | 441 | 549
| 83130 | 95002.66 |  | Труба ПШ | 11.53 | 11 | 0 |  |  | 0.1 |  |  |  | М21+9507.66/М22-476.28 | 1 | К56 | 441 | 549
| 83140 | 95014.19 |  | Труба ПШ | 6.03 | 11 | 0 |  |  | 0 |  |  |  | М21+9519.18/М22-464.76 | 1 | К56 | 441 | 549
3852 | 83140 | 95014.19 | 0.00 / -6.03 | Аномалия кольцевого шва | 6.03 | 11 | 0 | 0 | 1333 | 1:57-9:02 |  | C |  | М21+9519.18/М22-464.76 | [5 empty] | 0
| 83150 | 95020.22 |  | Труба ПШ | 11.66 | 11 | 0 |  |  | 0.4 |  |  |  | М21+9525.22/М22-458.72 | 1 | К56 | 441 | 549
| 83160 | 95031.88 |  | Труба ПШ | 11.4 | 11 | 0 |  |  | 0.2 |  |  |  | М21+9536.88/М22-447.06 | 1 | К56 | 441 | 549
| 83170 | 95043.28 |  | Труба ПШ | 11.45 | 11 | 0 |  |  | 0.1 |  |  |  | М21+9548.28/М22-435.66 | 1 | К56 | 441 | 549
| 83180 | 95054.73 |  | Труба ПШ | 11.59 | 11 | 0 |  |  | 0.1 |  |  |  | М21+9559.72/М22-424.22 | 1 | К56 | 441 | 549
| 83190 | 95066.32 |  | Труба ПШ | 11.62 | 11 | 0 |  |  | 0.2 |  |  |  | М21+9571.31/М22-412.63 | 1 | К56 | 441 | 549
| 83200 | 95077.94 |  | Труба ПШ | 4.9 | 11 | 0 |  |  | 0.1 |  |  |  | М21+9582.93/М22-401.01 | 1 | К56 | 441 | 549
| 83210 | 95082.83 |  | Труба ПШ | 7.6 | 10 | 0 |  |  | 0.3 |  |  |  | М21+9587.83/М22-396.11 | 1 | К56 | 441 | 549
| 83220 | 95090.43 |  | Труба ПШ | 11.57 | 10 | 0 |  |  | 0.1 |  |  |  | М21+9595.42/М22-388.52 | 1 | К56 | 441 | 549
| 83230 | 95102 |  | Труба ПШ | 11.56 | 10 | 0 |  |  | 0.3 |  |  |  | М21+9606.99/М22-376.95 | 1 | К56 | 441 | 549
| 83240 | 95113.56 |  | Труба ПШ | 11.62 | 10 | 0 |  |  | 0.3 |  |  |  | М21+9618.55/М22-365.39 | 1 | К56 | 441 | 549
| 83250 | 95125.18 |  | Труба ПШ | 11.61 | 10 | 0 |  |  | 0.1 |  |  |  | М21+9630.17/М22-353.77 | 1 | К56 | 441 | 549
| 83260 | 95136.79 |  | Труба ПШ | 11.63 | 10 | 0 |  |  | 0.1 |  |  |  | М21+9641.78/М22-342.16 | 1 | К56 | 441 | 549
| 83270 | 95148.42 |  | Труба ПШ | 11.61 | 10 | 0 |  |  | 0.2 |  |  |  | М21+9653.41/М22-330.53 | 1 | К56 | 441 | 549
| 83280 | 95160.03 |  | Труба ПШ | 11.62 | 10 | 0 |  |  | 0.1 |  |  |  | М21+9665.03/М22-318.91 | 1 | К56 | 441 | 549
| 83290 | 95171.66 |  | Труба ПШ | 11.65 | 10 | 0 |  |  | 0.2 |  |  |  | М21+9676.65/М22-307.29 | 1 | К56 | 441 | 549
| 83300 | 95183.31 |  | Труба ПШ | 11.59 | 10 | 0 |  |  | 0.1 |  |  |  | М21+9688.30/М22-295.64 | 1 | К56 | 441 | 549
| 83310 | 95194.9 |  | Труба ПШ | 11.66 | 10 | 0 |  |  | 0.2 |  |  |  | М21+9699.89/М22-284.05 | 1 | К56 | 441 | 549
3854 | 83310 | 95194.9 | 0.00 / -11.66 | Аномалия кольцевого шва | 11.66 | 10 | 0 | 0 | 1424 | 10:35-6:08 |  | C |  | М21+9699.89/М22-284.05 | [5 empty] | 0
| 83320 | 95206.56 |  | Труба ПШ | 11.42 | 10 | 0 |  |  | 0.1 |  |  |  | М21+9711.55/М22-272.39 | 1 | К56 | 441 | 549
| 83330 | 95217.97 |  | Труба ПШ | 11.61 | 10 | 0 |  |  | 0.1 |  |  |  | М21+9722.97/М22-260.97 | 1 | К56 | 441 | 549
| 83340 | 95229.58 |  | Труба ПШ | 11.63 | 10 | 0 |  |  | 0.2 |  |  |  | М21+9734.58/М22-249.36 | 1 | К56 | 441 | 549
3856 | 83340 | 95229.58 | 0.00 / -11.63 | Аномалия кольцевого шва | 11.63 | 10 | 0 | 0 | 1727 | 11:01-8:10 |  | C |  | М21+9734.58/М22-249.36 | [5 empty] | 0
| 83350 | 95241.21 |  | Труба ПШ | 11.6 | 10 | 0 |  |  | 0.3 |  |  |  | М21+9746.20/М22-237.74 | 1 | К56 | 441 | 549
| 83360 | 95252.81 |  | Труба ПШ | 11.53 | 10 | 0 |  |  | 0.1 |  |  |  | М21+9757.80/М22-226.14 | 1 | К56 | 441 | 549
| 83370 | 95264.34 |  | Труба ПШ | 11.56 | 10 | 0 |  |  | 0.2 |  |  |  | М21+9769.33/М22-214.61 | 1 | К56 | 441 | 549
| 83380 | 95275.9 |  | Труба ПШ | 11.57 | 10 | 0 |  |  | 0.1 |  |  |  | М21+9780.90/М22-203.04 | 1 | К56 | 441 | 549
| 83390 | 95287.47 |  | Труба ПШ | 11.61 | 10 | 0 |  |  | 0.3 |  |  |  | М21+9792.47/М22-191.47 | 1 | К56 | 441 | 549
| 83400 | 95299.09 |  | Труба ПШ | 10.98 | 11 | 0 |  |  | 0.3 |  |  |  | М21+9804.08/М22-179.86 | 1 | К56 | 441 | 549
| 83410 | 95310.07 |  | Труба ПШ | 11.36 | 11 | 0 |  |  | 0.2 |  |  |  | М21+9815.06/М22-168.88 | 1 | К56 | 441 | 549
| 83420 | 95321.43 |  | Труба ПШ | 11.62 | 11 | 0 |  |  | 0.2 |  |  |  | М21+9826.42/М22-157.52 | 1 | К56 | 441 | 549
| 83430 | 95333.05 |  | Труба ПШ | 11.32 | 11 | 0 |  |  | 0.2 |  |  |  | М21+9838.04/М22-145.90 | 1 | К56 | 441 | 549
| 83440 | 95344.37 |  | Труба ПШ | 11.62 | 11 | 0 |  |  | 0.1 |  |  |  | М21+9849.36/М22-134.58 | 1 | К56 | 441 | 549
| 83450 | 95355.99 |  | Труба ПШ | 11.63 | 11 | 0 |  |  | 0.1 |  |  |  | М21+9860.98/М22-122.96 | 1 | К56 | 441 | 549
| 83460 | 95367.61 |  | Труба ПШ | 11.6 | 11 | 0 |  |  | 0.3 |  |  |  | М21+9872.61/М22-111.33 | 1 | К56 | 441 | 549
| 83470 | 95379.21 |  | Труба ПШ | 11.42 | 11 | 0 |  |  | 0.1 |  |  |  | М21+9884.21/М22-99.73 | 1 | К56 | 441 | 549
| 83480 | 95390.63 |  | Труба ПШ | 11.43 | 11 | 0 |  |  | 0.3 |  |  |  | М21+9895.63/М22-88.31 | 1 | К56 | 441 | 549
| 83490 | 95402.07 |  | Труба ПШ | 11.63 | 11 | 0 |  |  | 0.1 |  |  |  | М21+9907.06/М22-76.88 | 1 | К56 | 441 | 549
| 83500 | 95413.7 |  | Труба ПШ | 11.55 | 11 | 0 |  |  | 0.3 |  |  |  | М21+9918.69/М22-65.25 | 1 | К56 | 441 | 549
| 83510 | 95425.25 |  | Труба ПШ | 11.33 | 11 | 0 |  |  | 0.1 |  |  |  | М21+9930.24/М22-53.70 | 1 | К56 | 441 | 549
| 83520 | 95436.58 |  | Труба ПШ | 11.35 | 11 | 0 |  |  | 0.2 |  |  |  | М21+9941.57/М22-42.37 | 1 | К56 | 441 | 549
| 83530 | 95447.93 |  | Труба ПШ | 11.37 | 11 | 0 |  |  | 0.2 |  |  |  | М21+9952.93/М22-31.01 | 1 | К56 | 441 | 549
| 83540 | 95459.3 |  | Труба ПШ | 11.63 | 11 | 0 |  |  | 0.2 |  |  |  | М21+9964.30/М22-19.64 | 1 | К56 | 441 | 549
| 83550 | 95470.94 |  | Труба ПШ | 11.62 | 11 | 0 |  |  | 0.1 |  |  | маркер | М21+9975.93/М22-8.01 | 1 | К56 | 441 | 549
| 83560 | 95482.56 |  | Труба ПШ | 11.61 | 11 | 0 |  |  | 0.1 |  |  |  | М22+3.61/М23-306.54 | 1 | К56 | 441 | 549
| 83570 | 95494.17 |  | Труба ПШ | 11.64 | 11 | 0 |  |  | 0.1 |  |  |  | М22+15.23/М23-294.93 | 1 | К56 | 441 | 549
| 83580 | 95505.81 |  | Труба ПШ | 10.89 | 11 | 0 |  |  | 0.2 |  |  |  | М22+26.87/М23-283.29 | 1 | К56 | 441 | 549
| 83590 | 95516.7 |  | Труба ПШ | 11.63 | 11 | 0 |  |  | 0.2 |  |  |  | М22+37.75/М23-272.40 | 1 | К56 | 441 | 549
| 83600 | 95528.33 |  | Труба ПШ | 11.63 | 11 | 0 |  |  | 0.2 |  |  |  | М22+49.38/М23-260.77 | 1 | К56 | 441 | 549
3858 | 83600 | 95537.66 | 9.33 / -2.30 | Аномалия продольного шва | 11.63 | 11 | 12 | 90 | 20 | 7:13-7:15 |  | C |  | М22+58.71/М23-251.44 | [5 empty] | 1.3
| 83610 | 95539.96 |  | Труба ПШ | 11.46 | 11 | 0 |  |  | 0.1 |  |  |  | М22+61.01/М23-249.14 | 1 | К56 | 441 | 549
| 83620 | 95551.42 |  | Труба ПШ | 11.62 | 11 | 0 |  |  | 0.2 |  |  |  | М22+72.47/М23-237.68 | 1 | К56 | 441 | 549
| 83630 | 95563.04 |  | Труба ПШ | 11.58 | 11 | 0 |  |  | 0.1 |  |  |  | М22+84.09/М23-226.06 | 1 | К56 | 441 | 549
| 83640 | 95574.62 |  | Труба ПШ | 11.63 | 11 | 0 |  |  | 0.2 |  |  |  | М22+95.67/М23-214.48 | 1 | К56 | 441 | 549
3860 | 83640 | 95577.09 | 2.47 / -9.16 | Технологический дефект | 11.63 | 11 | 0 | 21 | 20 | 0:10-0:16 |  | C | приварка | М22+98.15/М23-212.01 | [5 empty] | 0
3861 | 83640 | 95577.4 | 2.78 / -8.85 | Технологический дефект | 11.63 | 11 | 0 | 14 | 15 | 0:05-0:10 |  | C | приварка | М22+98.45/М23-211.70 | [5 empty] | 0
| 83650 | 95586.25 |  | Труба ПШ | 11.47 | 11 | 0 |  |  | 0.2 |  |  |  | М22+107.30/М23-202.85 | 1 | К56 | 441 | 549
| 83660 | 95597.72 |  | Труба ПШ | 2.11 | 12 | 0 |  |  | 0 |  |  |  | М22+118.77/М23-191.38 | 1 | К56 | 441 | 549
| 83670 | 95599.83 |  | Труба ПШ | 11.59 | 12 | 0 |  |  | 0.2 |  |  |  | М22+120.88/М23-189.27 | 1 | К56 | 441 | 549
| 83680 | 95611.42 |  | Труба ПШ | 7.02 | 12 | 0 |  |  | 0.4 |  |  |  | М22+132.47/М23-177.68 | 1 | К56 | 441 | 549
| 83690 | 95618.44 |  | Труба ПШ | 11.63 | 12 | 0 |  |  | 0.5 |  |  |  | М22+139.49/М23-170.66 | 1 | К56 | 441 | 549
3863 | 83690 | 95625.07 | 6.63 / -5.01 | Технологический дефект | 11.63 | 12 | 0 | 15 | 15 | 0:11-0:16 |  | C | приварка | М22+146.12/М23-164.03 | [5 empty] | 0
3864 | 83690 | 95625.31 | 6.87 / -4.76 | Технологический дефект | 11.63 | 12 | 0 | 13 | 15 | 0:06-0:11 |  | C | приварка | М22+146.36/М23-163.79 | [5 empty] | 0
| 83700 | 95630.07 |  | Труба ПШ | 11.65 | 11 | 0 |  |  | 0.2 |  |  |  | М22+151.13/М23-159.02 | 1 | К56 | 441 | 549
| 83710 | 95641.72 |  | Труба ПШ | 11.6 | 11 | 0 |  |  | 0.1 |  |  |  | М22+162.78/М23-147.37 | 1 | К56 | 441 | 549
| 83720 | 95653.32 |  | Труба ПШ | 11.6 | 11 | 0 |  |  | 0.1 |  |  |  | М22+174.38/М23-135.78 | 1 | К56 | 441 | 549
3866 | 83720 | 95657.84 | 4.51 / -7.08 | Аномалия продольного шва | 11.6 | 11 | 12 | 51 | 20 | 11:11-11:13 |  | C |  | М22+178.89/М23-131.26 | [5 empty] | 1.3
| 83730 | 95664.92 |  | Труба ПШ | 11.63 | 11 | 0 |  |  | 0.3 |  |  |  | М22+185.97/М23-124.18 | 1 | К56 | 441 | 549
| 83740 | 95676.54 |  | Труба ПШ | 11.62 | 11 | 0 |  |  | 0.2 |  |  |  | М22+197.60/М23-112.55 | 1 | К56 | 441 | 549
| 83750 | 95688.17 |  | Труба ПШ | 10.78 | 11 | 0 |  |  | 0 |  |  |  | М22+209.22/М23-100.93 | 1 | К56 | 441 | 549
3868 | 83750 | 95696.47 | 8.30 / -2.48 | Технологический дефект | 10.78 | 11 | 0 | 18 | 20 | 11:58-0:05 |  | C | приварка | М22+217.52/М23-92.63 | [5 empty] | 0
3869 | 83750 | 95696.66 | 8.49 / -2.29 | Технологический дефект | 10.78 | 11 | 0 | 14 | 15 | 11:57-0:02 |  | C | приварка | М22+217.71/М23-92.44 | [5 empty] | 0
| 83760 | 95698.94 |  | Труба ПШ | 11.54 | 11 | 0 |  |  | 0.1 |  |  |  | М22+220.00/М23-90.15 | 1 | К56 | 441 | 549
| 83770 | 95710.49 |  | Труба ПШ | 11.58 | 11 | 0 |  |  | 0.1 |  |  |  | М22+231.54/М23-78.61 | 1 | К56 | 441 | 549
| 83780 | 95722.07 |  | Труба ПШ | 11.62 | 11 | 0 |  |  | 0.3 |  |  |  | М22+243.12/М23-67.03 | 1 | К56 | 441 | 549
| 83790 | 95733.69 |  | Труба ПШ | 11.6 | 11 | 0 |  |  | 0.2 |  |  |  | М22+254.74/М23-55.41 | 1 | К56 | 441 | 549
| 83800 | 95745.29 |  | Труба ПШ | 11.61 | 11 | 0 |  |  | 0.1 |  |  |  | М22+266.35/М23-43.80 | 1 | К56 | 441 | 549
| 83810 | 95756.9 |  | Труба ПШ | 11.62 | 11 | 0 |  |  | 0.1 |  |  |  | М22+277.95/М23-32.20 | 1 | К56 | 441 | 549
| 83820 | 95768.52 |  | Труба ПШ | 11.63 | 11 | 0 |  |  | 0.1 |  |  |  | М22+289.57/М23-20.58 | 1 | К56 | 441 | 549
| 83830 | 95780.15 |  | Труба ПШ | 11.42 | 11 | 0 |  |  | 0.2 |  |  | маркер | М22+301.20/М23-8.95 | 1 | К56 | 441 | 549
| 83840 | 95791.57 |  | Труба ПШ | 11.05 | 11 | 0 |  |  | 0.2 |  |  |  | М23+2.47/К5-1856.63 | 1 | К56 | 441 | 549
| 83850 | 95802.61 |  | Труба ПШ | 11.65 | 11 | 0 |  |  | 0.3 |  |  |  | М23+13.52/К5-1845.58 | 1 | К56 | 441 | 549
| 83860 | 95814.26 |  | Труба ПШ | 11.63 | 11 | 0 |  |  | 0.2 |  |  |  | М23+25.16/К5-1833.94 | 1 | К56 | 441 | 549
| 83870 | 95825.89 |  | Труба ПШ | 11.66 | 12 | 0 |  |  | 0.2 |  |  |  | М23+36.79/К5-1822.31 | 1 | К56 | 441 | 549
| 83880 | 95837.54 |  | Труба ПШ | 11.6 | 12 | 0 |  |  | 0.1 |  |  |  | М23+48.45/К5-1810.65 | 1 | К56 | 441 | 549
3871 | 83880 | 95839.47 | 1.93 / -9.68 | Технологический дефект | 11.6 | 12 | 0 | 13 | 10 | 0:11-0:14 |  | C | приварка | М23+50.37/К5-1808.73 | [5 empty] | 0
3872 | 83880 | 95839.84 | 2.30 / -9.30 | Технологический дефект | 11.6 | 12 | 0 | 10 | 10 | 0:03-0:06 |  | C | приварка | М23+50.74/К5-1808.35 | [5 empty] | 0
| 83890 | 95849.14 |  | Труба ПШ | 11.34 | 11 | 0 |  |  | 0.1 |  |  |  | М23+60.05/К5-1799.05 | 1 | К56 | 441 | 549
3874 | 83890 | 95856.42 | 7.28 / -4.06 | Заводской дефект | 11.34 | 11 | 13 | 10 | 10 | 8:17-8:20 |  | C |  | М23+67.32/К5-1791.77 | [5 empty] | 1.4
| 83900 | 95860.48 |  | Труба ПШ | 11.63 | 11 | 0 |  |  | 0.1 |  |  |  | М23+71.38/К5-1787.72 | 1 | К56 | 441 | 549
| 83910 | 95872.11 |  | Труба ПШ | 11.57 | 11 | 0 |  |  | 0.1 |  |  |  | М23+83.01/К5-1776.08 | 1 | К56 | 441 | 549
| 83920 | 95883.68 |  | Труба ПШ | 11.64 | 11 | 0 |  |  | 0.1 |  |  |  | М23+94.59/К5-1764.51 | 1 | К56 | 441 | 549
| 83930 | 95895.33 |  | Труба ПШ | 11.53 | 11 | 0 |  |  | 0.1 |  |  |  | М23+106.23/К5-1752.87 | 1 | К56 | 441 | 549
| 83940 | 95906.86 |  | Труба ПШ | 4.55 | 10 | 0 |  |  | 0.1 |  |  |  | М23+117.76/К5-1741.34 | 1 | К56 | 441 | 549
3876 | 83940 | 95906.86 | 0.00 / -4.55 | Аномалия кольцевого шва | 4.55 | 10 | 0 | 0 | 1565 | 1:56-10:14 |  | C |  | М23+117.76/К5-1741.34 | [5 empty] | 0
| 83950 | 95911.41 |  | Труба ПШ | 2.21 | 10 | 0 |  |  | 0.3 |  |  |  | М23+122.31/К5-1736.79 | 1 | К56 | 441 | 549
| 83960 | 95913.62 |  | Труба ПШ | 11.78 | 10 | 0 |  |  | 0.1 |  |  |  | М23+124.52/К5-1734.58 | 1 | К56 | 441 | 549
| 83970 | 95925.39 |  | Труба ПШ | 11.75 | 10 | 0 |  |  | 0.2 |  |  |  | М23+136.30/К5-1722.80 | 1 | К56 | 441 | 549
| 83980 | 95937.14 |  | Труба ПШ | 11.44 | 10 | 0 |  |  | 0.3 |  |  |  | М23+148.04/К5-1711.06 | 1 | К56 | 441 | 549
| 83990 | 95948.58 |  | Труба ПШ | 11.77 | 10 | 0 |  |  | 0.4 |  |  |  | М23+159.48/К5-1699.62 | 1 | К56 | 441 | 549
| 84000 | 95960.34 |  | Труба ПШ | 11.74 | 10 | 0 |  |  | 0 |  |  |  | М23+171.25/К5-1687.85 | 1 | К56 | 441 | 549
3878 | 84000 | 95963.41 | 3.06 / -8.68 | Аномалия продольного шва | 11.74 | 10 | 10 | 88 | 20 | 8:59-9:01 |  | C |  | М23+174.31/К5-1684.79 | [5 empty] | 1
| 84010 | 95972.09 |  | Труба ПШ | 11.77 | 10 | 0 |  |  | 0.3 |  |  |  | М23+182.99/К5-1676.11 | 1 | К56 | 441 | 549
| 84020 | 95983.85 |  | Труба ПШ | 11.73 | 10 | 0 |  |  | 0.1 |  |  |  | М23+194.76/К5-1664.34 | 1 | К56 | 441 | 549
3880 | 84020 | 95990.05 | 6.20 / -5.53 | Аномалия продольного шва | 11.73 | 10 | 0 | 57 | 20 | 4:47-4:49 |  | C | нарушение формы продольного шва | М23+200.96/К5-1658.14 | [5 empty] | 0
3881 | 84020 | 95990.89 | 7.04 / -4.69 | Аномалия продольного шва | 11.73 | 10 | 0 | 64 | 20 | 4:47-4:49 |  | C | нарушение формы продольного шва | М23+201.80/К5-1657.30 | [5 empty] | 0
| 84030 | 95995.59 |  | Труба ПШ | 11.74 | 10 | 0 |  |  | 0.2 |  |  |  | М23+206.49/К5-1652.61 | 1 | К56 | 441 | 549
| 84040 | 96007.33 |  | Труба ПШ | 11.71 | 10 | 0 |  |  | 0.1 |  |  |  | М23+218.23/К5-1640.86 | 1 | К56 | 441 | 549
| 84050 | 96019.04 |  | Труба ПШ | 11.73 | 10 | 0 |  |  | 0 |  |  |  | М23+229.95/К5-1629.15 | 1 | К56 | 441 | 549
| 84060 | 96030.77 |  | Труба ПШ | 11.74 | 10 | 0 |  |  | 0.3 |  |  |  | М23+241.68/К5-1617.42 | 1 | К56 | 441 | 549
| 84070 | 96042.52 |  | Труба ПШ | 11.78 | 10 | 0 |  |  | 0.3 |  |  |  | М23+253.42/К5-1605.68 | 1 | К56 | 441 | 549
| 84080 | 96054.29 |  | Труба ПШ | 11.71 | 10 | 0 |  |  | 0 |  |  |  | М23+265.20/К5-1593.90 | 1 | К56 | 441 | 549
| 84090 | 96066 |  | Труба ПШ | 11.59 | 10 | 0 |  |  | 0.2 |  |  |  | М23+276.91/К5-1582.19 | 1 | К56 | 441 | 549
| 84100 | 96077.59 |  | Труба ПШ | 11.68 | 10 | 0 |  |  | 0.4 |  |  |  | М23+288.49/К5-1570.60 | 1 | К56 | 441 | 549
| 84110 | 96089.27 |  | Труба ПШ | 11.73 | 10 | 0 |  |  | 0.1 |  |  |  | М23+300.17/К5-1558.93 | 1 | К56 | 441 | 549
3883 | 84110 | 96089.27 | 0.00 / -11.73 | Аномалия кольцевого шва | 11.73 | 10 | 0 | 0 | 798 | 5:46-9:59 |  | C |  | М23+300.17/К5-1558.93 | [5 empty] | 0
| 84120 | 96100.99 |  | Труба ПШ | 11.71 | 10 | 0 |  |  | 0.3 |  |  |  | М23+311.90/К5-1547.20 | 1 | К56 | 441 | 549
| 84130 | 96112.7 |  | Труба ПШ | 11.69 | 10 | 0 |  |  | 0.2 |  |  |  | М23+323.61/К5-1535.49 | 1 | К56 | 441 | 549
| 84140 | 96124.39 |  | Труба ПШ | 11.75 | 10 | 0 |  |  | 0.3 |  |  |  | М23+335.30/К5-1523.80 | 1 | К56 | 441 | 549
| 84150 | 96136.14 |  | Труба ПШ | 11.72 | 10 | 0 |  |  | 0.2 |  |  |  | М23+347.05/К5-1512.05 | 1 | К56 | 441 | 549
3885 | 84150 | 96142.72 | 6.57 / -5.14 | Аномалия продольного шва | 11.72 | 10 | 0 | 93 | 20 | 6:15-6:17 |  | C | нарушение формы продольного шва | М23+353.62/К5-1505.48 | [5 empty] | 0
| 84160 | 96147.86 |  | Труба ПШ | 11.74 | 10 | 0 |  |  | 0.3 |  |  |  | М23+358.76/К5-1500.33 | 1 | К56 | 441 | 549
| 84170 | 96159.59 |  | Труба ПШ | 11.72 | 10 | 0 |  |  | 0.1 |  |  |  | М23+370.50/К5-1488.60 | 1 | К56 | 441 | 549
| 84180 | 96171.31 |  | Труба ПШ | 11.74 | 10 | 0 |  |  | 0.3 |  |  |  | М23+382.22/К5-1476.88 | 1 | К56 | 441 | 549
| 84190 | 96183.05 |  | Труба ПШ | 11.73 | 10 | 0 |  |  | 0.3 |  |  |  | М23+393.95/К5-1465.14 | 1 | К56 | 441 | 549
3887 | 84190 | 96183.05 | 0.00 / -11.73 | Аномалия кольцевого шва | 11.73 | 10 | 0 | 0 | 490 | 4:12-6:48 |  | C |  | М23+393.95/К5-1465.14 | [5 empty] | 0
| 84200 | 96194.78 |  | Труба ПШ | 11.7 | 10 | 0 |  |  | 0.2 |  |  |  | М23+405.68/К5-1453.42 | 1 | К56 | 441 | 549
3889 | 84200 | 96206.43 | 11.65 / -0.05 | Технологический дефект | 11.7 | 10 | 17 | 14 | 15 | 0:35-0:40 |  | C |  | М23+417.33/К5-1441.77 | [5 empty] | 1.7
| 84210 | 96206.47 |  | Труба ПШ | 11.72 | 10 | 0 |  |  | 0.4 |  |  |  | М23+417.38/К5-1441.72 | 1 | К56 | 441 | 549
| 84220 | 96218.2 |  | Труба ПШ | 11.72 | 10 | 0 |  |  | 0.4 |  |  |  | М23+429.10/К5-1430.00 | 1 | К56 | 441 | 549
| 84230 | 96229.92 |  | Труба ПШ | 11.75 | 10 | 0 |  |  | 0.2 |  |  |  | М23+440.82/К5-1418.28 | 1 | К56 | 441 | 549
| 84240 | 96241.66 |  | Труба ПШ | 11.7 | 10 | 0 |  |  | 0.1 |  |  |  | М23+452.57/К5-1406.53 | 1 | К56 | 441 | 549
| 84250 | 96253.37 |  | Труба ПШ | 11.53 | 10 | 0 |  |  | 0.3 |  |  |  | М23+464.27/К5-1394.83 | 1 | К56 | 441 | 549
3891 | 84250 | 96253.37 | 0.00 / -11.53 | Аномалия кольцевого шва | 11.53 | 10 | 0 | 0 | 126 | 5:57-6:37 |  | C |  | М23+464.27/К5-1394.83 | [5 empty] | 0
| 84260 | 96264.89 |  | Труба ПШ | 11.6 | 10 | 0 |  |  | 0.1 |  |  |  | М23+475.80/К5-1383.30 | 1 | К56 | 441 | 549
| 84270 | 96276.49 |  | Труба ПШ | 11.76 | 10 | 0 |  |  | 0 |  |  |  | М23+487.40/К5-1371.70 | 1 | К56 | 441 | 549
| 84280 | 96288.25 |  | Труба ПШ | 11.71 | 10 | 0 |  |  | 0.1 |  |  |  | М23+499.16/К5-1359.94 | 1 | К56 | 441 | 549
| 84290 | 96299.96 |  | Труба ПШ | 11.71 | 10 | 0 |  |  | 0.2 |  |  |  | М23+510.87/К5-1348.23 | 1 | К56 | 441 | 549
3893 | 84290 | 96299.96 | 0.00 / -11.71 | Аномалия кольцевого шва | 11.71 | 10 | 0 | 0 | 121 | 8:31-9:10 |  | C |  | М23+510.87/К5-1348.23 | [5 empty] | 0
| 84300 | 96311.67 |  | Труба ПШ | 11.66 | 10 | 0 |  |  | 0.3 |  |  |  | М23+522.58/К5-1336.52 | 1 | К56 | 441 | 549
| 84310 | 96323.33 |  | Труба ПШ | 11.7 | 10 | 0 |  |  | 0.2 |  |  |  | М23+534.24/К5-1324.86 | 1 | К56 | 441 | 549
| 84320 | 96335.03 |  | Труба ПШ | 11.64 | 10 | 0 |  |  | 0.3 |  |  |  | М23+545.94/К5-1313.16 | 1 | К56 | 441 | 549
| 84330 | 96346.67 |  | Труба ПШ | 11.76 | 10 | 0 |  |  | 0 |  |  |  | М23+557.58/К5-1301.52 | 1 | К56 | 441 | 549
| 84340 | 96358.43 |  | Труба ПШ | 11.74 | 10 | 0 |  |  | 0.2 |  |  |  | М23+569.34/К5-1289.76 | 1 | К56 | 441 | 549
| 84350 | 96370.17 |  | Труба ПШ | 11.78 | 10 | 0 |  |  | 0.2 |  |  |  | М23+581.08/К5-1278.02 | 1 | К56 | 441 | 549
| 84360 | 96381.95 |  | Труба ПШ | 11.72 | 10 | 0 |  |  | 0.3 |  |  |  | М23+592.85/К5-1266.24 | 1 | К56 | 441 | 549
| 84370 | 96393.67 |  | Труба ПШ | 11.75 | 10 | 0 |  |  | 0.3 |  |  |  | М23+604.57/К5-1254.52 | 1 | К56 | 441 | 549
| 84380 | 96405.42 |  | Труба ПШ | 11.74 | 10 | 0 |  |  | 0.2 |  |  |  | М23+616.32/К5-1242.78 | 1 | К56 | 441 | 549
3895 | 84380 | 96406.92 | 1.51 / -10.24 | Технологический дефект | 11.74 | 10 | 14 | 19 | 20 | 3:35-3:42 |  | C |  | М23+617.83/К5-1241.27 | [5 empty] | 1.4
3896 | 84380 | 96406.98 | 1.56 / -10.18 | Технологический дефект | 11.74 | 10 | 12 | 22 | 15 | 3:24-3:29 |  | C |  | М23+617.88/К5-1241.21 | [5 empty] | 1.2
3897 | 84380 | 96407.14 | 1.73 / -10.02 | Технологический дефект | 11.74 | 10 | 13 | 17 | 10 | 3:13-3:16 |  | C |  | М23+618.05/К5-1241.05 | [5 empty] | 1.3
| 84390 | 96417.16 |  | Труба ПШ | 11.36 | 10 | 0 |  |  | 0.3 |  |  |  | М23+628.06/К5-1231.03 | 1 | К56 | 441 | 549
| 84400 | 96428.52 |  | Труба ПШ | 11.75 | 10 | 0 |  |  | 0.1 |  |  |  | М23+639.43/К5-1219.67 | 1 | К56 | 441 | 549
| 84410 | 96440.27 |  | Труба ПШ | 11.74 | 10 | 0 |  |  | 0.3 |  |  |  | М23+651.18/К5-1207.92 | 1 | К56 | 441 | 549
| 84420 | 96452.01 |  | Труба ПШ | 11.78 | 10 | 0 |  |  | 0.3 |  |  |  | М23+662.91/К5-1196.18 | 1 | К56 | 441 | 549
| 84430 | 96463.79 |  | Труба ПШ | 11.71 | 10 | 0 |  |  | 0.2 |  |  |  | М23+674.69/К5-1184.40 | 1 | К56 | 441 | 549
| 84440 | 96475.5 |  | Труба ПШ | 11.8 | 10 | 0 |  |  | 0.3 |  |  |  | М23+686.41/К5-1172.69 | 1 | К56 | 441 | 549
| 84450 | 96487.3 |  | Труба ПШ | 11.68 | 10 | 0 |  |  | 0.2 |  |  |  | М23+698.21/К5-1160.89 | 1 | К56 | 441 | 549
3899 | 84450 | 96498.85 | 11.54 / -0.14 | Технологический дефект | 11.68 | 10 | 22 | 69 | 106 | 8:54-9:27 |  | C |  | М23+709.75/К5-1149.35 | [5 empty] | 2.2
| 84460 | 96498.98 |  | Труба ПШ | 11.73 | 10 | 0 |  |  | 0.4 |  |  |  | М23+709.89/К5-1149.21 | 1 | К56 | 441 | 549
| 84470 | 96510.71 |  | Труба ПШ | 11.78 | 10 | 0 |  |  | 0.2 |  |  |  | М23+721.62/К5-1137.48 | 1 | К56 | 441 | 549
| 84480 | 96522.49 |  | Труба ПШ | 11.7 | 10 | 0 |  |  | 0.1 |  |  |  | М23+733.39/К5-1125.71 | 1 | К56 | 441 | 549
| 84490 | 96534.19 |  | Труба ПШ | 11.57 | 10 | 0 |  |  | 0.2 |  |  |  | М23+745.09/К5-1114.00 | 1 | К56 | 441 | 549
| 84500 | 96545.76 |  | Труба ПШ | 11.74 | 10 | 0 |  |  | 0.2 |  |  |  | М23+756.66/К5-1102.44 | 1 | К56 | 441 | 549
| 84510 | 96557.5 |  | Труба ПШ | 11.66 | 10 | 0 |  |  | 0.3 |  |  |  | М23+768.41/К5-1090.69 | 1 | К56 | 441 | 549
| 84520 | 96569.16 |  | Труба ПШ | 11.75 | 10 | 0 |  |  | 0.3 |  |  |  | М23+780.06/К5-1079.04 | 1 | К56 | 441 | 549
| 84530 | 96580.91 |  | Труба ПШ | 11.71 | 10 | 0 |  |  | 0.4 |  |  |  | М23+791.81/К5-1067.28 | 1 | К56 | 441 | 549
| 84540 | 96592.62 |  | Труба ПШ | 11.64 | 10 | 0 |  |  | 0.2 |  |  |  | М23+803.53/К5-1055.57 | 1 | К56 | 441 | 549
| 84550 | 96604.26 |  | Труба ПШ | 11.76 | 10 | 0 |  |  | 0.3 |  |  |  | М23+815.17/К5-1043.93 | 1 | К56 | 441 | 549
| 84560 | 96616.02 |  | Труба ПШ | 11.74 | 10 | 0 |  |  | 0.2 |  |  |  | М23+826.92/К5-1032.17 | 1 | К56 | 441 | 549
| 84570 | 96627.76 |  | Труба ПШ | 11.73 | 10 | 0 |  |  | 0.2 |  |  |  | М23+838.66/К5-1020.44 | 1 | К56 | 441 | 549
3901 | 84570 | 96627.76 | 0.00 / -11.73 | Аномалия кольцевого шва | 11.73 | 10 | 0 | 0 | 520 | 6:39-9:24 |  | C |  | М23+838.66/К5-1020.44 | [5 empty] | 0
| 84580 | 96639.49 |  | Труба ПШ | 11.74 | 10 | 0 |  |  | 0.2 |  |  |  | М23+850.39/К5-1008.71 | 1 | К56 | 441 | 549
| 84590 | 96651.23 |  | Труба ПШ | 11.71 | 10 | 0 |  |  | 0.2 |  |  |  | М23+862.14/К5-996.96 | 1 | К56 | 441 | 549
| 84600 | 96662.94 |  | Труба ПШ | 11.62 | 10 | 0 |  |  | 0 |  |  |  | М23+873.84/К5-985.26 | 1 | К56 | 441 | 549
| 84610 | 96674.55 |  | Труба ПШ | 11.62 | 10 | 0 |  |  | 0 |  |  |  | М23+885.46/К5-973.64 | 1 | К56 | 441 | 549
| 84620 | 96686.17 |  | Труба ПШ | 11.72 | 10 | 0 |  |  | 0.3 |  |  |  | М23+897.07/К5-962.02 | 1 | К56 | 441 | 549
| 84630 | 96697.89 |  | Труба ПШ | 11.7 | 10 | 0 |  |  | 0.1 |  |  |  | М23+908.79/К5-950.30 | 1 | К56 | 441 | 549
| 84640 | 96709.59 |  | Труба ПШ | 11.74 | 10 | 0 |  |  | 0.2 |  |  |  | М23+920.49/К5-938.61 | 1 | К56 | 441 | 549
| 84650 | 96721.33 |  | Труба ПШ | 11.68 | 10 | 0 |  |  | 0.2 |  |  |  | М23+932.23/К5-926.86 | 1 | К56 | 441 | 549
| 84660 | 96733.01 |  | Труба ПШ | 11.56 | 10 | 0 |  |  | 0.2 |  |  |  | М23+943.92/К5-915.18 | 1 | К56 | 441 | 549
| 84670 | 96744.58 |  | Труба ПШ | 11.76 | 10 | 0 |  |  | 0.2 |  |  |  | М23+955.48/К5-903.62 | 1 | К56 | 441 | 549
3903 | 84670 | 96745.46 | 0.88 / -10.88 | Заводской дефект | 11.76 | 10 | 7 | 14 | 10 | 0:29-0:32 |  | C |  | М23+956.36/К5-902.74 | [5 empty] | 0.7
3904 | 84670 | 96746.43 | 1.85 / -9.91 | Заводской дефект | 11.76 | 10 | 7 | 16 | 10 | 0:27-0:31 |  | C |  | М23+957.33/К5-901.76 | [5 empty] | 0.7
3905 | 84670 | 96747.39 | 2.81 / -8.95 | Заводской дефект | 11.76 | 10 | 7 | 18 | 5 | 0:29-0:31 |  | C |  | М23+958.29/К5-900.81 | [5 empty] | 0.7
3906 | 84670 | 96748.34 | 3.76 / -8.00 | Заводской дефект | 11.76 | 10 | 5 | 16 | 15 | 0:27-0:32 |  | C |  | М23+959.24/К5-899.85 | [5 empty] | 0.5
3907 | 84670 | 96750.98 | 6.41 / -5.36 | Заводской дефект | 11.76 | 10 | 5 | 23 | 15 | 0:29-0:34 |  | C |  | М23+961.89/К5-897.21 | [5 empty] | 0.5
3908 | 84670 | 96751.82 | 7.25 / -4.52 | Заводской дефект | 11.76 | 10 | 6 | 15 | 20 | 0:29-0:35 |  | C |  | М23+962.73/К5-896.37 | [5 empty] | 0.6
3909 | 84670 | 96752.66 | 8.08 / -3.68 | Заводской дефект | 11.76 | 10 | 5 | 15 | 10 | 0:31-0:34 |  | C |  | М23+963.56/К5-895.53 | [5 empty] | 0.5
3910 | 84670 | 96753.49 | 8.92 / -2.85 | Заводской дефект | 11.76 | 10 | 7 | 14 | 15 | 0:29-0:34 |  | C |  | М23+964.40/К5-894.70 | [5 empty] | 0.7
3911 | 84670 | 96754.33 | 9.75 / -2.01 | Заводской дефект | 11.76 | 10 | 7 | 13 | 10 | 0:31-0:34 |  | C |  | М23+965.23/К5-893.86 | [5 empty] | 0.7
3912 | 84670 | 96755.17 | 10.59 / -1.17 | Заводской дефект | 11.76 | 10 | 5 | 16 | 5 | 0:32-0:34 |  | C |  | М23+966.07/К5-893.02 | [5 empty] | 0.5
3913 | 84670 | 96756 | 11.42 / -0.34 | Заводской дефект | 11.76 | 10 | 5 | 12 | 15 | 0:29-0:34 |  | C |  | М23+966.90/К5-892.20 | [5 empty] | 0.5
| 84680 | 96756.34 |  | Труба ПШ | 11.72 | 10 | 0 |  |  | 0.1 |  |  |  | М23+967.24/К5-891.85 | 1 | К56 | 441 | 549
| 84690 | 96768.06 |  | Труба ПШ | 11.67 | 10 | 0 |  |  | 0.2 |  |  |  | М23+978.97/К5-880.13 | 1 | К56 | 441 | 549
3915 | 84690 | 96768.4 | 0.33 / -11.34 | Технологический дефект | 11.67 | 10 | 12 | 41 | 30 | 9:13-9:22 |  | C |  | М23+979.30/К5-879.80 | [5 empty] | 1.2
3916 | 84690 | 96770.89 | 2.83 / -8.84 | Технологический дефект | 11.67 | 10 | 6 | 18 | 15 | 9:27-9:32 |  | C |  | М23+981.80/К5-877.30 | [5 empty] | 0.6
| 84700 | 96779.74 |  | Труба ПШ | 11.74 | 10 | 0 |  |  | 0.1 |  |  |  | М23+990.64/К5-868.46 | 1 | К56 | 441 | 549
| 84710 | 96791.47 |  | Труба ПШ | 11.58 | 10 | 0 |  |  | 0.3 |  |  |  | М23+1002.38/К5-856.72 | 1 | К56 | 441 | 549
| 84720 | 96803.05 |  | Труба ПШ | 11.74 | 10 | 0 |  |  | 0.2 |  |  |  | М23+1013.96/К5-845.14 | 1 | К56 | 441 | 549
| 84730 | 96814.79 |  | Труба ПШ | 11.67 | 10 | 0 |  |  | 0.3 |  |  |  | М23+1025.69/К5-833.41 | 1 | К56 | 441 | 549
| 84740 | 96826.46 |  | Труба ПШ | 11.75 | 10 | 0 |  |  | 0.2 |  |  |  | М23+1037.36/К5-821.73 | 1 | К56 | 441 | 549
3918 | 84740 | 96835.95 | 9.49 / -2.26 | Аномалия продольного шва | 11.75 | 10 | 0 | 59 | 20 | 3:57-3:59 |  | C | нарушение формы продольного шва | М23+1046.85/К5-812.25 | [5 empty] | 0
| 84750 | 96838.21 |  | Труба ПШ | 11.77 | 10 | 0 |  |  | 0 |  |  |  | М23+1049.11/К5-809.99 | 1 | К56 | 441 | 549
| 84760 | 96849.97 |  | Труба ПШ | 11.67 | 10 | 0 |  |  | 0.2 |  |  |  | М23+1060.88/К5-798.22 | 1 | К56 | 441 | 549
3920 | 84760 | 96850.49 | 0.52 / -11.15 | Аномалия продольного шва | 11.67 | 10 | 0 | 164 | 20 | 3:28-3:30 |  | C | нарушение формы продольного шва | М23+1061.40/К5-797.70 | [5 empty] | 0
| 84770 | 96861.64 |  | Труба ПШ | 11.72 | 10 | 0 |  |  | 0.1 |  |  |  | М23+1072.55/К5-786.55 | 1 | К56 | 441 | 549
3922 | 84770 | 96861.64 | 0.00 / -11.72 | Аномалия кольцевого шва | 11.72 | 10 | 0 | 0 | 136 | 5:07-5:50 |  | C |  | М23+1072.55/К5-786.55 | [5 empty] | 0
| 84780 | 96873.36 |  | Труба ПШ | 11.77 | 10 | 0 |  |  | 0.2 |  |  |  | М23+1084.27/К5-774.83 | 1 | К56 | 441 | 549
| 84790 | 96885.14 |  | Труба ПШ | 11.68 | 10 | 0 |  |  | 0.2 |  |  |  | М23+1096.04/К5-763.06 | 1 | К56 | 441 | 549
| 84800 | 96896.81 |  | Труба ПШ | 11.7 | 10 | 0 |  |  | 0.1 |  |  |  | М23+1107.72/К5-751.38 | 1 | К56 | 441 | 549
| 84810 | 96908.51 |  | Труба ПШ | 11.39 | 10 | 0 |  |  | 0.1 |  |  |  | М23+1119.41/К5-739.68 | 1 | К56 | 441 | 549
| 84820 | 96919.9 |  | Труба ПШ | 11.73 | 10 | 0 |  |  | 0.2 |  |  |  | М23+1130.80/К5-728.30 | 1 | К56 | 441 | 549
| 84830 | 96931.63 |  | Труба ПШ | 11.76 | 10 | 0 |  |  | 0.2 |  |  |  | М23+1142.53/К5-716.57 | 1 | К56 | 441 | 549
| 84840 | 96943.39 |  | Труба ПШ | 11.7 | 10 | 0 |  |  | 0.3 |  |  |  | М23+1154.29/К5-704.80 | 1 | К56 | 441 | 549
| 84850 | 96955.09 |  | Труба ПШ | 11.71 | 10 | 0 |  |  | 0.3 |  |  |  | М23+1165.99/К5-693.11 | 1 | К56 | 441 | 549
| 84860 | 96966.8 |  | Труба ПШ | 11.79 | 10 | 0 |  |  | 0.1 |  |  |  | М23+1177.70/К5-681.40 | 1 | К56 | 441 | 549
| 84870 | 96978.59 |  | Труба ПШ | 11.76 | 10 | 0 |  |  | 0 |  |  |  | М23+1189.49/К5-669.61 | 1 | К56 | 441 | 549
| 84880 | 96990.34 |  | Труба ПШ | 11.76 | 10 | 0 |  |  | 0.3 |  |  |  | М23+1201.25/К5-657.85 | 1 | К56 | 441 | 549
| 84890 | 97002.11 |  | Труба ПШ | 11.78 | 10 | 0 |  |  | 0.3 |  |  |  | М23+1213.01/К5-646.09 | 1 | К56 | 441 | 549
| 84900 | 97013.89 |  | Труба ПШ | 11.72 | 10 | 0 |  |  | 0.2 |  |  |  | М23+1224.79/К5-634.31 | 1 | К56 | 441 | 549
| 84910 | 97025.61 |  | Труба ПШ | 11.73 | 10 | 0 |  |  | 0.1 |  |  |  | М23+1236.51/К5-622.58 | 1 | К56 | 441 | 549
| 84920 | 97037.34 |  | Труба ПШ | 11.72 | 10 | 0 |  |  | 0.3 |  |  |  | М23+1248.24/К5-610.86 | 1 | К56 | 441 | 549
3924 | 84920 | 97045.39 | 8.06 / -3.66 | Технологический дефект | 11.72 | 10 | 11 | 39 | 5 | 8:39-8:41 |  | C |  | М23+1256.30/К5-602.80 | [5 empty] | 1.1
| 84930 | 97049.06 |  | Труба ПШ | 11.7 | 10 | 0 |  |  | 0.1 |  |  |  | М23+1259.96/К5-599.14 | 1 | К56 | 441 | 549
| 84940 | 97060.75 |  | Труба ПШ | 11.74 | 10 | 0 |  |  | 0.3 |  |  |  | М23+1271.66/К5-587.44 | 1 | К56 | 441 | 549
| 84950 | 97072.49 |  | Труба ПШ | 11.69 | 10 | 0 |  |  | 0.1 |  |  |  | М23+1283.39/К5-575.70 | 1 | К56 | 441 | 549
| 84960 | 97084.18 |  | Труба ПШ | 11.7 | 10 | 0 |  |  | 0.2 |  |  |  | М23+1295.08/К5-564.02 | 1 | К56 | 441 | 549
3926 | 84960 | 97084.18 | 0.00 / -11.70 | Аномалия кольцевого шва | 11.7 | 10 | 0 | 0 | 530 | 4:38-7:27 |  | C |  | М23+1295.08/К5-564.02 | [5 empty] | 0
| 84970 | 97095.88 |  | Труба ПШ | 11.73 | 10 | 0 |  |  | 0.2 |  |  |  | М23+1306.78/К5-552.32 | 1 | К56 | 441 | 549
| 84980 | 97107.61 |  | Труба ПШ | 11.74 | 10 | 0 |  |  | 0.2 |  |  |  | М23+1318.51/К5-540.59 | 1 | К56 | 441 | 549
| 84990 | 97119.35 |  | Труба ПШ | 11.81 | 10 | 0 |  |  | 0.3 |  |  |  | М23+1330.26/К5-528.84 | 1 | К56 | 441 | 549
| 85000 | 97131.16 |  | Труба ПШ | 11.63 | 10 | 0 |  |  | 0.1 |  |  |  | М23+1342.06/К5-517.03 | 1 | К56 | 441 | 549
| 85010 | 97142.79 |  | Труба ПШ | 11.44 | 10 | 0 |  |  | 0.3 |  |  |  | М23+1353.69/К5-505.41 | 1 | К56 | 441 | 549
| 85020 | 97154.23 |  | Труба ПШ | 11.7 | 10 | 0 |  |  | 0.2 |  |  |  | М23+1365.13/К5-493.97 | 1 | К56 | 441 | 549
| 85030 | 97165.93 |  | Труба ПШ | 11.7 | 10 | 0 |  |  | 0.2 |  |  |  | М23+1376.83/К5-482.26 | 1 | К56 | 441 | 549
| 85040 | 97177.63 |  | Труба ПШ | 11.71 | 10 | 0 |  |  | 0.4 |  |  |  | М23+1388.54/К5-470.56 | 1 | К56 | 441 | 549
| 85050 | 97189.34 |  | Труба ПШ | 11.72 | 10 | 0 |  |  | 0.4 |  |  |  | М23+1400.24/К5-458.85 | 1 | К56 | 441 | 549
3928 | 85050 | 97197.8 | 8.46 / -3.26 | Технологический дефект | 11.72 | 10 | 11 | 19 | 20 | 0:11-0:18 |  | C |  | М23+1408.70/К5-450.39 | [5 empty] | 1.1
| 85060 | 97201.06 |  | Труба ПШ | 11.74 | 10 | 0 |  |  | 0.1 |  |  |  | М23+1411.96/К5-447.14 | 1 | К56 | 441 | 549
| 85070 | 97212.8 |  | Труба ПШ | 11.72 | 10 | 0 |  |  | 0.1 |  |  |  | М23+1423.70/К5-435.40 | 1 | К56 | 441 | 549
3930 | 85070 | 97212.8 | 0.00 / -11.72 | Аномалия кольцевого шва | 11.72 | 10 | 0 | 0 | 581 | 5:34-8:39 |  | C |  | М23+1423.70/К5-435.40 | [5 empty] | 0
| 85080 | 97224.52 |  | Труба ПШ | 11.74 | 10 | 0 |  |  | 0.2 |  |  |  | М23+1435.42/К5-423.68 | 1 | К56 | 441 | 549
| 85090 | 97236.26 |  | Труба ПШ | 11.79 | 10 | 0 |  |  | 0.2 |  |  |  | М23+1447.16/К5-411.94 | 1 | К56 | 441 | 549
| 85100 | 97248.04 |  | Труба ПШ | 11.75 | 10 | 0 |  |  | 0.1 |  |  |  | М23+1458.95/К5-400.15 | 1 | К56 | 441 | 549
3932 | 85100 | 97256.14 | 8.09 / -3.66 | Заводской дефект | 11.75 | 10 | 10 | 23 | 20 | 10:52-10:59 |  | C |  | М23+1467.04/К5-392.06 | [5 empty] | 1
3933 | 85100 | 97256.23 | 8.18 / -3.57 | Заводской дефект | 11.75 | 10 | 7 | 33 | 10 | 10:57-11:01 |  | C |  | М23+1467.13/К5-391.97 | [5 empty] | 0.7
3934 | 85100 | 97257.13 | 9.08 / -2.67 | Заводской дефект | 11.75 | 10 | 11 | 42 | 15 | 10:44-10:49 |  | C |  | М23+1468.03/К5-391.07 | [5 empty] | 1.1
3935 | 85100 | 97257.36 | 9.31 / -2.43 | Заводской дефект | 11.75 | 10 | 5 | 23 | 15 | 10:49-10:54 |  | C |  | М23+1468.26/К5-390.84 | [5 empty] | 0.5
| 85110 | 97259.79 |  | Труба ПШ | 11.61 | 10 | 0 |  |  | 0.2 |  |  |  | М23+1470.70/К5-388.40 | 1 | К56 | 441 | 549
| 85120 | 97271.4 |  | Труба ПШ | 11.78 | 10 | 0 |  |  | 0.2 |  |  |  | М23+1482.31/К5-376.79 | 1 | К56 | 441 | 549
| 85130 | 97283.19 |  | Труба ПШ | 11.78 | 10 | 0 |  |  | 0.1 |  |  |  | М23+1494.09/К5-365.01 | 1 | К56 | 441 | 549
| 85140 | 97294.97 |  | Труба ПШ | 11.74 | 10 | 0 |  |  | 0.3 |  |  |  | М23+1505.87/К5-353.22 | 1 | К56 | 441 | 549
| 85150 | 97306.71 |  | Труба ПШ | 11.71 | 10 | 0 |  |  | 0.2 |  |  |  | М23+1517.61/К5-341.49 | 1 | К56 | 441 | 549
| 85160 | 97318.42 |  | Труба ПШ | 11.76 | 10 | 0 |  |  | 0.1 |  |  |  | М23+1529.32/К5-329.78 | 1 | К56 | 441 | 549
| 85170 | 97330.18 |  | Труба ПШ | 11.74 | 10 | 0 |  |  | 0 |  |  |  | М23+1541.08/К5-318.02 | 1 | К56 | 441 | 549
| 85180 | 97341.92 |  | Труба ПШ | 11.65 | 10 | 0 |  |  | 0.2 |  |  |  | М23+1552.82/К5-306.27 | 1 | К56 | 441 | 549
| 85190 | 97353.57 |  | Труба ПШ | 11.4 | 10 | 0 |  |  | 0.2 |  |  |  | М23+1564.47/К5-294.62 | 1 | К56 | 441 | 549
| 85200 | 97364.97 |  | Труба ПШ | 11.54 | 10 | 0 |  |  | 0.3 |  |  |  | М23+1575.87/К5-283.22 | 1 | К56 | 441 | 549
| 85210 | 97376.51 |  | Труба ПШ | 11.62 | 10 | 0 |  |  | 0.2 |  |  |  | М23+1587.41/К5-271.69 | 1 | К56 | 441 | 549
| 85220 | 97388.13 |  | Труба ПШ | 11.64 | 10 | 0 |  |  | 0.4 |  |  |  | М23+1599.03/К5-260.06 | 1 | К56 | 441 | 549
| 85230 | 97399.76 |  | Труба ПШ | 11.29 | 10 | 0 |  |  | 0.3 |  |  |  | М23+1610.67/К5-248.43 | 1 | К56 | 441 | 549
| 85240 | 97411.06 |  | Труба ПШ | 11.65 | 10 | 0 |  |  | 0.2 |  |  |  | М23+1621.96/К5-237.14 | 1 | К56 | 441 | 549
| 85250 | 97422.7 |  | Труба ПШ | 11.64 | 10 | 0 |  |  | 0.2 |  |  |  | М23+1633.61/К5-225.49 | 1 | К56 | 441 | 549
3937 | 85250 | 97426.18 | 3.48 / -8.16 | Аномалия продольного шва | 11.64 | 10 | 0 | 92 | 20 | 8:43-8:45 |  | C | нарушение формы продольного шва | М23+1637.08/К5-222.01 | [5 empty] | 0
| 85260 | 97434.34 |  | Труба ПШ | 11.41 | 10 | 0 |  |  | 0.3 |  |  |  | М23+1645.24/К5-213.85 | 1 | К56 | 441 | 549
| 85270 | 97445.75 |  | Труба ПШ | 11.09 | 10 | 0 |  |  | 0.2 |  |  |  | М23+1656.65/К5-202.44 | 1 | К56 | 441 | 549
| 85280 | 97456.84 |  | Труба ПШ | 11.54 | 10 | 0 |  |  | 0.3 |  |  |  | М23+1667.75/К5-191.35 | 1 | К56 | 441 | 549
| 85290 | 97468.39 |  | Труба ПШ | 11.62 | 10 | 0 |  |  | 0.2 |  |  |  | М23+1679.29/К5-179.81 | 1 | К56 | 441 | 549
| 85300 | 97480 |  | Труба ПШ | 11.55 | 10 | 0 |  |  | 0.1 |  |  |  | М23+1690.90/К5-168.19 | 1 | К56 | 441 | 549
| 85310 | 97491.55 |  | Труба ПШ | 11.54 | 10 | 0 |  |  | 0.1 |  |  |  | М23+1702.45/К5-156.65 | 1 | К56 | 441 | 549
| 85320 | 97503.08 |  | Труба ПШ | 11.67 | 10 | 0 |  |  | 0.3 |  |  |  | М23+1713.99/К5-145.11 | 1 | К56 | 441 | 549
| 85330 | 97514.76 |  | Труба ПШ | 11.3 | 10 | 0 |  |  | 0.1 |  |  |  | М23+1725.66/К5-133.44 | 1 | К56 | 441 | 549
| 85340 | 97526.05 |  | Труба ПШ | 11.63 | 10 | 0 |  |  | 0.1 |  |  |  | М23+1736.95/К5-122.14 | 1 | К56 | 441 | 549
| 85350 | 97537.68 |  | Труба ПШ | 11.34 | 10 | 0 |  |  | 0.3 |  |  |  | М23+1748.58/К5-110.52 | 1 | К56 | 441 | 549
| 85360 | 97549.02 |  | Труба ПШ | 11.61 | 10 | 0 |  |  | 0.4 |  |  |  | М23+1759.92/К5-99.18 | 1 | К56 | 441 | 549
| 85370 | 97560.63 |  | Труба ПШ | 11.47 | 10 | 0 |  |  | 0.1 |  |  |  | М23+1771.53/К5-87.56 | 1 | К56 | 441 | 549
| 85380 | 97572.1 |  | Труба ПШ | 11.63 | 10 | 0 |  |  | 0.1 |  |  |  | М23+1783.01/К5-76.09 | 1 | К56 | 441 | 549
| 85390 | 97583.73 |  | Труба ПШ | 11.59 | 10 | 0 |  |  | 0.2 |  |  |  | М23+1794.64/К5-64.46 | 1 | К56 | 441 | 549
| 85400 | 97595.32 |  | Труба ПШ | 11.59 | 10 | 0 |  |  | 0 |  |  |  | М23+1806.22/К5-52.87 | 1 | К56 | 441 | 549
| 85410 | 97606.91 |  | Труба ПШ | 11.64 | 10 | 0 |  |  | 0.3 |  |  |  | М23+1817.82/К5-41.28 | 1 | К56 | 441 | 549
| 85420 | 97618.55 |  | Труба ПШ | 11.44 | 10 | 0 |  |  | 0.2 |  |  |  | М23+1829.46/К5-29.64 | 1 | К56 | 441 | 549
| 85430 | 97629.99 |  | Труба ПШ | 5.24 | 10 | 0 |  |  | 0.4 |  |  | заварка окна | М23+1840.90/К5-18.20 | 1 | К56 | 441 | 549
3939 | 85430 | 97629.99 | 0.00 / -5.24 | Аномалия кольцевого шва | 5.24 | 10 | 0 | 0 | 1070 | 2:17-7:57 |  | C |  | М23+1840.90/К5-18.20 | [5 empty] | 0
| 85440 | 97635.24 |  | Труба ПШ | 10.81 | 10 | 0 |  |  | 1 |  |  | заварка окна | М23+1846.14/К5-12.96 | 1 | К56 | 441 | 549
| 85451 | 97646.04 |  | Труба ПШ | 0.06 | 10 | 0 |  |  | 0 |  |  |  | М23+1856.95/К5-2.15 | 1 | К56 | 441 | 549
| 85452 | 97646.1 |  | Труба ПШ | 0.21 | 16 | 0 |  |  | 0 |  |  |  | М23+1857.01/К5-2.09 | 1 | К56 | 441 | 549
| 85461 | 97646.31 |  | Труба ПШ | 0.06 | 16 | 0 |  |  | 0 |  |  |  | М23+1857.21/К5-1.88 | 1 | К56 | 441 | 549
| 85462 | 97646.37 |  | Труба ПШ | 0.47 | 16 | 0 |  |  | 0 |  |  | тройник | М23+1857.28/К5-1.82 | 1 | К56 | 441 | 549
| 85463 | 97646.84 |  | Труба ПШ | 0.05 | 16 | 0 |  |  | 0 |  |  |  | М23+1857.75/К5-1.35 | 1 | К56 | 441 | 549
| 85471 | 97646.89 |  | Труба ПШ | 0.31 | 16 | 0 |  |  | 0 |  |  |  | М23+1857.79/К5-1.31 | 1 | К56 | 441 | 549
| 85472 | 97647.19 |  | Труба ПШ | 0.28 | 16 | 0 |  |  | 0 |  |  |  | М23+1858.10/К5-1.00 | 1 | К56 | 441 | 549
| 85480 | 97647.48 |  | Труба ПШ | 1.43 | 16 | 0 |  |  | 0 |  |  | Кран_шаровой кран К5, № 98, номер трубы: 85480 | М23+1858.38/К5-0.72 | 1 | К56 | 441 | 549