## SonarFormat
N_OSOB | N_SEK | L_ODOM | OTN_D | OSOB | L_SEK | T_ST | H_PROC | L_DEF | W_DEF | GRAD | TYPE | ABC | PRIM | DistanceFromReferencePoints | Category | Grade | yieldPoint | tensileStrength | Repere_date | Глубина дефекта в мм | Газопровод-отвод Сызрань - Ульяновск | 0 - 110.729 км | 720 | 10.03.2021 - 14.03.2021 | 7.4 | 7.4 | 2011 | 85480 | 96470 | АО "Газприборавтоматикасервис"
| 85480 | 97647.48 |  | Труба ПШ | 1.43 | 16 | 0 |  |  | 0 |  |  | Кран_шаровой кран К5, № 98, номер трубы: 85480 | М23+1858.38/К5-0.72 | 1 | К56 | 441 | 549
| 85491 | 97648.9 |  | Труба ПШ | 0.29 | 16 | 0 |  |  | 0 |  |  |  | К5+0.71/М24-3507.04 | 1 | К56 | 441 | 549
| 85492 | 97649.19 |  | Труба ПШ | 0.28 | 16 | 0 |  |  | 0 |  |  |  | К5+0.99/М24-3506.76 | 1 | К56 | 441 | 549
| 85501 | 97649.46 |  | Труба ПШ | 0.07 | 16 | 0 |  |  | 0 |  |  |  | К5+1.27/М24-3506.48 | 1 | К56 | 441 | 549
| 85502 | 97649.53 |  | Труба ПШ | 0.46 | 16 | 0 |  |  | 0 |  |  | тройник | К5+1.34/М24-3506.41 | 1 | К56 | 441 | 549
| 85503 | 97650 |  | Труба ПШ | 0.06 | 16 | 0 |  |  | 0 |  |  |  | К5+1.80/М24-3505.95 | 1 | К56 | 441 | 549
| 85511 | 97650.05 |  | Труба ПШ | 0.2 | 16 | 0 |  |  | 0 |  |  |  | К5+1.86/М24-3505.89 | 1 | К56 | 441 | 549
| 85512 | 97650.26 |  | Труба ПШ | 0.04 | 16 | 0 |  |  | 0 |  |  |  | К5+2.06/М24-3505.69 | 1 | К56 | 441 | 549
| 85520 | 97650.3 |  | Труба ПШ | 11.55 | 10 | 0 |  |  | 0 |  |  | заварка окна | К5+2.11/М24-3505.65 | 1 | К56 | 441 | 549
3941 | 85520 | 97659.64 | 9.35 / -2.21 | Технологический дефект | 11.55 | 10 | 0 | 15 | 10 | 0:11-0:14 |  | C | приварка | К5+11.45/М24-3496.30 | [5 empty] | 0
3942 | 85520 | 97659.8 | 9.50 / -2.06 | Технологический дефект | 11.55 | 10 | 0 | 16 | 15 | 0:11-0:16 |  | C | приварка | К5+11.60/М24-3496.15 | [5 empty] | 0
3943 | 85520 | 97661.2 | 10.90 / -0.65 | Технологический дефект | 11.55 | 10 | 0 | 12 | 15 | 0:11-0:16 |  | C | приварка | К5+13.01/М24-3494.74 | [5 empty] | 0
3944 | 85520 | 97661.31 | 11.02 / -0.54 | Технологический дефект | 11.55 | 10 | 0 | 13 | 15 | 0:11-0:16 |  | C | приварка | К5+13.12/М24-3494.63 | [5 empty] | 0
| 85530 | 97661.85 |  | Труба ПШ | 7.42 | 10 | 0 |  |  | 0.8 |  |  | заварка окна | К5+13.66/М24-3494.09 | 1 | К56 | 441 | 549
| 85540 | 97669.27 |  | Труба ПШ | 11.56 | 10 | 0 |  |  | 0.2 |  |  |  | К5+21.07/М24-3486.68 | 1 | К56 | 441 | 549
| 85550 | 97680.83 |  | Труба ПШ | 10.12 | 10 | 0 |  |  | 0.3 |  |  |  | К5+32.63/М24-3475.12 | 1 | К56 | 441 | 549
| 85560 | 97690.95 |  | Труба ПШ | 11.6 | 10 | 0 |  |  | 0.1 |  |  |  | К5+42.76/М24-3465.00 | 1 | К56 | 441 | 549
| 85570 | 97702.55 |  | Труба ПШ | 11.4 | 10 | 0 |  |  | 0.1 |  |  |  | К5+54.36/М24-3453.40 | 1 | К56 | 441 | 549
| 85580 | 97713.95 |  | Труба ПШ | 11.36 | 10 | 0 |  |  | 0.3 |  |  |  | К5+65.76/М24-3441.99 | 1 | К56 | 441 | 549
| 85590 | 97725.31 |  | Труба ПШ | 11.62 | 10 | 0 |  |  | 0.2 |  |  |  | К5+77.12/М24-3430.64 | 1 | К56 | 441 | 549
| 85600 | 97736.93 |  | Труба ПШ | 11.62 | 10 | 0 |  |  | 0.2 |  |  |  | К5+88.74/М24-3419.02 | 1 | К56 | 441 | 549
| 85610 | 97748.54 |  | Труба ПШ | 11.58 | 10 | 0 |  |  | 0.1 |  |  |  | К5+100.35/М24-3407.40 | 1 | К56 | 441 | 549
3946 | 85610 | 97748.54 | 0.00 / -11.58 | Аномалия кольцевого шва | 11.58 | 10 | 0 | 0 | 2260 | 0:00-11:59 |  | C |  | К5+100.35/М24-3407.40 | [5 empty] | 0
| 85620 | 97760.12 |  | Труба ПШ | 11.51 | 10 | 0 |  |  | 0.4 |  |  |  | К5+111.93/М24-3395.83 | 1 | К56 | 441 | 549
| 85630 | 97771.63 |  | Труба ПШ | 11.7 | 10 | 0 |  |  | 0.1 |  |  |  | К5+123.43/М24-3384.32 | 1 | К56 | 441 | 549
| 85640 | 97783.33 |  | Труба ПШ | 11.67 | 10 | 0 |  |  | 0.3 |  |  |  | К5+135.14/М24-3372.61 | 1 | К56 | 441 | 549
| 85650 | 97795 |  | Труба ПШ | 11.45 | 10 | 0 |  |  | 0.2 |  |  |  | К5+146.81/М24-3360.94 | 1 | К56 | 441 | 549
| 85660 | 97806.45 |  | Труба ПШ | 11.66 | 10 | 0 |  |  | 0.4 |  |  |  | К5+158.25/М24-3349.50 | 1 | К56 | 441 | 549
| 85670 | 97818.11 |  | Труба ПШ | 11.71 | 10 | 0 |  |  | 0.4 |  |  |  | К5+169.91/М24-3337.84 | 1 | К56 | 441 | 549
| 85680 | 97829.81 |  | Труба ПШ | 11.56 | 10 | 0 |  |  | 0.2 |  |  |  | К5+181.62/М24-3326.13 | 1 | К56 | 441 | 549
| 85690 | 97841.37 |  | Труба ПШ | 4.83 | 10 | 0 |  |  | 0.1 |  |  |  | К5+193.18/М24-3314.58 | 1 | К56 | 441 | 549
3948 | 85690 | 97841.37 | 0.00 / -4.83 | Аномалия кольцевого шва | 4.83 | 10 | 0 | 0 | 555 | 2:57-5:54 |  | C |  | К5+193.18/М24-3314.58 | [5 empty] | 0
| 85700 | 97846.2 |  | Труба ПШ | 7.09 | 11 | 0 |  |  | 0.3 |  |  | патрон начало | К5+198.00/М24-3309.75 | 1 | К56 | 441 | 549
3950 | 85700 | 97847.13 | 0.94 / -6.15 | Технологический дефект | 7.09 | 11 | 0 | 15 | 10 | 11:52-11:55 |  | C | приварка | К5+198.94/М24-3308.81 | [5 empty] | 0
3951 | 85700 | 97847.69 | 1.50 / -5.59 | Технологический дефект | 7.09 | 11 | 0 | 14 | 15 | 11:54-11:58 |  | C | приварка | К5+199.50/М24-3308.25 | [5 empty] | 0
| 85710 | 97853.28 |  | Труба ПШ | 11.58 | 11 | 0 |  |  | 0 |  |  |  | К5+205.09/М24-3302.66 | 1 | К56 | 441 | 549
| 85720 | 97864.86 |  | Труба ПШ | 11.16 | 11 | 0 |  |  | 0.1 |  |  |  | К5+216.67/М24-3291.08 | 1 | К56 | 441 | 549
| 85730 | 97876.02 |  | Труба ПШ | 11.14 | 11 | 0 |  |  | 0.1 |  |  |  | К5+227.83/М24-3279.93 | 1 | К56 | 441 | 549
| 85740 | 97887.16 |  | Труба ПШ | 11.03 | 11 | 0 |  |  | 0.2 |  |  |  | К5+238.97/М24-3268.79 | 1 | К56 | 441 | 549
| 85750 | 97898.19 |  | Труба ПШ | 11.35 | 11 | 0 |  |  | 0 |  |  |  | К5+250.00/М24-3257.75 | 1 | К56 | 441 | 549
| 85760 | 97909.54 |  | Труба ПШ | 6.5 | 11 | 0 |  |  | 0.2 |  |  | патрон конец | К5+261.34/М24-3246.41 | 1 | К56 | 441 | 549
3953 | 85760 | 97914.26 | 4.72 / -1.77 | Технологический дефект | 6.5 | 11 | 0 | 12 | 15 | 0:00-0:05 |  | C | приварка | К5+266.07/М24-3241.68 | [5 empty] | 0
3954 | 85760 | 97914.86 | 5.32 / -1.18 | Технологический дефект | 6.5 | 11 | 0 | 14 | 10 | 0:11-0:14 |  | C | приварка | К5+266.66/М24-3241.09 | [5 empty] | 0
| 85770 | 97916.03 |  | Труба ПШ | 11.56 | 10 | 0 |  |  | 0.4 |  |  |  | К5+267.84/М24-3239.91 | 1 | К56 | 441 | 549
3956 | 85770 | 97916.03 | 0.00 / -11.56 | Аномалия кольцевого шва | 11.56 | 10 | 0 | 0 | 1515 | 2:07-10:09 |  | C |  | К5+267.84/М24-3239.91 | [5 empty] | 0
| 85780 | 97927.59 |  | Труба ПШ | 11.51 | 10 | 0 |  |  | 0.1 |  |  |  | К5+279.40/М24-3228.35 | 1 | К56 | 441 | 549
| 85790 | 97939.11 |  | Труба ПШ | 11.51 | 10 | 0 |  |  | 0.2 |  |  |  | К5+290.91/М24-3216.84 | 1 | К56 | 441 | 549
| 85800 | 97950.61 |  | Труба ПШ | 11.58 | 11 | 0 |  |  | 0.1 |  |  |  | К5+302.42/М24-3205.33 | 1 | К56 | 441 | 549
3958 | 85800 | 97956.42 | 5.81 / -5.77 | Технологический дефект | 11.58 | 11 | 0 | 15 | 10 | 0:19-0:22 |  | C | приварка | К5+308.23/М24-3199.52 | [5 empty] | 0
3959 | 85800 | 97956.57 | 5.96 / -5.62 | Технологический дефект | 11.58 | 11 | 0 | 17 | 20 | 0:14-0:21 |  | C | приварка | К5+308.38/М24-3199.37 | [5 empty] | 0
| 85810 | 97962.19 |  | Труба ПШ | 11.57 | 11 | 0 |  |  | 0 |  |  |  | К5+314.00/М24-3193.76 | 1 | К56 | 441 | 549
| 85820 | 97973.76 |  | Труба ПШ | 11.58 | 11 | 0 |  |  | 0.1 |  |  |  | К5+325.57/М24-3182.19 | 1 | К56 | 441 | 549
| 85830 | 97985.34 |  | Труба ПШ | 11.51 | 11 | 0 |  |  | 0 |  |  |  | К5+337.15/М24-3170.60 | 1 | К56 | 441 | 549
| 85840 | 97996.85 |  | Труба ПШ | 5.38 | 10 | 0 |  |  | 0.2 |  |  |  | К5+348.66/М24-3159.09 | 1 | К56 | 441 | 549
| 85850 | 98002.23 |  | Труба ПШ | 11.66 | 10 | 0 |  |  | 0.2 |  |  |  | К5+354.04/М24-3153.71 | 1 | К56 | 441 | 549
| 85860 | 98013.9 |  | Труба ПШ | 11.7 | 10 | 0 |  |  | 0.2 |  |  |  | К5+365.71/М24-3142.05 | 1 | К56 | 441 | 549
| 85870 | 98025.6 |  | Труба ПШ | 11.69 | 10 | 0 |  |  | 0.1 |  |  |  | К5+377.41/М24-3130.34 | 1 | К56 | 441 | 549
3961 | 85870 | 98025.99 | 0.39 / -11.30 | Заводской дефект | 11.69 | 10 | 8 | 12 | 15 | 2:36-2:41 |  | C |  | К5+377.80/М24-3129.96 | [5 empty] | 0.8
| 85880 | 98037.29 |  | Труба ПШ | 11.63 | 10 | 0 |  |  | 0.1 |  |  |  | К5+389.09/М24-3118.66 | 1 | К56 | 441 | 549
| 85890 | 98048.92 |  | Труба ПШ | 11.67 | 10 | 0 |  |  | 0.4 |  |  |  | К5+400.72/М24-3107.03 | 1 | К56 | 441 | 549
3963 | 85890 | 98048.92 | 0.00 / -11.67 | Аномалия кольцевого шва | 11.67 | 10 | 0 | 0 | 81 | 3:53-4:19 |  | C |  | К5+400.72/М24-3107.03 | [5 empty] | 0
| 85900 | 98060.58 |  | Труба ПШ | 11.71 | 10 | 0 |  |  | 0.1 |  |  |  | К5+412.39/М24-3095.36 | 1 | К56 | 441 | 549
| 85910 | 98072.3 |  | Труба ПШ | 11.67 | 10 | 0 |  |  | 0.4 |  |  |  | К5+424.10/М24-3083.65 | 1 | К56 | 441 | 549
3965 | 85910 | 98072.3 | 0.00 / -11.67 | Аномалия кольцевого шва | 11.67 | 10 | 0 | 0 | 121 | 7:04-7:43 |  | C |  | К5+424.10/М24-3083.65 | [5 empty] | 0
| 85920 | 98083.96 |  | Труба ПШ | 11.6 | 10 | 0 |  |  | 0.1 |  |  |  | К5+435.77/М24-3071.98 | 1 | К56 | 441 | 549
| 85930 | 98095.57 |  | Труба ПШ | 11.65 | 10 | 0 |  |  | 0.2 |  |  |  | К5+447.38/М24-3060.38 | 1 | К56 | 441 | 549
| 85940 | 98107.22 |  | Труба ПШ | 11.62 | 10 | 0 |  |  | 0.2 |  |  |  | К5+459.03/М24-3048.73 | 1 | К56 | 441 | 549
| 85950 | 98118.84 |  | Труба ПШ | 11.66 | 10 | 0 |  |  | 0.1 |  |  |  | К5+470.65/М24-3037.10 | 1 | К56 | 441 | 549
3967 | 85950 | 98118.84 | 0.00 / -11.66 | Аномалия кольцевого шва | 11.66 | 10 | 0 | 0 | 101 | 5:44-6:16 |  | C |  | К5+470.65/М24-3037.10 | [5 empty] | 0
| 85960 | 98130.51 |  | Труба ПШ | 11.67 | 10 | 0 |  |  | 0.4 |  |  |  | К5+482.31/М24-3025.44 | 1 | К56 | 441 | 549
| 85970 | 98142.18 |  | Труба ПШ | 11.56 | 10 | 0 |  |  | 0.3 |  |  |  | К5+493.98/М24-3013.77 | 1 | К56 | 441 | 549
| 85980 | 98153.73 |  | Труба ПШ | 11.76 | 10 | 0 |  |  | 0.5 |  |  |  | К5+505.54/М24-3002.21 | 1 | К56 | 441 | 549
3969 | 85980 | 98153.73 | 0.00 / -11.76 | Аномалия кольцевого шва | 11.76 | 10 | 0 | 0 | 136 | 10:43-11:26 |  | C |  | К5+505.54/М24-3002.21 | [5 empty] | 0
| 85990 | 98165.49 |  | Труба ПШ | 11.67 | 10 | 0 |  |  | 0.2 |  |  |  | К5+517.30/М24-2990.45 | 1 | К56 | 441 | 549
| 86000 | 98177.16 |  | Труба ПШ | 11.66 | 10 | 0 |  |  | 0.1 |  |  |  | К5+528.97/М24-2978.79 | 1 | К56 | 441 | 549
| 86010 | 98188.81 |  | Труба ПШ | 11.67 | 10 | 0 |  |  | 0.1 |  |  |  | К5+540.62/М24-2967.13 | 1 | К56 | 441 | 549
| 86020 | 98200.48 |  | Труба ПШ | 11.65 | 10 | 0 |  |  | 0.3 |  |  |  | К5+552.29/М24-2955.46 | 1 | К56 | 441 | 549
| 86030 | 98212.14 |  | Труба ПШ | 11.69 | 10 | 0 |  |  | 0.2 |  |  |  | К5+563.94/М24-2943.81 | 1 | К56 | 441 | 549
| 86040 | 98223.83 |  | Труба ПШ | 11.65 | 10 | 0 |  |  | 0.2 |  |  |  | К5+575.63/М24-2932.12 | 1 | К56 | 441 | 549
| 86050 | 98235.48 |  | Труба ПШ | 10.95 | 10 | 0 |  |  | 0.2 |  |  |  | К5+587.29/М24-2920.46 | 1 | К56 | 441 | 549
| 86060 | 98246.43 |  | Труба ПШ | 11.58 | 10 | 0 |  |  | 0.2 |  |  |  | К5+598.23/М24-2909.52 | 1 | К56 | 441 | 549
| 86070 | 98258.01 |  | Труба ПШ | 11.64 | 10 | 0 |  |  | 0.5 |  |  |  | К5+609.82/М24-2897.93 | 1 | К56 | 441 | 549
3971 | 86070 | 98266.76 | 8.75 / -2.89 | Заводской дефект | 11.64 | 10 | 10 | 13 | 10 | 6:29-6:32 |  | C |  | К5+618.57/М24-2889.19 | [5 empty] | 1
3972 | 86070 | 98266.98 | 8.97 / -2.67 | Заводской дефект | 11.64 | 10 | 18 | 14 | 15 | 7:06-7:11 |  | C |  | К5+618.79/М24-2888.97 | [5 empty] | 1.8
3973 | 86070 | 98267.17 | 9.16 / -2.48 | Заводской дефект | 11.64 | 10 | 10 | 12 | 10 | 7:06-7:09 |  | C |  | К5+618.97/М24-2888.78 | [5 empty] | 1
3974 | 86070 | 98268.25 | 10.24 / -1.39 | Заводской дефект | 11.64 | 10 | 5 | 22 | 15 | 0:05-0:10 |  | C |  | К5+620.06/М24-2887.69 | [5 empty] | 0.5
3975 | 86070 | 98268.36 | 10.35 / -1.28 | Заводской дефект | 11.64 | 10 | 5 | 18 | 20 | 11:46-11:52 |  | C |  | К5+620.17/М24-2887.58 | [5 empty] | 0.5
3976 | 86070 | 98268.94 | 10.93 / -0.70 | Заводской дефект | 11.64 | 10 | 8 | 21 | 15 | 0:34-0:39 |  | C |  | К5+620.75/М24-2887.00 | [5 empty] | 0.8
3977 | 86070 | 98269.03 | 11.02 / -0.62 | Заводской дефект | 11.64 | 10 | 12 | 21 | 15 | 11:58-0:03 |  | C |  | К5+620.84/М24-2886.91 | [5 empty] | 1.2
| 86080 | 98269.65 |  | Труба ПШ | 11.66 | 10 | 0 |  |  | 0 |  |  |  | К5+621.45/М24-2886.30 | 1 | К56 | 441 | 549
| 86090 | 98281.31 |  | Труба ПШ | 11.68 | 10 | 0 |  |  | 0.2 |  |  |  | К5+633.12/М24-2874.64 | 1 | К56 | 441 | 549
| 86100 | 98292.99 |  | Труба ПШ | 11.74 | 10 | 0 |  |  | 0.3 |  |  |  | К5+644.80/М24-2862.95 | 1 | К56 | 441 | 549
| 86110 | 98304.73 |  | Труба ПШ | 11.54 | 10 | 0 |  |  | 0 |  |  |  | К5+656.54/М24-2851.21 | 1 | К56 | 441 | 549
| 86120 | 98316.27 |  | Труба ПШ | 11.7 | 10 | 0 |  |  | 0.3 |  |  |  | К5+668.08/М24-2839.68 | 1 | К56 | 441 | 549
| 86130 | 98327.97 |  | Труба ПШ | 11.71 | 10 | 0 |  |  | 0.1 |  |  |  | К5+679.77/М24-2827.98 | 1 | К56 | 441 | 549
| 86140 | 98339.68 |  | Труба ПШ | 11.68 | 10 | 0 |  |  | 0.2 |  |  |  | К5+691.48/М24-2816.27 | 1 | К56 | 441 | 549
| 86150 | 98351.35 |  | Труба ПШ | 11.64 | 10 | 0 |  |  | 0.2 |  |  |  | К5+703.16/М24-2804.59 | 1 | К56 | 441 | 549
3979 | 86150 | 98351.35 | 0.00 / -11.64 | Аномалия кольцевого шва | 11.64 | 10 | 0 | 0 | 631 | 5:38-8:58 |  | C |  | К5+703.16/М24-2804.59 | [5 empty] | 0
| 86160 | 98362.99 |  | Труба ПШ | 11.32 | 10 | 0 |  |  | 0.2 |  |  |  | К5+714.80/М24-2792.95 | 1 | К56 | 441 | 549
| 86170 | 98374.31 |  | Труба ПШ | 11.65 | 10 | 0 |  |  | 0.3 |  |  |  | К5+726.11/М24-2781.64 | 1 | К56 | 441 | 549
| 86180 | 98385.95 |  | Труба ПШ | 11.6 | 10 | 0 |  |  | 0.1 |  |  |  | К5+737.76/М24-2769.99 | 1 | К56 | 441 | 549
| 86190 | 98397.56 |  | Труба ПШ | 11.5 | 10 | 0 |  |  | 0.2 |  |  |  | К5+749.36/М24-2758.39 | 1 | К56 | 441 | 549
| 86200 | 98409.06 |  | Труба ПШ | 11.34 | 10 | 0 |  |  | 0.1 |  |  |  | К5+760.87/М24-2746.88 | 1 | К56 | 441 | 549
| 86210 | 98420.4 |  | Труба ПШ | 11.55 | 10 | 0 |  |  | 0.2 |  |  |  | К5+772.21/М24-2735.54 | 1 | К56 | 441 | 549
| 86220 | 98431.95 |  | Труба ПШ | 11.61 | 10 | 0 |  |  | 0.3 |  |  |  | К5+783.76/М24-2723.99 | 1 | К56 | 441 | 549
| 86230 | 98443.56 |  | Труба ПШ | 11.63 | 10 | 0 |  |  | 0.4 |  |  |  | К5+795.36/М24-2712.39 | 1 | К56 | 441 | 549
| 86240 | 98455.19 |  | Труба ПШ | 11.54 | 10 | 0 |  |  | 0.2 |  |  |  | К5+807.00/М24-2700.76 | 1 | К56 | 441 | 549
| 86250 | 98466.72 |  | Труба ПШ | 11.33 | 10 | 0 |  |  | 0.2 |  |  |  | К5+818.53/М24-2689.22 | 1 | К56 | 441 | 549
3981 | 86250 | 98468.59 | 1.87 / -9.47 | Заводской дефект | 11.33 | 10 | 6 | 46 | 20 | 4:08-4:14 |  | C |  | К5+820.40/М24-2687.36 | [5 empty] | 0.6
3982 | 86250 | 98469.04 | 2.32 / -9.01 | Заводской дефект | 11.33 | 10 | 5 | 16 | 10 | 6:35-6:39 |  | C |  | К5+820.85/М24-2686.90 | [5 empty] | 0.5
| 86260 | 98478.05 |  | Труба ПШ | 11.52 | 10 | 0 |  |  | 0.2 |  |  |  | К5+829.86/М24-2677.89 | 1 | К56 | 441 | 549
| 86270 | 98489.57 |  | Труба ПШ | 11.6 | 10 | 0 |  |  | 0.3 |  |  |  | К5+841.38/М24-2666.37 | 1 | К56 | 441 | 549
| 86280 | 98501.17 |  | Труба ПШ | 11.57 | 10 | 0 |  |  | 0.1 |  |  |  | К5+852.97/М24-2654.78 | 1 | К56 | 441 | 549
| 86290 | 98512.73 |  | Труба ПШ | 11.61 | 10 | 0 |  |  | 0.2 |  |  |  | К5+864.54/М24-2643.21 | 1 | К56 | 441 | 549
| 86300 | 98524.34 |  | Труба ПШ | 11.4 | 10 | 0 |  |  | 0.3 |  |  |  | К5+876.15/М24-2631.60 | 1 | К56 | 441 | 549
| 86310 | 98535.74 |  | Труба ПШ | 11.65 | 10 | 0 |  |  | 0.1 |  |  |  | К5+887.55/М24-2620.20 | 1 | К56 | 441 | 549
| 86320 | 98547.39 |  | Труба ПШ | 11.66 | 10 | 0 |  |  | 0.2 |  |  |  | К5+899.20/М24-2608.56 | 1 | К56 | 441 | 549
| 86330 | 98559.05 |  | Труба ПШ | 11.56 | 10 | 0 |  |  | 0.1 |  |  |  | К5+910.86/М24-2596.89 | 1 | К56 | 441 | 549
| 86340 | 98570.62 |  | Труба ПШ | 11.64 | 10 | 0 |  |  | 0.1 |  |  |  | К5+922.42/М24-2585.33 | 1 | К56 | 441 | 549
| 86350 | 98582.25 |  | Труба ПШ | 11.69 | 10 | 0 |  |  | 0.1 |  |  |  | К5+934.06/М24-2573.69 | 1 | К56 | 441 | 549
| 86360 | 98593.94 |  | Труба ПШ | 11.54 | 10 | 0 |  |  | 0.2 |  |  |  | К5+945.75/М24-2562.01 | 1 | К56 | 441 | 549
| 86370 | 98605.48 |  | Труба ПШ | 11.51 | 10 | 0 |  |  | 0.2 |  |  |  | К5+957.29/М24-2550.47 | 1 | К56 | 441 | 549
| 86380 | 98616.99 |  | Труба ПШ | 11.44 | 10 | 0 |  |  | 0.1 |  |  |  | К5+968.80/М24-2538.95 | 1 | К56 | 441 | 549
| 86390 | 98628.43 |  | Труба ПШ | 11.68 | 10 | 0 |  |  | 0.2 |  |  |  | К5+980.24/М24-2527.51 | 1 | К56 | 441 | 549
| 86400 | 98640.11 |  | Труба ПШ | 11.6 | 10 | 0 |  |  | 0.2 |  |  |  | К5+991.92/М24-2515.83 | 1 | К56 | 441 | 549
| 86410 | 98651.71 |  | Труба ПШ | 11.69 | 10 | 0 |  |  | 0.3 |  |  |  | К5+1003.52/М24-2504.23 | 1 | К56 | 441 | 549
| 86420 | 98663.4 |  | Труба ПШ | 11.68 | 10 | 0 |  |  | 0.1 |  |  |  | К5+1015.21/М24-2492.54 | 1 | К56 | 441 | 549
3984 | 86420 | 98674 | 10.60 / -1.08 | Технологический дефект | 11.68 | 10 | 10 | 57 | 10 | 3:39-3:42 |  | C |  | К5+1025.81/М24-2481.94 | [5 empty] | 1
| 86430 | 98675.08 |  | Труба ПШ | 11.61 | 10 | 0 |  |  | 0.3 |  |  |  | К5+1026.89/М24-2480.86 | 1 | К56 | 441 | 549
| 86440 | 98686.69 |  | Труба ПШ | 11.7 | 10 | 0 |  |  | 0.1 |  |  |  | К5+1038.50/М24-2469.25 | 1 | К56 | 441 | 549
| 86450 | 98698.39 |  | Труба ПШ | 11.69 | 10 | 0 |  |  | 0.3 |  |  |  | К5+1050.20/М24-2457.55 | 1 | К56 | 441 | 549
| 86460 | 98710.09 |  | Труба ПШ | 11.61 | 10 | 0 |  |  | 0.1 |  |  |  | К5+1061.89/М24-2445.86 | 1 | К56 | 441 | 549
| 86470 | 98721.69 |  | Труба ПШ | 11.7 | 10 | 0 |  |  | 0.4 |  |  |  | К5+1073.50/М24-2434.25 | 1 | К56 | 441 | 549
3986 | 86470 | 98721.69 | 0.00 / -11.70 | Аномалия кольцевого шва | 11.7 | 10 | 0 | 0 | 2260 | 0:00-11:59 |  | C |  | К5+1073.50/М24-2434.25 | [5 empty] | 0
| 86480 | 98733.39 |  | Труба ПШ | 11.68 | 10 | 0 |  |  | 0.2 |  |  |  | К5+1085.20/М24-2422.56 | 1 | К56 | 441 | 549
| 86490 | 98745.07 |  | Труба ПШ | 11.71 | 10 | 0 |  |  | 0.2 |  |  |  | К5+1096.88/М24-2410.88 | 1 | К56 | 441 | 549
3988 | 86490 | 98745.07 | 0.00 / -11.71 | Аномалия кольцевого шва | 11.71 | 10 | 0 | 0 | 1293 | 2:01-8:52 |  | C |  | К5+1096.88/М24-2410.88 | [5 empty] | 0
3989 | 86490 | 98747.98 | 2.91 / -8.81 | Технологический дефект | 11.71 | 10 | 0 | 15 | 20 | 0:14-0:21 |  | C | приварка | К5+1099.79/М24-2407.97 | [5 empty] | 0
3990 | 86490 | 98748.29 | 3.22 / -8.49 | Технологический дефект | 11.71 | 10 | 0 | 17 | 15 | 0:13-0:18 |  | C | приварка | К5+1100.10/М24-2407.65 | [5 empty] | 0
| 86500 | 98756.78 |  | Труба ПШ | 11.72 | 10 | 0 |  |  | 0.3 |  |  |  | К5+1108.59/М24-2399.16 | 1 | К56 | 441 | 549
| 86510 | 98768.5 |  | Труба ПШ | 11.74 | 10 | 0 |  |  | 0.3 |  |  |  | К5+1120.31/М24-2387.45 | 1 | К56 | 441 | 549
| 86520 | 98780.24 |  | Труба ПШ | 11.7 | 10 | 0 |  |  | 0.4 |  |  |  | К5+1132.04/М24-2375.71 | 1 | К56 | 441 | 549
| 86530 | 98791.93 |  | Труба ПШ | 11.73 | 10 | 0 |  |  | 0.1 |  |  |  | К5+1143.74/М24-2364.01 | 1 | К56 | 441 | 549
| 86540 | 98803.66 |  | Труба ПШ | 11.7 | 10 | 0 |  |  | 0.1 |  |  |  | К5+1155.46/М24-2352.29 | 1 | К56 | 441 | 549
| 86550 | 98815.36 |  | Труба ПШ | 11.74 | 10 | 0 |  |  | 0.2 |  |  |  | К5+1167.16/М24-2340.59 | 1 | К56 | 441 | 549
| 86560 | 98827.1 |  | Труба ПШ | 11.69 | 10 | 0 |  |  | 0.1 |  |  |  | К5+1178.91/М24-2328.85 | 1 | К56 | 441 | 549
| 86570 | 98838.78 |  | Труба ПШ | 11.71 | 10 | 0 |  |  | 0.1 |  |  |  | К5+1190.59/М24-2317.16 | 1 | К56 | 441 | 549
| 86580 | 98850.49 |  | Труба ПШ | 11.39 | 10 | 0 |  |  | 0.3 |  |  |  | К5+1202.30/М24-2305.45 | 1 | К56 | 441 | 549
3992 | 86580 | 98858.73 | 8.24 / -3.15 | Заводской дефект | 11.39 | 10 | 6 | 50 | 10 | 1:28-1:32 |  | C |  | К5+1210.54/М24-2297.21 | [5 empty] | 0.6
| 86590 | 98861.88 |  | Труба ПШ | 11.72 | 10 | 0 |  |  | 0.5 |  |  |  | К5+1213.69/М24-2294.07 | 1 | К56 | 441 | 549
| 86600 | 98873.59 |  | Труба ПШ | 11.67 | 10 | 0 |  |  | 0.3 |  |  |  | К5+1225.40/М24-2282.35 | 1 | К56 | 441 | 549
| 86610 | 98885.26 |  | Труба ПШ | 11.69 | 10 | 0 |  |  | 0.1 |  |  |  | К5+1237.07/М24-2270.68 | 1 | К56 | 441 | 549
| 86620 | 98896.95 |  | Труба ПШ | 11.62 | 10 | 0 |  |  | 0.3 |  |  |  | К5+1248.76/М24-2259.00 | 1 | К56 | 441 | 549
| 86630 | 98908.56 |  | Труба ПШ | 11.66 | 10 | 0 |  |  | 0.3 |  |  |  | К5+1260.37/М24-2247.38 | 1 | К56 | 441 | 549
3994 | 86630 | 98908.56 | 0.00 / -11.66 | Аномалия кольцевого шва | 11.66 | 10 | 0 | 0 | 399 | 4:40-6:47 |  | C |  | К5+1260.37/М24-2247.38 | [5 empty] | 0
| 86640 | 98920.23 |  | Труба ПШ | 11.69 | 10 | 0 |  |  | 0.3 |  |  |  | К5+1272.03/М24-2235.72 | 1 | К56 | 441 | 549
3996 | 86640 | 98924.01 | 3.78 / -7.91 | Технологический дефект | 11.69 | 10 | 0 | 13 | 10 | 0:21-0:24 |  | C | приварка | К5+1275.81/М24-2231.94 | [5 empty] | 0
3997 | 86640 | 98924.35 | 4.12 / -7.56 | Технологический дефект | 11.69 | 10 | 0 | 14 | 10 | 0:21-0:24 |  | C | приварка | К5+1276.15/М24-2231.60 | [5 empty] | 0
| 86650 | 98931.91 |  | Труба ПШ | 11.74 | 10 | 0 |  |  | 0.2 |  |  |  | К5+1283.72/М24-2224.03 | 1 | К56 | 441 | 549
| 86660 | 98943.65 |  | Труба ПШ | 11.72 | 10 | 0 |  |  | 0.1 |  |  |  | К5+1295.45/М24-2212.30 | 1 | К56 | 441 | 549
3999 | 86660 | 98950.08 | 6.43 / -5.29 | Аномалия продольного шва | 11.72 | 10 | 12 | 38 | 20 | 6:31-6:33 |  | C |  | К5+1301.89/М24-2205.86 | [5 empty] | 1.2
4000 | 86660 | 98951.63 | 7.98 / -3.74 | Аномалия продольного шва | 11.72 | 10 | 0 | 180 | 20 | 6:31-6:33 |  | C | нарушение формы продольного шва | К5+1303.44/М24-2204.32 | [5 empty] | 0
| 86670 | 98955.37 |  | Труба ПШ | 11.73 | 10 | 0 |  |  | 0.1 |  |  |  | К5+1307.17/М24-2200.58 | 1 | К56 | 441 | 549
| 86680 | 98967.1 |  | Труба ПШ | 11.71 | 10 | 0 |  |  | 0.3 |  |  |  | К5+1318.91/М24-2188.85 | 1 | К56 | 441 | 549
| 86690 | 98978.81 |  | Труба ПШ | 11.71 | 10 | 0 |  |  | 0.2 |  |  |  | К5+1330.61/М24-2177.14 | 1 | К56 | 441 | 549
| 86700 | 98990.51 |  | Труба ПШ | 11.76 | 10 | 0 |  |  | 0.1 |  |  |  | К5+1342.32/М24-2165.43 | 1 | К56 | 441 | 549
| 86710 | 99002.27 |  | Труба ПШ | 11.71 | 10 | 0 |  |  | 0.3 |  |  |  | К5+1354.08/М24-2153.68 | 1 | К56 | 441 | 549
| 86720 | 99013.97 |  | Труба ПШ | 11.74 | 10 | 0 |  |  | 0.3 |  |  |  | К5+1365.78/М24-2141.97 | 1 | К56 | 441 | 549
4002 | 86720 | 99017.72 | 3.74 / -7.99 | Аномалия продольного шва | 11.74 | 10 | 0 | 94 | 20 | 5:00-5:02 |  | C | нарушение формы продольного шва | К5+1369.52/М24-2138.23 | [5 empty] | 0
4003 | 86720 | 99018.35 | 4.37 / -7.36 | Аномалия продольного шва | 11.74 | 10 | 12 | 148 | 20 | 5:00-5:02 |  | C |  | К5+1370.15/М24-2137.60 | [5 empty] | 1.2
4004 | 86720 | 99023.93 | 9.96 / -1.78 | Аномалия продольного шва | 11.74 | 10 | 0 | 77 | 20 | 5:00-5:02 |  | C | нарушение формы продольного шва | К5+1375.74/М24-2132.01 | [5 empty] | 0
| 86730 | 99025.71 |  | Труба ПШ | 11.74 | 10 | 0 |  |  | 0.2 |  |  |  | К5+1377.52/М24-2130.23 | 1 | К56 | 441 | 549
| 86740 | 99037.45 |  | Труба ПШ | 11.78 | 10 | 0 |  |  | 0.1 |  |  |  | К5+1389.25/М24-2118.50 | 1 | К56 | 441 | 549
| 86750 | 99049.23 |  | Труба ПШ | 11.75 | 10 | 0 |  |  | 0.2 |  |  |  | К5+1401.03/М24-2106.72 | 1 | К56 | 441 | 549
4006 | 86750 | 99055.73 | 6.51 / -5.25 | Заводской дефект | 11.75 | 10 | 6 | 47 | 10 | 4:48-4:51 |  | C |  | К5+1407.54/М24-2100.21 | [5 empty] | 0.6
4007 | 86750 | 99056.4 | 7.17 / -4.58 | Заводской дефект | 11.75 | 10 | 5 | 34 | 5 | 4:38-4:40 |  | C |  | К5+1408.20/М24-2099.55 | [5 empty] | 0.5
4008 | 86750 | 99056.51 | 7.29 / -4.46 | Заводской дефект | 11.75 | 10 | 6 | 61 | 10 | 4:52-4:56 |  | C |  | К5+1408.32/М24-2099.43 | [5 empty] | 0.6
4009 | 86750 | 99056.66 | 7.43 / -4.32 | Заводской дефект | 11.75 | 10 | 6 | 37 | 15 | 4:43-4:48 |  | C |  | К5+1408.47/М24-2099.29 | [5 empty] | 0.6
| 86760 | 99060.98 |  | Труба ПШ | 11.35 | 10 | 0 |  |  | 0.3 |  |  |  | К5+1412.79/М24-2094.97 | 1 | К56 | 441 | 549
| 86770 | 99072.32 |  | Труба ПШ | 11.73 | 10 | 0 |  |  | 0.2 |  |  |  | К5+1424.13/М24-2083.62 | 1 | К56 | 441 | 549
| 86780 | 99084.05 |  | Труба ПШ | 11.74 | 10 | 0 |  |  | 0.3 |  |  |  | К5+1435.86/М24-2071.89 | 1 | К56 | 441 | 549
| 86790 | 99095.79 |  | Труба ПШ | 11.72 | 10 | 0 |  |  | 0.3 |  |  |  | К5+1447.60/М24-2060.15 | 1 | К56 | 441 | 549
| 86800 | 99107.51 |  | Труба ПШ | 11.74 | 10 | 0 |  |  | 0.3 |  |  |  | К5+1459.32/М24-2048.43 | 1 | К56 | 441 | 549
| 86810 | 99119.25 |  | Труба ПШ | 11.74 | 10 | 0 |  |  | 0.5 |  |  |  | К5+1471.06/М24-2036.70 | 1 | К56 | 441 | 549
| 86820 | 99130.98 |  | Труба ПШ | 11.72 | 10 | 0 |  |  | 0 |  |  |  | К5+1482.79/М24-2024.96 | 1 | К56 | 441 | 549
| 86830 | 99142.71 |  | Труба ПШ | 11.73 | 10 | 0 |  |  | 0.2 |  |  |  | К5+1494.51/М24-2013.24 | 1 | К56 | 441 | 549
| 86840 | 99154.44 |  | Труба ПШ | 11.73 | 10 | 0 |  |  | 0.2 |  |  |  | К5+1506.24/М24-2001.51 | 1 | К56 | 441 | 549
| 86850 | 99166.16 |  | Труба ПШ | 11.73 | 10 | 0 |  |  | 0.1 |  |  |  | К5+1517.97/М24-1989.78 | 1 | К56 | 441 | 549
| 86860 | 99177.89 |  | Труба ПШ | 11.64 | 10 | 0 |  |  | 0.2 |  |  |  | К5+1529.70/М24-1978.06 | 1 | К56 | 441 | 549
| 86870 | 99189.53 |  | Труба ПШ | 11.74 | 10 | 0 |  |  | 0.4 |  |  |  | К5+1541.33/М24-1966.42 | 1 | К56 | 441 | 549
| 86880 | 99201.27 |  | Труба ПШ | 11.66 | 10 | 0 |  |  | 0.2 |  |  |  | К5+1553.07/М24-1954.68 | 1 | К56 | 441 | 549
| 86890 | 99212.93 |  | Труба ПШ | 11.68 | 10 | 0 |  |  | 0.1 |  |  |  | К5+1564.73/М24-1943.02 | 1 | К56 | 441 | 549
| 86900 | 99224.61 |  | Труба ПШ | 11.73 | 10 | 0 |  |  | 0.3 |  |  |  | К5+1576.42/М24-1931.34 | 1 | К56 | 441 | 549
| 86910 | 99236.34 |  | Труба ПШ | 11.74 | 10 | 0 |  |  | 0.2 |  |  |  | К5+1588.15/М24-1919.61 | 1 | К56 | 441 | 549
| 86920 | 99248.08 |  | Труба ПШ | 11.77 | 10 | 0 |  |  | 0.2 |  |  |  | К5+1599.88/М24-1907.87 | 1 | К56 | 441 | 549
| 86930 | 99259.84 |  | Труба ПШ | 11.71 | 10 | 0 |  |  | 0 |  |  |  | К5+1611.65/М24-1896.10 | 1 | К56 | 441 | 549
| 86940 | 99271.55 |  | Труба ПШ | 11.73 | 10 | 0 |  |  | 0.1 |  |  |  | К5+1623.36/М24-1884.39 | 1 | К56 | 441 | 549
| 86950 | 99283.28 |  | Труба ПШ | 11.7 | 10 | 0 |  |  | 0.1 |  |  |  | К5+1635.09/М24-1872.66 | 1 | К56 | 441 | 549
| 86960 | 99294.98 |  | Труба ПШ | 11.73 | 10 | 0 |  |  | 0.3 |  |  |  | К5+1646.79/М24-1860.96 | 1 | К56 | 441 | 549
| 86970 | 99306.72 |  | Труба ПШ | 11.77 | 10 | 0 |  |  | 0.3 |  |  |  | К5+1658.52/М24-1849.23 | 1 | К56 | 441 | 549
| 86980 | 99318.48 |  | Труба ПШ | 11.74 | 10 | 0 |  |  | 0.3 |  |  |  | К5+1670.29/М24-1837.46 | 1 | К56 | 441 | 549
| 86990 | 99330.22 |  | Труба ПШ | 11.73 | 10 | 0 |  |  | 0.3 |  |  |  | К5+1682.02/М24-1825.73 | 1 | К56 | 441 | 549
4011 | 86990 | 99330.22 | 0.00 / -11.73 | Аномалия кольцевого шва | 11.73 | 10 | 0 | 0 | 298 | 5:01-6:35 |  | C |  | К5+1682.02/М24-1825.73 | [5 empty] | 0
| 87000 | 99341.95 |  | Труба ПШ | 11.63 | 10 | 0 |  |  | 0.2 |  |  |  | К5+1693.76/М24-1814.00 | 1 | К56 | 441 | 549
| 87010 | 99353.58 |  | Труба ПШ | 11.14 | 10 | 0 |  |  | 0.3 |  |  |  | К5+1705.39/М24-1802.37 | 1 | К56 | 441 | 549
| 87020 | 99364.72 |  | Труба ПШ | 11.62 | 10 | 0 |  |  | 0.5 |  |  |  | К5+1716.52/М24-1791.23 | 1 | К56 | 441 | 549
| 87030 | 99376.33 |  | Труба ПШ | 11.65 | 10 | 0 |  |  | 0.1 |  |  |  | К5+1728.14/М24-1779.61 | 1 | К56 | 441 | 549
4013 | 87030 | 99381.83 | 5.50 / -6.15 | Заводской дефект | 11.65 | 10 | 11 | 17 | 10 | 3:22-3:26 |  | C |  | К5+1733.64/М24-1774.12 | [5 empty] | 1.1
| 87040 | 99387.98 |  | Труба ПШ | 11.74 | 10 | 0 |  |  | 0.4 |  |  |  | К5+1739.79/М24-1767.96 | 1 | К56 | 441 | 549
| 87050 | 99399.72 |  | Труба ПШ | 11.72 | 10 | 0 |  |  | 0.1 |  |  |  | К5+1751.53/М24-1756.22 | 1 | К56 | 441 | 549
| 87060 | 99411.44 |  | Труба ПШ | 11.71 | 10 | 0 |  |  | 0.1 |  |  |  | К5+1763.25/М24-1744.51 | 1 | К56 | 441 | 549
| 87070 | 99423.15 |  | Труба ПШ | 11.72 | 10 | 0 |  |  | 0.2 |  |  |  | К5+1774.96/М24-1732.79 | 1 | К56 | 441 | 549
| 87080 | 99434.87 |  | Труба ПШ | 11.61 | 10 | 0 |  |  | 0.2 |  |  |  | К5+1786.67/М24-1721.08 | 1 | К56 | 441 | 549
| 87090 | 99446.47 |  | Труба ПШ | 11.69 | 10 | 0 |  |  | 0.2 |  |  |  | К5+1798.28/М24-1709.47 | 1 | К56 | 441 | 549
| 87100 | 99458.16 |  | Труба ПШ | 11.66 | 10 | 0 |  |  | 0.2 |  |  |  | К5+1809.97/М24-1697.79 | 1 | К56 | 441 | 549
| 87110 | 99469.81 |  | Труба ПШ | 11.63 | 10 | 0 |  |  | 0.1 |  |  |  | К5+1821.62/М24-1686.13 | 1 | К56 | 441 | 549
| 87120 | 99481.44 |  | Труба ПШ | 11.69 | 10 | 0 |  |  | 0.3 |  |  |  | К5+1833.25/М24-1674.50 | 1 | К56 | 441 | 549
4015 | 87120 | 99481.85 | 0.41 / -11.28 | Заводской дефект | 11.69 | 10 | 15 | 13 | 10 | 8:58-9:02 |  | C |  | К5+1833.65/М24-1674.10 | [5 empty] | 1.5
| 87130 | 99493.13 |  | Труба ПШ | 11.71 | 10 | 0 |  |  | 0.1 |  |  |  | К5+1844.93/М24-1662.82 | 1 | К56 | 441 | 549
| 87140 | 99504.84 |  | Труба ПШ | 11.67 | 10 | 0 |  |  | 0.2 |  |  |  | К5+1856.64/М24-1651.11 | 1 | К56 | 441 | 549
4017 | 87140 | 99505.96 | 1.12 / -10.55 | Аномалия продольного шва | 11.67 | 10 | 0 | 228 | 20 | 9:21-9:23 |  | C | нарушение формы продольного шва | К5+1857.76/М24-1649.99 | [5 empty] | 0
4018 | 87140 | 99514.57 | 9.73 / -1.94 | Аномалия продольного шва | 11.67 | 10 | 0 | 432 | 20 | 9:21-9:23 |  | C | нарушение формы продольного шва | К5+1866.38/М24-1641.38 | [5 empty] | 0
| 87150 | 99516.51 |  | Труба ПШ | 11.69 | 10 | 0 |  |  | 0.1 |  |  |  | К5+1868.31/М24-1639.44 | 1 | К56 | 441 | 549
| 87160 | 99528.19 |  | Труба ПШ | 11.63 | 10 | 0 |  |  | 0.3 |  |  |  | К5+1880.00/М24-1627.75 | 1 | К56 | 441 | 549
| 87170 | 99539.82 |  | Труба ПШ | 11.67 | 10 | 0 |  |  | 0.3 |  |  |  | К5+1891.63/М24-1616.12 | 1 | К56 | 441 | 549
| 87180 | 99551.49 |  | Труба ПШ | 11.74 | 10 | 0 |  |  | 0.2 |  |  |  | К5+1903.30/М24-1604.45 | 1 | К56 | 441 | 549
| 87190 | 99563.23 |  | Труба ПШ | 11.72 | 10 | 0 |  |  | 0.2 |  |  |  | К5+1915.04/М24-1592.71 | 1 | К56 | 441 | 549
| 87200 | 99574.95 |  | Труба ПШ | 11.74 | 10 | 0 |  |  | 0.1 |  |  |  | К5+1926.75/М24-1581.00 | 1 | К56 | 441 | 549
| 87210 | 99586.68 |  | Труба ПШ | 11.73 | 10 | 0 |  |  | 0.2 |  |  |  | К5+1938.49/М24-1569.26 | 1 | К56 | 441 | 549
| 87220 | 99598.41 |  | Труба ПШ | 11.79 | 10 | 0 |  |  | 0.2 |  |  |  | К5+1950.22/М24-1557.54 | 1 | К56 | 441 | 549
| 87230 | 99610.2 |  | Труба ПШ | 11.71 | 10 | 0 |  |  | 0.2 |  |  |  | К5+1962.00/М24-1545.75 | 1 | К56 | 441 | 549
4020 | 87230 | 99610.2 | 0.00 / -11.71 | Аномалия кольцевого шва | 11.71 | 10 | 0 | 0 | 278 | 4:35-6:03 |  | C |  | К5+1962.00/М24-1545.75 | [5 empty] | 0
| 87240 | 99621.9 |  | Труба ПШ | 11.6 | 10 | 0 |  |  | 0.1 |  |  |  | К5+1973.71/М24-1534.04 | 1 | К56 | 441 | 549
| 87250 | 99633.5 |  | Труба ПШ | 11.73 | 10 | 0 |  |  | 0.3 |  |  |  | К5+1985.31/М24-1522.45 | 1 | К56 | 441 | 549
4022 | 87250 | 99645.1 | 11.60 / -0.13 | Заводской дефект | 11.73 | 10 | 7 | 72 | 10 | 7:08-7:11 |  | C |  | К5+1996.91/М24-1510.85 | [5 empty] | 0.7
| 87260 | 99645.23 |  | Труба ПШ | 11.66 | 10 | 0 |  |  | 0.1 |  |  |  | К5+1997.03/М24-1510.72 | 1 | К56 | 441 | 549
| 87270 | 99656.89 |  | Труба ПШ | 11.73 | 10 | 0 |  |  | 0.2 |  |  |  | К5+2008.69/М24-1499.06 | 1 | К56 | 441 | 549
4024 | 87270 | 99665.78 | 8.89 / -2.84 | Аномалия продольного шва | 11.73 | 10 | 12 | 36 | 20 | 4:00-4:02 |  | C |  | К5+2017.59/М24-1490.17 | [5 empty] | 1.2
4025 | 87270 | 99666.48 | 9.59 / -2.14 | Аномалия продольного шва | 11.73 | 10 | 10 | 28 | 20 | 4:00-4:02 |  | C |  | К5+2018.28/М24-1489.47 | [5 empty] | 1
| 87280 | 99668.62 |  | Труба ПШ | 11.68 | 10 | 0 |  |  | 0.1 |  |  |  | К5+2020.42/М24-1487.33 | 1 | К56 | 441 | 549
| 87290 | 99680.29 |  | Труба ПШ | 11.67 | 10 | 0 |  |  | 0.1 |  |  |  | К5+2032.10/М24-1475.65 | 1 | К56 | 441 | 549
| 87300 | 99691.96 |  | Труба ПШ | 11.67 | 10 | 0 |  |  | 0.2 |  |  |  | К5+2043.77/М24-1463.98 | 1 | К56 | 441 | 549
| 87310 | 99703.64 |  | Труба ПШ | 11.73 | 10 | 0 |  |  | 0.2 |  |  |  | К5+2055.44/М24-1452.31 | 1 | К56 | 441 | 549
| 87320 | 99715.37 |  | Труба ПШ | 11.43 | 10 | 0 |  |  | 0.2 |  |  |  | К5+2067.17/М24-1440.58 | 1 | К56 | 441 | 549
| 87330 | 99726.8 |  | Труба ПШ | 11.42 | 10 | 0 |  |  | 0.2 |  |  |  | К5+2078.60/М24-1429.15 | 1 | К56 | 441 | 549
| 87340 | 99738.22 |  | Труба ПШ | 11.73 | 10 | 0 |  |  | 0.2 |  |  |  | К5+2090.03/М24-1417.73 | 1 | К56 | 441 | 549
| 87350 | 99749.94 |  | Труба ПШ | 11.5 | 10 | 0 |  |  | 0.3 |  |  |  | К5+2101.75/М24-1406.00 | 1 | К56 | 441 | 549
4027 | 87350 | 99750.66 | 0.72 / -10.78 | Технологический дефект | 11.5 | 10 | 0 | 15 | 10 | 11:57-0:00 |  | C | приварка | К5+2102.47/М24-1405.28 | [5 empty] | 0
4028 | 87350 | 99750.98 | 1.03 / -10.46 | Технологический дефект | 11.5 | 10 | 0 | 16 | 15 | 0:00-0:05 |  | C | приварка | К5+2102.78/М24-1404.97 | [5 empty] | 0
4029 | 87350 | 99759.59 | 9.65 / -1.85 | Аномалия продольного шва | 11.5 | 10 | 10 | 61 | 20 | 7:10-7:12 |  | C |  | К5+2111.40/М24-1396.35 | [5 empty] | 1
4030 | 87350 | 99759.75 | 9.80 / -1.69 | Аномалия продольного шва | 11.5 | 10 | 12 | 49 | 20 | 7:10-7:12 |  | C |  | К5+2111.56/М24-1396.20 | [5 empty] | 1.2
4031 | 87350 | 99760.04 | 10.09 / -1.40 | Аномалия продольного шва | 11.5 | 10 | 12 | 79 | 20 | 7:10-7:12 |  | C |  | К5+2111.84/М24-1395.91 | [5 empty] | 1.2
| 87360 | 99761.44 |  | Труба ПШ | 11.73 | 10 | 0 |  |  | 0.1 |  |  |  | К5+2113.25/М24-1394.50 | 1 | К56 | 441 | 549
| 87370 | 99773.17 |  | Труба ПШ | 11.78 | 10 | 0 |  |  | 0.5 |  |  |  | К5+2124.98/М24-1382.77 | 1 | К56 | 441 | 549
| 87380 | 99784.95 |  | Труба ПШ | 11.76 | 10 | 0 |  |  | 0.1 |  |  |  | К5+2136.76/М24-1370.99 | 1 | К56 | 441 | 549
| 87390 | 99796.71 |  | Труба ПШ | 11.75 | 10 | 0 |  |  | 0.2 |  |  |  | К5+2148.52/М24-1359.23 | 1 | К56 | 441 | 549
4033 | 87390 | 99796.71 | 0.00 / -11.75 | Аномалия кольцевого шва | 11.75 | 10 | 0 | 0 | 439 | 4:28-6:48 |  | C |  | К5+2148.52/М24-1359.23 | [5 empty] | 0
| 87400 | 99808.46 |  | Труба ПШ | 11.82 | 10 | 0 |  |  | 0.1 |  |  |  | К5+2160.27/М24-1347.48 | 1 | К56 | 441 | 549
| 87410 | 99820.28 |  | Труба ПШ | 11.67 | 10 | 0 |  |  | 0 |  |  |  | К5+2172.09/М24-1335.67 | 1 | К56 | 441 | 549
| 87420 | 99831.95 |  | Труба ПШ | 11.62 | 10 | 0 |  |  | 0.2 |  |  |  | К5+2183.76/М24-1324.00 | 1 | К56 | 441 | 549
| 87430 | 99843.57 |  | Труба ПШ | 11.69 | 10 | 0 |  |  | 0.1 |  |  |  | К5+2195.37/М24-1312.38 | 1 | К56 | 441 | 549
| 87440 | 99855.25 |  | Труба ПШ | 11.71 | 10 | 0 |  |  | 0.1 |  |  |  | К5+2207.06/М24-1300.69 | 1 | К56 | 441 | 549
| 87450 | 99866.96 |  | Труба ПШ | 11.74 | 10 | 0 |  |  | 0 |  |  |  | К5+2218.77/М24-1288.98 | 1 | К56 | 441 | 549
| 87460 | 99878.7 |  | Труба ПШ | 11.73 | 10 | 0 |  |  | 0 |  |  |  | К5+2230.51/М24-1277.25 | 1 | К56 | 441 | 549
| 87470 | 99890.42 |  | Труба ПШ | 11.67 | 10 | 0 |  |  | 0.4 |  |  |  | К5+2242.23/М24-1265.52 | 1 | К56 | 441 | 549
4035 | 87470 | 99890.57 | 0.15 / -11.52 | Заводской дефект | 11.67 | 10 | 5 | 27 | 20 | 0:48-0:55 |  | C |  | К5+2242.38/М24-1265.37 | [5 empty] | 0.5
4036 | 87470 | 99890.97 | 0.55 / -11.12 | Заводской дефект | 11.67 | 10 | 5 | 16 | 20 | 4:41-4:48 |  | C |  | К5+2242.78/М24-1264.97 | [5 empty] | 0.5
4037 | 87470 | 99891.84 | 1.42 / -10.25 | Заводской дефект | 11.67 | 10 | 6 | 68 | 15 | 0:50-0:55 |  | C |  | К5+2243.65/М24-1264.10 | [5 empty] | 0.6
| 87480 | 99902.1 |  | Труба ПШ | 11.52 | 10 | 0 |  |  | 0 |  |  |  | К5+2253.90/М24-1253.85 | 1 | К56 | 441 | 549
| 87490 | 99913.61 |  | Труба ПШ | 11.75 | 10 | 0 |  |  | 0.3 |  |  |  | К5+2265.42/М24-1242.33 | 1 | К56 | 441 | 549
| 87500 | 99925.36 |  | Труба ПШ | 11.74 | 10 | 0 |  |  | 0.2 |  |  |  | К5+2277.17/М24-1230.58 | 1 | К56 | 441 | 549
| 87510 | 99937.1 |  | Труба ПШ | 11.75 | 10 | 0 |  |  | 0.3 |  |  |  | К5+2288.91/М24-1218.85 | 1 | К56 | 441 | 549
4039 | 87510 | 99945.81 | 8.71 / -3.04 | Аномалия продольного шва | 11.75 | 10 | 0 | 132 | 20 | 5:12-5:14 |  | C | нарушение формы продольного шва | К5+2297.61/М24-1210.14 | [5 empty] | 0
| 87520 | 99948.84 |  | Труба ПШ | 11.77 | 10 | 0 |  |  | 0 |  |  |  | К5+2300.65/М24-1207.10 | 1 | К56 | 441 | 549
| 87530 | 99960.62 |  | Труба ПШ | 6.03 | 10 | 0 |  |  | 0.2 |  |  |  | К5+2312.42/М24-1195.33 | 1 | К56 | 441 | 549
| 87540 | 99966.64 |  | Труба ПШ | 11.66 | 10 | 0 |  |  | 0.4 |  |  |  | К5+2318.45/М24-1189.30 | 1 | К56 | 441 | 549
| 87550 | 99978.3 |  | Труба ПШ | 11.6 | 10 | 0 |  |  | 0.2 |  |  |  | К5+2330.11/М24-1177.64 | 1 | К56 | 441 | 549
4041 | 87550 | 99978.3 | 0.00 / -11.60 | Аномалия кольцевого шва | 11.6 | 10 | 0 | 0 | 712 | 10:27-2:13 |  | C |  | К5+2330.11/М24-1177.64 | [5 empty] | 0
| 87560 | 99989.9 |  | Труба ПШ | 11.58 | 10 | 0 |  |  | 0.2 |  |  |  | К5+2341.71/М24-1166.05 | 1 | К56 | 441 | 549
| 87570 | 100001.47 |  | Труба ПШ | 10.71 | 10 | 0 |  |  | 0.2 |  |  |  | К5+2353.28/М24-1154.47 | 1 | К56 | 441 | 549
| 87580 | 100012.19 |  | Труба ПШ | 11.4 | 10 | 0 |  |  | 0.3 |  |  |  | К5+2363.99/М24-1143.76 | 1 | К56 | 441 | 549
| 87590 | 100023.59 |  | Труба ПШ | 11.61 | 10 | 0 |  |  | 0.4 |  |  |  | К5+2375.40/М24-1132.35 | 1 | К56 | 441 | 549
4043 | 87590 | 100023.59 | 0.00 / -11.61 | Аномалия кольцевого шва | 11.61 | 10 | 0 | 0 | 257 | 2:25-3:47 |  | C |  | К5+2375.40/М24-1132.35 | [5 empty] | 0
| 87600 | 100035.2 |  | Труба ПШ | 11.58 | 10 | 0 |  |  | 0.3 |  |  |  | К5+2387.00/М24-1120.75 | 1 | К56 | 441 | 549
| 87610 | 100046.78 |  | Труба ПШ | 11.63 | 10 | 0 |  |  | 0.5 |  |  |  | К5+2398.58/М24-1109.17 | 1 | К56 | 441 | 549
| 87620 | 100058.41 |  | Труба ПШ | 11.51 | 10 | 0 |  |  | 0.3 |  |  |  | К5+2410.21/М24-1097.54 | 1 | К56 | 441 | 549
| 87630 | 100069.91 |  | Труба ПШ | 11.07 | 10 | 0 |  |  | 0.4 |  |  |  | К5+2421.72/М24-1086.03 | 1 | К56 | 441 | 549
| 87640 | 100080.98 |  | Труба ПШ | 11.53 | 10 | 0 |  |  | 0.2 |  |  |  | К5+2432.79/М24-1074.97 | 1 | К56 | 441 | 549
| 87650 | 100092.51 |  | Труба ПШ | 11.62 | 10 | 0 |  |  | 0.4 |  |  |  | К5+2444.31/М24-1063.44 | 1 | К56 | 441 | 549
| 87660 | 100104.13 |  | Труба ПШ | 11.54 | 10 | 0 |  |  | 0.1 |  |  |  | К5+2455.94/М24-1051.82 | 1 | К56 | 441 | 549
| 87670 | 100115.67 |  | Труба ПШ | 11.49 | 10 | 0 |  |  | 0.3 |  |  |  | К5+2467.48/М24-1040.27 | 1 | К56 | 441 | 549
| 87680 | 100127.16 |  | Труба ПШ | 11.64 | 10 | 0 |  |  | 0.3 |  |  |  | К5+2478.97/М24-1028.79 | 1 | К56 | 441 | 549
4045 | 87680 | 100127.16 | 0.00 / -11.64 | Аномалия кольцевого шва | 11.64 | 10 | 0 | 0 | 449 | 4:16-6:39 |  | C |  | К5+2478.97/М24-1028.79 | [5 empty] | 0
| 87690 | 100138.8 |  | Труба ПШ | 11.63 | 10 | 0 |  |  | 0.1 |  |  |  | К5+2490.60/М24-1017.15 | 1 | К56 | 441 | 549
| 87700 | 100150.43 |  | Труба ПШ | 11.59 | 10 | 0 |  |  | 0.1 |  |  |  | К5+2502.23/М24-1005.52 | 1 | К56 | 441 | 549
| 87710 | 100162.02 |  | Труба ПШ | 11.65 | 10 | 0 |  |  | 0.2 |  |  |  | К5+2513.83/М24-993.93 | 1 | К56 | 441 | 549
| 87720 | 100173.67 |  | Труба ПШ | 11.55 | 10 | 0 |  |  | 0.1 |  |  |  | К5+2525.47/М24-982.28 | 1 | К56 | 441 | 549
| 87730 | 100185.21 |  | Труба ПШ | 11.1 | 10 | 0 |  |  | 0.2 |  |  |  | К5+2537.02/М24-970.73 | 1 | К56 | 441 | 549
| 87740 | 100196.31 |  | Труба ПШ | 11.61 | 10 | 0 |  |  | 0.1 |  |  |  | К5+2548.12/М24-959.63 | 1 | К56 | 441 | 549
| 87750 | 100207.92 |  | Труба ПШ | 11.41 | 10 | 0 |  |  | 0.5 |  |  |  | К5+2559.73/М24-948.02 | 1 | К56 | 441 | 549
| 87760 | 100219.33 |  | Труба ПШ | 11.59 | 10 | 0 |  |  | 0.2 |  |  |  | К5+2571.13/М24-936.62 | 1 | К56 | 441 | 549
| 87770 | 100230.91 |  | Труба ПШ | 11.59 | 10 | 0 |  |  | 0 |  |  |  | К5+2582.72/М24-925.03 | 1 | К56 | 441 | 549
| 87780 | 100242.5 |  | Труба ПШ | 11.59 | 10 | 0 |  |  | 0.4 |  |  |  | К5+2594.31/М24-913.44 | 1 | К56 | 441 | 549
| 87790 | 100254.09 |  | Труба ПШ | 11.31 | 10 | 0 |  |  | 0.1 |  |  |  | К5+2605.90/М24-901.85 | 1 | К56 | 441 | 549
| 87800 | 100265.4 |  | Труба ПШ | 11.72 | 10 | 0 |  |  | 0.1 |  |  |  | К5+2617.20/М24-890.55 | 1 | К56 | 441 | 549
4047 | 87800 | 100265.4 | 0.00 / -11.72 | Аномалия кольцевого шва | 11.72 | 10 | 0 | 0 | 490 | 3:03-5:39 |  | C |  | К5+2617.20/М24-890.55 | [5 empty] | 0
| 87810 | 100277.12 |  | Труба ПШ | 11.65 | 10 | 0 |  |  | 0.2 |  |  |  | К5+2628.92/М24-878.83 | 1 | К56 | 441 | 549
| 87820 | 100288.76 |  | Труба ПШ | 11.62 | 10 | 0 |  |  | 0.3 |  |  |  | К5+2640.57/М24-867.18 | 1 | К56 | 441 | 549
| 87830 | 100300.38 |  | Труба ПШ | 11.59 | 10 | 0 |  |  | 0.2 |  |  |  | К5+2652.19/М24-855.57 | 1 | К56 | 441 | 549
| 87840 | 100311.96 |  | Труба ПШ | 11.61 | 10 | 0 |  |  | 0.2 |  |  |  | К5+2663.77/М24-843.98 | 1 | К56 | 441 | 549
| 87850 | 100323.57 |  | Труба ПШ | 11.58 | 10 | 0 |  |  | 0.1 |  |  |  | К5+2675.38/М24-832.37 | 1 | К56 | 441 | 549
| 87860 | 100335.15 |  | Труба ПШ | 11.08 | 10 | 0 |  |  | 0.1 |  |  |  | К5+2686.96/М24-820.79 | 1 | К56 | 441 | 549
4049 | 87860 | 100335.15 | 0.00 / -11.08 | Аномалия кольцевого шва | 11.08 | 10 | 0 | 0 | 303 | 2:39-4:16 |  | C |  | К5+2686.96/М24-820.79 | [5 empty] | 0
| 87870 | 100346.23 |  | Труба ПШ | 11.62 | 10 | 0 |  |  | 0.4 |  |  |  | К5+2698.04/М24-809.72 | 1 | К56 | 441 | 549
| 87880 | 100357.84 |  | Труба ПШ | 11.43 | 10 | 0 |  |  | 0.4 |  |  |  | К5+2709.65/М24-798.10 | 1 | К56 | 441 | 549
| 87890 | 100369.27 |  | Труба ПШ | 11.4 | 10 | 0 |  |  | 0.2 |  |  |  | К5+2721.08/М24-786.67 | 1 | К56 | 441 | 549
| 87900 | 100380.67 |  | Труба ПШ | 11.64 | 10 | 0 |  |  | 0.2 |  |  |  | К5+2732.48/М24-775.27 | 1 | К56 | 441 | 549
| 87910 | 100392.32 |  | Труба ПШ | 11.6 | 10 | 0 |  |  | 0.2 |  |  |  | К5+2744.12/М24-763.63 | 1 | К56 | 441 | 549
| 87920 | 100403.91 |  | Труба ПШ | 11.4 | 10 | 0 |  |  | 0.2 |  |  |  | К5+2755.72/М24-752.03 | 1 | К56 | 441 | 549
| 87930 | 100415.31 |  | Труба ПШ | 11.6 | 10 | 0 |  |  | 0.1 |  |  |  | К5+2767.11/М24-740.64 | 1 | К56 | 441 | 549
| 87940 | 100426.91 |  | Труба ПШ | 11.61 | 10 | 0 |  |  | 0.2 |  |  |  | К5+2778.72/М24-729.04 | 1 | К56 | 441 | 549
| 87950 | 100438.52 |  | Труба ПШ | 11.61 | 10 | 0 |  |  | 0.1 |  |  |  | К5+2790.33/М24-717.42 | 1 | К56 | 441 | 549
| 87960 | 100450.13 |  | Труба ПШ | 11.6 | 10 | 0 |  |  | 0.1 |  |  |  | К5+2801.94/М24-705.82 | 1 | К56 | 441 | 549
4051 | 87960 | 100450.13 | 0.00 / -11.60 | Аномалия кольцевого шва | 11.6 | 10 | 0 | 0 | 838 | 3:43-8:10 |  | C |  | К5+2801.94/М24-705.82 | [5 empty] | 0
4052 | 87960 | 100457.38 | 7.25 / -4.35 | Аномалия продольного шва | 11.6 | 10 | 0 | 139 | 20 | 7:47-7:49 |  | C | нарушение формы продольного шва | К5+2809.19/М24-698.56 | [5 empty] | 0
| 87970 | 100461.73 |  | Труба ПШ | 11.65 | 10 | 0 |  |  | 0.3 |  |  |  | К5+2813.53/М24-694.22 | 1 | К56 | 441 | 549
| 87980 | 100473.37 |  | Труба ПШ | 11.47 | 10 | 0 |  |  | 0.4 |  |  |  | К5+2825.18/М24-682.57 | 1 | К56 | 441 | 549
| 87990 | 100484.84 |  | Труба ПШ | 11.58 | 10 | 0 |  |  | 0.2 |  |  |  | К5+2836.65/М24-671.10 | 1 | К56 | 441 | 549
| 88000 | 100496.42 |  | Труба ПШ | 11.62 | 10 | 0 |  |  | 0.4 |  |  |  | К5+2848.23/М24-659.52 | 1 | К56 | 441 | 549
| 88010 | 100508.04 |  | Труба ПШ | 11.43 | 10 | 0 |  |  | 0.4 |  |  |  | К5+2859.85/М24-647.90 | 1 | К56 | 441 | 549
| 88020 | 100519.47 |  | Труба ПШ | 11.34 | 10 | 0 |  |  | 0.3 |  |  |  | К5+2871.28/М24-636.47 | 1 | К56 | 441 | 549
4054 | 88020 | 100519.47 | 0.00 / -11.34 | Аномалия кольцевого шва | 11.34 | 10 | 0 | 0 | 480 | 2:58-5:31 |  | C |  | К5+2871.28/М24-636.47 | [5 empty] | 0
| 88030 | 100530.82 |  | Труба ПШ | 11.58 | 10 | 0 |  |  | 0.1 |  |  |  | К5+2882.62/М24-625.13 | 1 | К56 | 441 | 549
| 88040 | 100542.4 |  | Труба ПШ | 11.62 | 10 | 0 |  |  | 0.2 |  |  |  | К5+2894.21/М24-613.55 | 1 | К56 | 441 | 549
| 88050 | 100554.02 |  | Труба ПШ | 11.56 | 10 | 0 |  |  | 0.3 |  |  |  | К5+2905.82/М24-601.93 | 1 | К56 | 441 | 549
| 88060 | 100565.57 |  | Труба ПШ | 11.62 | 10 | 0 |  |  | 0 |  |  |  | К5+2917.38/М24-590.37 | 1 | К56 | 441 | 549
| 88070 | 100577.19 |  | Труба ПШ | 11.63 | 10 | 0 |  |  | 0.4 |  |  |  | К5+2929.00/М24-578.75 | 1 | К56 | 441 | 549
4056 | 88070 | 100577.19 | 0.00 / -11.63 | Аномалия кольцевого шва | 11.63 | 10 | 0 | 0 | 697 | 2:34-6:16 |  | C |  | К5+2929.00/М24-578.75 | [5 empty] | 0
| 88080 | 100588.82 |  | Труба ПШ | 11.63 | 10 | 0 |  |  | 0.3 |  |  |  | К5+2940.62/М24-567.13 | 1 | К56 | 441 | 549
| 88090 | 100600.44 |  | Труба ПШ | 11.57 | 10 | 0 |  |  | 0.2 |  |  |  | К5+2952.25/М24-555.50 | 1 | К56 | 441 | 549
| 88100 | 100612.01 |  | Труба ПШ | 11.63 | 10 | 0 |  |  | 0.3 |  |  |  | К5+2963.82/М24-543.94 | 1 | К56 | 441 | 549
| 88110 | 100623.64 |  | Труба ПШ | 11.28 | 10 | 0 |  |  | 0.3 |  |  |  | К5+2975.44/М24-532.31 | 1 | К56 | 441 | 549
| 88120 | 100634.91 |  | Труба ПШ | 11.62 | 10 | 0 |  |  | 0.2 |  |  |  | К5+2986.72/М24-521.03 | 1 | К56 | 441 | 549
| 88130 | 100646.53 |  | Труба ПШ | 11.58 | 10 | 0 |  |  | 0.4 |  |  |  | К5+2998.34/М24-509.41 | 1 | К56 | 441 | 549
| 88140 | 100658.11 |  | Труба ПШ | 11.63 | 10 | 0 |  |  | 0.1 |  |  |  | К5+3009.92/М24-497.84 | 1 | К56 | 441 | 549
| 88150 | 100669.74 |  | Труба ПШ | 11.61 | 10 | 0 |  |  | 0.1 |  |  |  | К5+3021.55/М24-486.20 | 1 | К56 | 441 | 549
| 88160 | 100681.35 |  | Труба ПШ | 11.42 | 10 | 0 |  |  | 0.2 |  |  |  | К5+3033.16/М24-474.59 | 1 | К56 | 441 | 549
| 88170 | 100692.77 |  | Труба ПШ | 11.64 | 10 | 0 |  |  | 0.1 |  |  |  | К5+3044.58/М24-463.17 | 1 | К56 | 441 | 549
| 88180 | 100704.41 |  | Труба ПШ | 11.47 | 10 | 0 |  |  | 0.1 |  |  |  | К5+3056.21/М24-451.54 | 1 | К56 | 441 | 549
| 88190 | 100715.87 |  | Труба ПШ | 11.53 | 10 | 0 |  |  | 0.1 |  |  |  | К5+3067.68/М24-440.07 | 1 | К56 | 441 | 549
| 88200 | 100727.4 |  | Труба ПШ | 11.29 | 10 | 0 |  |  | 0.3 |  |  |  | К5+3079.21/М24-428.54 | 1 | К56 | 441 | 549
| 88210 | 100738.69 |  | Труба ПШ | 11.45 | 10 | 0 |  |  | 0.3 |  |  |  | К5+3090.50/М24-417.25 | 1 | К56 | 441 | 549
| 88220 | 100750.14 |  | Труба ПШ | 11.59 | 10 | 0 |  |  | 0.4 |  |  |  | К5+3101.95/М24-405.80 | 1 | К56 | 441 | 549
4058 | 88220 | 100760.2 | 10.06 / -1.53 | Технологический дефект | 11.59 | 10 | 0 | 16 | 15 | 0:02-0:06 |  | C | приварка | К5+3112.01/М24-395.75 | [5 empty] | 0
| 88230 | 100761.73 |  | Труба ПШ | 11.61 | 10 | 0 |  |  | 0.1 |  |  |  | К5+3113.54/М24-394.21 | 1 | К56 | 441 | 549
| 88240 | 100773.34 |  | Труба ПШ | 11.6 | 10 | 0 |  |  | 0.1 |  |  |  | К5+3125.15/М24-382.60 | 1 | К56 | 441 | 549
| 88250 | 100784.94 |  | Труба ПШ | 11.61 | 10 | 0 |  |  | 0.3 |  |  |  | К5+3136.75/М24-371.00 | 1 | К56 | 441 | 549
| 88260 | 100796.56 |  | Труба ПШ | 11.57 | 10 | 0 |  |  | 0.2 |  |  |  | К5+3148.36/М24-359.39 | 1 | К56 | 441 | 549
| 88270 | 100808.13 |  | Труба ПШ | 11.57 | 10 | 0 |  |  | 0.3 |  |  |  | К5+3159.93/М24-347.82 | 1 | К56 | 441 | 549
| 88280 | 100819.69 |  | Труба ПШ | 11.58 | 10 | 0 |  |  | 0.3 |  |  |  | К5+3171.50/М24-336.25 | 1 | К56 | 441 | 549
| 88290 | 100831.27 |  | Труба ПШ | 11.61 | 10 | 0 |  |  | 0.1 |  |  |  | К5+3183.08/М24-324.68 | 1 | К56 | 441 | 549
| 88300 | 100842.88 |  | Труба ПШ | 11.6 | 10 | 0 |  |  | 0.4 |  |  |  | К5+3194.69/М24-313.06 | 1 | К56 | 441 | 549
| 88310 | 100854.48 |  | Труба ПШ | 11.47 | 10 | 0 |  |  | 0.2 |  |  |  | К5+3206.29/М24-301.47 | 1 | К56 | 441 | 549
| 88320 | 100865.95 |  | Труба ПШ | 11.59 | 10 | 0 |  |  | 0.2 |  |  |  | К5+3217.75/М24-290.00 | 1 | К56 | 441 | 549
| 88330 | 100877.54 |  | Труба ПШ | 11.4 | 10 | 0 |  |  | 0.2 |  |  |  | К5+3229.34/М24-278.41 | 1 | К56 | 441 | 549
4060 | 88330 | 100877.54 | 0.00 / -11.40 | Аномалия кольцевого шва | 11.4 | 10 | 0 | 0 | 858 | 6:29-11:02 |  | C |  | К5+3229.34/М24-278.41 | [5 empty] | 0
| 88340 | 100888.93 |  | Труба ПШ | 11.51 | 10 | 0 |  |  | 0.3 |  |  |  | К5+3240.74/М24-267.01 | 1 | К56 | 441 | 549
| 88350 | 100900.44 |  | Труба ПШ | 10.89 | 10 | 0 |  |  | 0.4 |  |  |  | К5+3252.25/М24-255.51 | 1 | К56 | 441 | 549
| 88360 | 100911.33 |  | Труба ПШ | 11.59 | 10 | 0 |  |  | 0.2 |  |  |  | К5+3263.13/М24-244.62 | 1 | К56 | 441 | 549
| 88370 | 100922.92 |  | Труба ПШ | 11.48 | 10 | 0 |  |  | 0.1 |  |  |  | К5+3274.73/М24-233.03 | 1 | К56 | 441 | 549
| 88380 | 100934.39 |  | Труба ПШ | 11.47 | 10 | 0 |  |  | 0.2 |  |  |  | К5+3286.20/М24-221.55 | 1 | К56 | 441 | 549
| 88390 | 100945.86 |  | Труба ПШ | 11.62 | 10 | 0 |  |  | 0.3 |  |  |  | К5+3297.67/М24-210.09 | 1 | К56 | 441 | 549
| 88400 | 100957.48 |  | Труба ПШ | 11.59 | 10 | 0 |  |  | 0.2 |  |  |  | К5+3309.28/М24-198.47 | 1 | К56 | 441 | 549
| 88410 | 100969.07 |  | Труба ПШ | 11.61 | 10 | 0 |  |  | 0.3 |  |  |  | К5+3320.87/М24-186.88 | 1 | К56 | 441 | 549
| 88420 | 100980.67 |  | Труба ПШ | 11.62 | 10 | 0 |  |  | 0.2 |  |  |  | К5+3332.48/М24-175.27 | 1 | К56 | 441 | 549
| 88430 | 100992.29 |  | Труба ПШ | 11.62 | 10 | 0 |  |  | 0.2 |  |  |  | К5+3344.10/М24-163.66 | 1 | К56 | 441 | 549
4062 | 88430 | 100996.87 | 4.58 / -7.03 | Аномалия продольного шва | 11.62 | 10 | 0 | 80 | 20 | 0:50-0:52 |  | C | нарушение формы продольного шва | К5+3348.68/М24-159.07 | [5 empty] | 0
| 88440 | 101003.91 |  | Труба ПШ | 11.55 | 10 | 0 |  |  | 0.1 |  |  |  | К5+3355.71/М24-152.04 | 1 | К56 | 441 | 549
| 88450 | 101015.46 |  | Труба ПШ | 11.52 | 10 | 0 |  |  | 0.1 |  |  |  | К5+3367.27/М24-140.49 | 1 | К56 | 441 | 549
| 88460 | 101026.97 |  | Труба ПШ | 11.6 | 10 | 0 |  |  | 0.3 |  |  |  | К5+3378.78/М24-128.97 | 1 | К56 | 441 | 549
| 88470 | 101038.58 |  | Труба ПШ | 11.58 | 10 | 0 |  |  | 0.3 |  |  |  | К5+3390.38/М24-117.37 | 1 | К56 | 441 | 549
| 88480 | 101050.15 |  | Труба ПШ | 11.48 | 10 | 0 |  |  | 0.1 |  |  |  | К5+3401.96/М24-105.79 | 1 | К56 | 441 | 549
| 88490 | 101061.63 |  | Труба ПШ | 10.99 | 10 | 0 |  |  | 0.2 |  |  |  | К5+3413.44/М24-94.31 | 1 | К56 | 441 | 549
| 88500 | 101072.63 |  | Труба ПШ | 11.61 | 10 | 0 |  |  | 0.2 |  |  |  | К5+3424.43/М24-83.32 | 1 | К56 | 441 | 549
| 88510 | 101084.24 |  | Труба ПШ | 11.61 | 10 | 0 |  |  | 0.2 |  |  |  | К5+3436.04/М24-71.71 | 1 | К56 | 441 | 549
| 88520 | 101095.84 |  | Труба ПШ | 11.62 | 10 | 0 |  |  | 0.1 |  |  |  | К5+3447.65/М24-60.10 | 1 | К56 | 441 | 549
| 88530 | 101107.46 |  | Труба ПШ | 10.83 | 10 | 0 |  |  | 0.2 |  |  |  | К5+3459.27/М24-48.49 | 1 | К56 | 441 | 549
| 88540 | 101118.28 |  | Труба ПШ | 11.62 | 10 | 0 |  |  | 0.5 |  |  |  | К5+3470.09/М24-37.66 | 1 | К56 | 441 | 549
| 88550 | 101129.91 |  | Труба ПШ | 11.61 | 10 | 0 |  |  | 0.2 |  |  |  | К5+3481.71/М24-26.04 | 1 | К56 | 441 | 549
| 88560 | 101141.52 |  | Труба ПШ | 11.61 | 10 | 0 |  |  | 0.1 |  |  |  | К5+3493.32/М24-14.43 | 1 | К56 | 441 | 549
| 88570 | 101153.12 |  | Труба ПШ | 11.41 | 10 | 0 |  |  | 0.2 |  |  | маркер | К5+3504.93/М24-2.82 | 1 | К56 | 441 | 549
| 88580 | 101164.53 |  | Труба ПШ | 11.5 | 10 | 0 |  |  | 0.3 |  |  |  | М24+8.58/М25-289.58 | 1 | К56 | 441 | 549
| 88590 | 101176.02 |  | Труба ПШ | 11.54 | 10 | 0 |  |  | 0.1 |  |  |  | М24+20.08/М25-278.08 | 1 | К56 | 441 | 549
| 88600 | 101187.56 |  | Труба ПШ | 11.02 | 10 | 0 |  |  | 0.2 |  |  |  | М24+31.62/М25-266.55 | 1 | К56 | 441 | 549
| 88610 | 101198.58 |  | Труба ПШ | 11.6 | 10 | 0 |  |  | 0.2 |  |  |  | М24+42.64/М25-255.52 | 1 | К56 | 441 | 549
| 88620 | 101210.19 |  | Труба ПШ | 4.68 | 10 | 0 |  |  | 0.4 |  |  |  | М24+54.24/М25-243.92 | 1 | К56 | 441 | 549
| 88630 | 101214.87 |  | Труба ПШ | 11.62 | 10 | 0 |  |  | 0.1 |  |  |  | М24+58.93/М25-239.24 | 1 | К56 | 441 | 549
4064 | 88630 | 101214.87 | 0.00 / -11.62 | Аномалия кольцевого шва | 11.62 | 10 | 0 | 0 | 394 | 5:18-7:24 |  | C |  | М24+58.93/М25-239.24 | [5 empty] | 0
| 88640 | 101226.49 |  | Труба ПШ | 11.5 | 10 | 0 |  |  | 0.3 |  |  |  | М24+70.54/М25-227.62 | 1 | К56 | 441 | 549
| 88650 | 101237.98 |  | Труба ПШ | 11.47 | 10 | 0 |  |  | 0.4 |  |  |  | М24+82.04/М25-216.13 | 1 | К56 | 441 | 549
| 88660 | 101249.45 |  | Труба ПШ | 10.74 | 10 | 0 |  |  | 0 |  |  |  | М24+93.51/М25-204.65 | 1 | К56 | 441 | 549
| 88670 | 101260.19 |  | Труба ПШ | 11.61 | 10 | 0 |  |  | 0.2 |  |  |  | М24+104.25/М25-193.92 | 1 | К56 | 441 | 549
| 88680 | 101271.8 |  | Труба ПШ | 11.58 | 10 | 0 |  |  | 0.3 |  |  |  | М24+115.85/М25-182.31 | 1 | К56 | 441 | 549
4066 | 88680 | 101271.8 | 0.00 / -11.58 | Аномалия кольцевого шва | 11.58 | 10 | 0 | 0 | 353 | 7:54-9:47 |  | C |  | М24+115.85/М25-182.31 | [5 empty] | 0
| 88690 | 101283.37 |  | Труба ПШ | 11.63 | 10 | 0 |  |  | 0.3 |  |  |  | М24+127.43/М25-170.74 | 1 | К56 | 441 | 549
| 88700 | 101295 |  | Труба ПШ | 11.66 | 10 | 0 |  |  | 0.2 |  |  |  | М24+139.06/М25-159.10 | 1 | К56 | 441 | 549
| 88710 | 101306.67 |  | Труба ПШ | 11.46 | 10 | 0 |  |  | 0.2 |  |  |  | М24+150.72/М25-147.44 | 1 | К56 | 441 | 549
| 88720 | 101318.12 |  | Труба ПШ | 11.66 | 10 | 0 |  |  | 0.3 |  |  |  | М24+162.18/М25-135.99 | 1 | К56 | 441 | 549
4068 | 88720 | 101327.55 | 9.43 / -2.23 | Аномалия продольного шва | 11.66 | 10 | 0 | 116 | 20 | 1:18-1:20 |  | C | нарушение формы продольного шва | М24+171.61/М25-126.55 | [5 empty] | 0
| 88730 | 101329.78 |  | Труба ПШ | 11.55 | 10 | 0 |  |  | 0.2 |  |  |  | М24+173.83/М25-124.33 | 1 | К56 | 441 | 549
| 88740 | 101341.33 |  | Труба ПШ | 1.4 | 10 | 0 |  |  | 0 |  |  |  | М24+185.39/М25-112.78 | 1 | К56 | 441 | 549
4070 | 88740 | 101341.33 | 0.00 / -1.40 | Аномалия кольцевого шва | 1.4 | 10 | 0 | 0 | 182 | 5:29-6:27 |  | B |  | М24+185.39/М25-112.78 | [5 empty] | 0
| 88750 | 101342.73 |  | Труба ПШ | 10.69 | 10 | 0 |  |  | 0.1 |  |  |  | М24+186.79/М25-111.38 | 1 | К56 | 441 | 549
4072 | 88750 | 101342.73 | 0.00 / -10.69 | Аномалия кольцевого шва | 10.69 | 10 | 0 | 0 | 889 | 3:55-8:38 |  | C |  | М24+186.79/М25-111.38 | [5 empty] | 0
| 88760 | 101353.42 |  | Труба ПШ | 11.63 | 10 | 0 |  |  | 0 |  |  |  | М24+197.48/М25-100.69 | 1 | К56 | 441 | 549
4074 | 88760 | 101353.42 | 0.00 / -11.63 | Аномалия кольцевого шва | 11.63 | 10 | 0 | 0 | 182 | 6:32-7:30 |  | C |  | М24+197.48/М25-100.69 | [5 empty] | 0
| 88770 | 101365.05 |  | Труба ПШ | 11.6 | 10 | 0 |  |  | 0.2 |  |  |  | М24+209.10/М25-89.06 | 1 | К56 | 441 | 549
| 88780 | 101376.64 |  | Труба ПШ | 11.48 | 10 | 0 |  |  | 0.1 |  |  |  | М24+220.70/М25-77.46 | 1 | К56 | 441 | 549
| 88790 | 101388.12 |  | Труба ПШ | 11.61 | 10 | 0 |  |  | 0.3 |  |  |  | М24+232.18/М25-65.99 | 1 | К56 | 441 | 549
| 88800 | 101399.73 |  | Труба ПШ | 11.65 | 10 | 0 |  |  | 0.3 |  |  |  | М24+243.79/М25-54.37 | 1 | К56 | 441 | 549
4076 | 88800 | 101406.99 | 7.26 / -4.39 | Аномалия продольного шва | 11.65 | 10 | 0 | 331 | 20 | 9:01-9:03 |  | C | нарушение формы продольного шва | М24+251.05/М25-47.11 | [5 empty] | 0
4077 | 88800 | 101407.67 | 7.93 / -3.72 | Аномалия продольного шва | 11.65 | 10 | 0 | 265 | 20 | 9:01-9:03 |  | C | нарушение формы продольного шва | М24+251.72/М25-46.44 | [5 empty] | 0
| 88810 | 101411.38 |  | Труба ПШ | 11.4 | 10 | 0 |  |  | 0.4 |  |  |  | М24+255.44/М25-42.72 | 1 | К56 | 441 | 549
| 88820 | 101422.79 |  | Труба ПШ | 11.39 | 10 | 0 |  |  | 0.3 |  |  |  | М24+266.84/М25-31.32 | 1 | К56 | 441 | 549
| 88830 | 101434.18 |  | Труба ПШ | 11.63 | 10 | 0 |  |  | 0.3 |  |  |  | М24+278.24/М25-19.93 | 1 | К56 | 441 | 549
| 88840 | 101445.81 |  | Труба ПШ | 11.57 | 10 | 0 |  |  | 0.1 |  |  | маркер | М24+289.86/М25-8.30 | 1 | К56 | 441 | 549
| 88850 | 101457.38 |  | Труба ПШ | 11.62 | 10 | 0 |  |  | 0.1 |  |  |  | М25+3.27/М26-5951.52 | 1 | К56 | 441 | 549
| 88860 | 101468.99 |  | Труба ПШ | 11.62 | 10 | 0 |  |  | 0.1 |  |  |  | М25+14.89/М26-5939.91 | 1 | К56 | 441 | 549
| 88870 | 101480.61 |  | Труба ПШ | 11.49 | 10 | 0 |  |  | 0 |  |  |  | М25+26.50/М26-5928.29 | 1 | К56 | 441 | 549
| 88880 | 101492.1 |  | Труба ПШ | 11.56 | 10 | 0 |  |  | 0.1 |  |  |  | М25+37.99/М26-5916.81 | 1 | К56 | 441 | 549
| 88890 | 101503.66 |  | Труба ПШ | 11.59 | 10 | 0 |  |  | 0.6 |  |  |  | М25+49.55/М26-5905.25 | 1 | К56 | 441 | 549
| 88900 | 101515.24 |  | Труба ПШ | 11.63 | 10 | 0 |  |  | 0.3 |  |  |  | М25+61.14/М26-5893.66 | 1 | К56 | 441 | 549
| 88910 | 101526.87 |  | Труба ПШ | 11.61 | 10 | 0 |  |  | 0.4 |  |  |  | М25+72.76/М26-5882.03 | 1 | К56 | 441 | 549
| 88920 | 101538.48 |  | Труба ПШ | 10.99 | 10 | 0 |  |  | 0.2 |  |  |  | М25+84.37/М26-5870.42 | 1 | К56 | 441 | 549
| 88930 | 101549.47 |  | Труба ПШ | 11.61 | 10 | 0 |  |  | 0.1 |  |  |  | М25+95.36/М26-5859.44 | 1 | К56 | 441 | 549
| 88940 | 101561.07 |  | Труба ПШ | 11.38 | 10 | 0 |  |  | 0.2 |  |  |  | М25+106.96/М26-5847.83 | 1 | К56 | 441 | 549
| 88950 | 101572.45 |  | Труба ПШ | 11.61 | 10 | 0 |  |  | 0.3 |  |  |  | М25+118.35/М26-5836.45 | 1 | К56 | 441 | 549
| 88960 | 101584.06 |  | Труба ПШ | 11.28 | 10 | 0 |  |  | 0.1 |  |  |  | М25+129.95/М26-5824.84 | 1 | К56 | 441 | 549
| 88970 | 101595.34 |  | Труба ПШ | 11.6 | 10 | 0 |  |  | 0.4 |  |  |  | М25+141.23/М26-5813.56 | 1 | К56 | 441 | 549
| 88980 | 101606.94 |  | Труба ПШ | 11.37 | 10 | 0 |  |  | 0.4 |  |  |  | М25+152.83/М26-5801.96 | 1 | К56 | 441 | 549
| 88990 | 101618.31 |  | Труба ПШ | 11.47 | 10 | 0 |  |  | 0.1 |  |  |  | М25+164.20/М26-5790.59 | 1 | К56 | 441 | 549
| 89000 | 101629.78 |  | Труба ПШ | 11.58 | 10 | 0 |  |  | 0.1 |  |  |  | М25+175.67/М26-5779.13 | 1 | К56 | 441 | 549
| 89010 | 101641.36 |  | Труба ПШ | 11.55 | 10 | 0 |  |  | 0.1 |  |  |  | М25+187.25/М26-5767.54 | 1 | К56 | 441 | 549
| 89020 | 101652.9 |  | Труба ПШ | 11.58 | 10 | 0 |  |  | 0 |  |  |  | М25+198.80/М26-5756.00 | 1 | К56 | 441 | 549
| 89030 | 101664.48 |  | Труба ПШ | 11.6 | 10 | 0 |  |  | 0.3 |  |  |  | М25+210.38/М26-5744.42 | 1 | К56 | 441 | 549
| 89040 | 101676.08 |  | Труба ПШ | 11.61 | 10 | 0 |  |  | 0.3 |  |  |  | М25+221.97/М26-5732.82 | 1 | К56 | 441 | 549
| 89050 | 101687.69 |  | Труба ПШ | 11.63 | 10 | 0 |  |  | 0.3 |  |  |  | М25+233.58/М26-5721.21 | 1 | К56 | 441 | 549
| 89060 | 101699.32 |  | Труба ПШ | 11.62 | 10 | 0 |  |  | 0.3 |  |  |  | М25+245.21/М26-5709.58 | 1 | К56 | 441 | 549
| 89070 | 101710.94 |  | Труба ПШ | 11.61 | 10 | 0 |  |  | 0.3 |  |  |  | М25+256.83/М26-5697.97 | 1 | К56 | 441 | 549
| 89080 | 101722.54 |  | Труба ПШ | 11.48 | 10 | 0 |  |  | 0.3 |  |  |  | М25+268.44/М26-5686.36 | 1 | К56 | 441 | 549
4079 | 89080 | 101724.05 | 1.51 / -9.97 | Технологический дефект | 11.48 | 10 | 0 | 22 | 20 | 11:54-0:00 |  | C | приварка | М25+269.94/М26-5684.85 | [5 empty] | 0
4080 | 89080 | 101724.52 | 1.98 / -9.51 | Технологический дефект | 11.48 | 10 | 0 | 20 | 15 | 11:52-11:57 |  | C | приварка | М25+270.41/М26-5684.38 | [5 empty] | 0
| 89090 | 101734.02 |  | Труба ПШ | 11.05 | 10 | 0 |  |  | 0.3 |  |  |  | М25+279.92/М26-5674.88 | 1 | К56 | 441 | 549
| 89100 | 101745.07 |  | Труба ПШ | 11.62 | 10 | 0 |  |  | 0.3 |  |  |  | М25+290.96/М26-5663.83 | 1 | К56 | 441 | 549
| 89110 | 101756.68 |  | Труба ПШ | 11.6 | 10 | 0 |  |  | 0.3 |  |  |  | М25+302.58/М26-5652.22 | 1 | К56 | 441 | 549
| 89120 | 101768.29 |  | Труба ПШ | 11.62 | 10 | 0 |  |  | 0.3 |  |  |  | М25+314.18/М26-5640.62 | 1 | К56 | 441 | 549
| 89130 | 101779.91 |  | Труба ПШ | 11.6 | 10 | 0 |  |  | 0.3 |  |  |  | М25+325.80/М26-5628.99 | 1 | К56 | 441 | 549
| 89140 | 101791.5 |  | Труба ПШ | 11.62 | 10 | 0 |  |  | 0.2 |  |  |  | М25+337.40/М26-5617.40 | 1 | К56 | 441 | 549
4082 | 89140 | 101791.5 | 0.00 / -11.62 | Аномалия кольцевого шва | 11.62 | 10 | 0 | 0 | 767 | 3:22-7:27 |  | C |  | М25+337.40/М26-5617.40 | [5 empty] | 0
| 89150 | 101803.12 |  | Труба ПШ | 11.61 | 10 | 0 |  |  | 0.2 |  |  |  | М25+349.01/М26-5605.78 | 1 | К56 | 441 | 549
| 89160 | 101814.72 |  | Труба ПШ | 11.61 | 10 | 0 |  |  | 0.1 |  |  |  | М25+360.62/М26-5594.18 | 1 | К56 | 441 | 549
| 89170 | 101826.33 |  | Труба ПШ | 11.37 | 10 | 0 |  |  | 0.3 |  |  |  | М25+372.22/М26-5582.57 | 1 | К56 | 441 | 549
| 89180 | 101837.7 |  | Труба ПШ | 11.47 | 10 | 0 |  |  | 0.1 |  |  |  | М25+383.60/М26-5571.20 | 1 | К56 | 441 | 549
| 89190 | 101849.17 |  | Труба ПШ | 11.63 | 10 | 0 |  |  | 0.4 |  |  |  | М25+395.06/М26-5559.73 | 1 | К56 | 441 | 549
| 89200 | 101860.79 |  | Труба ПШ | 11.48 | 10 | 0 |  |  | 0.4 |  |  |  | М25+406.69/М26-5548.11 | 1 | К56 | 441 | 549
| 89210 | 101872.27 |  | Труба ПШ | 11.41 | 10 | 0 |  |  | 0.1 |  |  |  | М25+418.16/М26-5536.63 | 1 | К56 | 441 | 549
| 89220 | 101883.68 |  | Труба ПШ | 11.61 | 10 | 0 |  |  | 0.1 |  |  |  | М25+429.58/М26-5525.22 | 1 | К56 | 441 | 549
4084 | 89220 | 101883.68 | 0.00 / -11.61 | Аномалия кольцевого шва | 11.61 | 10 | 0 | 0 | 343 | 3:19-5:09 |  | C |  | М25+429.58/М26-5525.22 | [5 empty] | 0
| 89230 | 101895.29 |  | Труба ПШ | 11.62 | 10 | 0 |  |  | 0.3 |  |  |  | М25+441.19/М26-5513.61 | 1 | К56 | 441 | 549
| 89240 | 101906.91 |  | Труба ПШ | 11.55 | 10 | 0 |  |  | 0.1 |  |  |  | М25+452.81/М26-5501.99 | 1 | К56 | 441 | 549
| 89250 | 101918.46 |  | Труба ПШ | 11.6 | 10 | 0 |  |  | 0.3 |  |  |  | М25+464.35/М26-5490.44 | 1 | К56 | 441 | 549
| 89260 | 101930.06 |  | Труба ПШ | 11.48 | 10 | 0 |  |  | 0.2 |  |  |  | М25+475.95/М26-5478.84 | 1 | К56 | 441 | 549
| 89270 | 101941.54 |  | Труба ПШ | 11.5 | 10 | 0 |  |  | 0.1 |  |  |  | М25+487.44/М26-5467.36 | 1 | К56 | 441 | 549
| 89280 | 101953.04 |  | Труба ПШ | 11.61 | 10 | 0 |  |  | 0.2 |  |  |  | М25+498.94/М26-5455.86 | 1 | К56 | 441 | 549
| 89290 | 101964.65 |  | Труба ПШ | 11.58 | 10 | 0 |  |  | 0.1 |  |  |  | М25+510.54/М26-5444.25 | 1 | К56 | 441 | 549
| 89300 | 101976.23 |  | Труба ПШ | 11.56 | 10 | 0 |  |  | 0.1 |  |  |  | М25+522.12/М26-5432.67 | 1 | К56 | 441 | 549
4086 | 89300 | 101976.23 | 0.00 / -11.56 | Аномалия кольцевого шва | 11.56 | 10 | 0 | 0 | 409 | 3:24-5:34 |  | C |  | М25+522.12/М26-5432.67 | [5 empty] | 0
| 89310 | 101987.79 |  | Труба ПШ | 11.59 | 10 | 0 |  |  | 0.2 |  |  |  | М25+533.68/М26-5421.11 | 1 | К56 | 441 | 549
| 89320 | 101999.38 |  | Труба ПШ | 11.63 | 10 | 0 |  |  | 0.3 |  |  |  | М25+545.28/М26-5409.52 | 1 | К56 | 441 | 549
| 89330 | 102011.02 |  | Труба ПШ | 11.58 | 10 | 0 |  |  | 0.7 |  |  |  | М25+556.91/М26-5397.89 | 1 | К56 | 441 | 549
| 89340 | 102022.6 |  | Труба ПШ | 11.46 | 10 | 0 |  |  | 0.1 |  |  |  | М25+568.49/М26-5386.31 | 1 | К56 | 441 | 549
4088 | 89340 | 102022.6 | 0.00 / -11.46 | Аномалия кольцевого шва | 11.46 | 10 | 0 | 0 | 747 | 2:28-6:26 |  | C |  | М25+568.49/М26-5386.31 | [5 empty] | 0
| 89350 | 102034.05 |  | Труба ПШ | 11.63 | 10 | 0 |  |  | 0.3 |  |  |  | М25+579.95/М26-5374.85 | 1 | К56 | 441 | 549
| 89360 | 102045.69 |  | Труба ПШ | 11.61 | 10 | 0 |  |  | 0.1 |  |  |  | М25+591.58/М26-5363.22 | 1 | К56 | 441 | 549
| 89370 | 102057.29 |  | Труба ПШ | 11.61 | 10 | 0 |  |  | 0.2 |  |  |  | М25+603.18/М26-5351.61 | 1 | К56 | 441 | 549
| 89380 | 102068.9 |  | Труба ПШ | 6.28 | 10 | 0 |  |  | 0.3 |  |  |  | М25+614.80/М26-5340.00 | 1 | К56 | 441 | 549
| 89390 | 102075.18 |  | Труба ПШ | 11.44 | 15 | 0 |  |  | 0.1 |  |  |  | М25+621.07/М26-5333.72 | 1 | К56 | 441 | 549
| 89400 | 102086.62 |  | Труба ПШ | 11.72 | 11 | 0 |  |  | 0.7 |  |  |  | М25+632.51/М26-5322.29 | 1 | К56 | 441 | 549
| 89410 | 102098.34 |  | Труба ПШ | 10.41 | 11 | 0 |  |  | 0.3 |  |  |  | М25+644.23/М26-5310.56 | 1 | К56 | 441 | 549
4090 | 89410 | 102100.73 | 2.39 / -8.02 | Технологический дефект | 10.41 | 11 | 0 | 19 | 20 | 0:05-0:11 |  | C | приварка | М25+646.62/М26-5308.17 | [5 empty] | 0
| 89420 | 102108.74 |  | Труба ПШ | 11.5 | 11 | 0 |  |  | 0.1 |  |  |  | М25+654.64/М26-5300.16 | 1 | К56 | 441 | 549
| 89430 | 102120.24 |  | Труба ПШ | 11.6 | 11 | 0 |  |  | 0.1 |  |  |  | М25+666.13/М26-5288.66 | 1 | К56 | 441 | 549
4092 | 89430 | 102127.46 | 7.22 / -4.38 | Технологический дефект | 11.6 | 11 | 0 | 16 | 15 | 11:58-0:03 |  | C | приварка | М25+673.36/М26-5281.44 | [5 empty] | 0
| 89440 | 102131.84 |  | Труба ПШ | 11.67 | 11 | 0 |  |  | 0.3 |  |  |  | М25+677.74/М26-5277.06 | 1 | К56 | 441 | 549
4094 | 89440 | 102137.1 | 5.26 / -6.41 | Технологический дефект | 11.67 | 11 | 0 | 23 | 20 | 0:02-0:08 |  | C | приварка | М25+682.99/М26-5271.80 | [5 empty] | 0
| 89450 | 102143.51 |  | Труба ПШ | 10.05 | 11 | 0 |  |  | 0.6 |  |  |  | М25+689.41/М26-5265.39 | 1 | К56 | 441 | 549
| 89460 | 102153.57 |  | Труба ПШ | 11.11 | 15 | 0 |  |  | 0.2 |  |  |  | М25+699.46/М26-5255.34 | 1 | К56 | 441 | 549
| 89470 | 102164.67 |  | Труба ПШ | 11.46 | 10 | 0 |  |  | 0.6 |  |  |  | М25+710.56/М26-5244.23 | 1 | К56 | 441 | 549
| 89480 | 102176.13 |  | Труба ПШ | 11.42 | 10 | 0 |  |  | 0.2 |  |  |  | М25+722.02/М26-5232.77 | 1 | К56 | 441 | 549
| 89490 | 102187.55 |  | Труба ПШ | 11.61 | 10 | 0 |  |  | 0 |  |  |  | М25+733.44/М26-5221.35 | 1 | К56 | 441 | 549
| 89500 | 102199.16 |  | Труба ПШ | 11.58 | 10 | 0 |  |  | 0 |  |  |  | М25+745.05/М26-5209.74 | 1 | К56 | 441 | 549
| 89510 | 102210.74 |  | Труба ПШ | 11.6 | 10 | 0 |  |  | 0.1 |  |  |  | М25+756.63/М26-5198.16 | 1 | К56 | 441 | 549
| 89520 | 102222.33 |  | Труба ПШ | 11.62 | 10 | 0 |  |  | 0.4 |  |  |  | М25+768.23/М26-5186.57 | 1 | К56 | 441 | 549
| 89530 | 102233.96 |  | Труба ПШ | 11.37 | 10 | 0 |  |  | 0.2 |  |  |  | М25+779.85/М26-5174.94 | 1 | К56 | 441 | 549
| 89540 | 102245.33 |  | Труба ПШ | 11.58 | 10 | 0 |  |  | 0.1 |  |  |  | М25+791.22/М26-5163.57 | 1 | К56 | 441 | 549
| 89550 | 102256.91 |  | Труба ПШ | 11.54 | 10 | 0 |  |  | 0.2 |  |  |  | М25+802.81/М26-5151.99 | 1 | К56 | 441 | 549
| 89560 | 102268.45 |  | Труба ПШ | 11.51 | 10 | 0 |  |  | 0.1 |  |  |  | М25+814.35/М26-5140.45 | 1 | К56 | 441 | 549
| 89570 | 102279.96 |  | Труба ПШ | 11.59 | 10 | 0 |  |  | 0.1 |  |  |  | М25+825.86/М26-5128.94 | 1 | К56 | 441 | 549
| 89580 | 102291.55 |  | Труба ПШ | 11.6 | 10 | 0 |  |  | 0.2 |  |  |  | М25+837.45/М26-5117.35 | 1 | К56 | 441 | 549
| 89590 | 102303.15 |  | Труба ПШ | 11.63 | 10 | 0 |  |  | 0 |  |  |  | М25+849.05/М26-5105.75 | 1 | К56 | 441 | 549
| 89600 | 102314.78 |  | Труба ПШ | 11.6 | 10 | 0 |  |  | 0.2 |  |  |  | М25+860.68/М26-5094.12 | 1 | К56 | 441 | 549
| 89610 | 102326.38 |  | Труба ПШ | 11.51 | 10 | 0 |  |  | 0.2 |  |  |  | М25+872.28/М26-5082.52 | 1 | К56 | 441 | 549
| 89620 | 102337.9 |  | Труба ПШ | 11.64 | 10 | 0 |  |  | 0.2 |  |  |  | М25+883.79/М26-5071.01 | 1 | К56 | 441 | 549
| 89630 | 102349.53 |  | Труба ПШ | 11.63 | 10 | 0 |  |  | 0.1 |  |  |  | М25+895.43/М26-5059.37 | 1 | К56 | 441 | 549
| 89640 | 102361.17 |  | Труба ПШ | 11.59 | 10 | 0 |  |  | 0.1 |  |  |  | М25+907.06/М26-5047.73 | 1 | К56 | 441 | 549
| 89650 | 102372.76 |  | Труба ПШ | 11.6 | 10 | 0 |  |  | 0.1 |  |  |  | М25+918.65/М26-5036.14 | 1 | К56 | 441 | 549
| 89660 | 102384.36 |  | Труба ПШ | 11.63 | 10 | 0 |  |  | 0.2 |  |  |  | М25+930.26/М26-5024.54 | 1 | К56 | 441 | 549
| 89670 | 102396 |  | Труба ПШ | 11.62 | 10 | 0 |  |  | 0.2 |  |  |  | М25+941.89/М26-5012.91 | 1 | К56 | 441 | 549
| 89680 | 102407.61 |  | Труба ПШ | 11.44 | 10 | 0 |  |  | 0.1 |  |  |  | М25+953.51/М26-5001.29 | 1 | К56 | 441 | 549
| 89690 | 102419.06 |  | Труба ПШ | 11.62 | 10 | 0 |  |  | 0.2 |  |  |  | М25+964.95/М26-4989.85 | 1 | К56 | 441 | 549
| 89700 | 102430.67 |  | Труба ПШ | 11.62 | 10 | 0 |  |  | 0.2 |  |  |  | М25+976.57/М26-4978.23 | 1 | К56 | 441 | 549
| 89710 | 102442.29 |  | Труба ПШ | 11.65 | 10 | 0 |  |  | 0.2 |  |  |  | М25+988.19/М26-4966.61 | 1 | К56 | 441 | 549
| 89720 | 102453.95 |  | Труба ПШ | 10.07 | 10 | 0 |  |  | 0.2 |  |  |  | М25+999.84/М26-4954.96 | 1 | К56 | 441 | 549
| 89730 | 102464.02 |  | Труба ПШ | 11.1 | 10 | 0 |  |  | 0.3 |  |  |  | М25+1009.91/М26-4944.88 | 1 | К56 | 441 | 549
| 89740 | 102475.12 |  | Труба ПШ | 11.56 | 10 | 0 |  |  | 0.1 |  |  |  | М25+1021.01/М26-4933.78 | 1 | К56 | 441 | 549
| 89750 | 102486.68 |  | Труба ПШ | 11.64 | 10 | 0 |  |  | 0.1 |  |  |  | М25+1032.57/М26-4922.22 | 1 | К56 | 441 | 549
| 89760 | 102498.32 |  | Труба ПШ | 11.59 | 10 | 0 |  |  | 0.3 |  |  |  | М25+1044.21/М26-4910.59 | 1 | К56 | 441 | 549
| 89770 | 102509.91 |  | Труба ПШ | 11.63 | 10 | 0 |  |  | 0.1 |  |  |  | М25+1055.80/М26-4898.99 | 1 | К56 | 441 | 549
| 89780 | 102521.54 |  | Труба ПШ | 11.58 | 10 | 0 |  |  | 0.1 |  |  |  | М25+1067.43/М26-4887.36 | 1 | К56 | 441 | 549
| 89790 | 102533.12 |  | Труба ПШ | 11.59 | 10 | 0 |  |  | 0.1 |  |  |  | М25+1079.02/М26-4875.78 | 1 | К56 | 441 | 549
| 89800 | 102544.71 |  | Труба ПШ | 11.6 | 10 | 0 |  |  | 0.5 |  |  |  | М25+1090.60/М26-4864.19 | 1 | К56 | 441 | 549
| 89810 | 102556.31 |  | Труба ПШ | 11.59 | 10 | 0 |  |  | 0.2 |  |  |  | М25+1102.21/М26-4852.59 | 1 | К56 | 441 | 549
| 89820 | 102567.91 |  | Труба ПШ | 11.59 | 10 | 0 |  |  | 0.2 |  |  |  | М25+1113.80/М26-4841.00 | 1 | К56 | 441 | 549
| 89830 | 102579.49 |  | Труба ПШ | 11.63 | 10 | 0 |  |  | 0.3 |  |  |  | М25+1125.38/М26-4829.41 | 1 | К56 | 441 | 549
| 89840 | 102591.12 |  | Труба ПШ | 11.61 | 10 | 0 |  |  | 0.1 |  |  |  | М25+1137.01/М26-4817.78 | 1 | К56 | 441 | 549
| 89850 | 102602.73 |  | Труба ПШ | 11.62 | 10 | 0 |  |  | 0.1 |  |  |  | М25+1148.63/М26-4806.17 | 1 | К56 | 441 | 549
| 89860 | 102614.35 |  | Труба ПШ | 11.65 | 10 | 0 |  |  | 0.1 |  |  |  | М25+1160.24/М26-4794.55 | 1 | К56 | 441 | 549
| 89870 | 102626 |  | Труба ПШ | 11.59 | 10 | 0 |  |  | 0 |  |  |  | М25+1171.90/М26-4782.90 | 1 | К56 | 441 | 549
| 89880 | 102637.59 |  | Труба ПШ | 11.54 | 10 | 0 |  |  | 0.1 |  |  |  | М25+1183.48/М26-4771.31 | 1 | К56 | 441 | 549
| 89890 | 102649.13 |  | Труба ПШ | 11.6 | 10 | 0 |  |  | 0.3 |  |  |  | М25+1195.02/М26-4759.77 | 1 | К56 | 441 | 549
| 89900 | 102660.73 |  | Труба ПШ | 11.62 | 10 | 0 |  |  | 0.3 |  |  |  | М25+1206.63/М26-4748.17 | 1 | К56 | 441 | 549
| 89910 | 102672.35 |  | Труба ПШ | 11.76 | 10 | 0 |  |  | 0 |  |  |  | М25+1218.25/М26-4736.55 | 1 | К56 | 441 | 549
| 89920 | 102684.11 |  | Труба ПШ | 5.73 | 10 | 0 |  |  | 0.4 |  |  |  | М25+1230.00/М26-4724.79 | 1 | К56 | 441 | 549
| 89930 | 102689.84 |  | Труба ПШ | 11.63 | 10 | 0 |  |  | 0.6 |  |  |  | М25+1235.73/М26-4719.06 | 1 | К56 | 441 | 549
4096 | 89930 | 102689.84 | 0.00 / -11.63 | Аномалия кольцевого шва | 11.63 | 10 | 0 | 0 | 232 | 2:04-3:18 |  | C |  | М25+1235.73/М26-4719.06 | [5 empty] | 0
| 89940 | 102701.47 |  | Труба ПШ | 11.42 | 10 | 0 |  |  | 0.2 |  |  |  | М25+1247.36/М26-4707.44 | 1 | К56 | 441 | 549
| 89950 | 102712.88 |  | Труба ПШ | 1.7 | 11 | 0 |  |  | 0 |  |  |  | М25+1258.78/М26-4696.02 | 1 | К56 | 441 | 549
| 89960 | 102714.59 |  | Труба ПШ | 11.63 | 11 | 0 |  |  | 0.2 |  |  |  | М25+1260.48/М26-4694.31 | 1 | К56 | 441 | 549
| 89970 | 102726.22 |  | Труба ПШ | 11.64 | 11 | 0 |  |  | 0.1 |  |  |  | М25+1272.11/М26-4682.69 | 1 | К56 | 441 | 549
4098 | 89970 | 102730.97 | 4.76 / -6.89 | Технологический дефект | 11.64 | 11 | 0 | 17 | 15 | 11:55-0:00 |  | C | приварка | М25+1276.86/М26-4677.93 | [5 empty] | 0
4099 | 89970 | 102731.11 | 4.90 / -6.74 | Технологический дефект | 11.64 | 11 | 0 | 17 | 20 | 11:52-11:58 |  | C | приварка | М25+1277.01/М26-4677.79 | [5 empty] | 0
4100 | 89970 | 102732.12 | 5.91 / -5.73 | Технологический дефект | 11.64 | 11 | 0 | 16 | 15 | 0:05-0:10 |  | C | приварка | М25+1278.02/М26-4676.78 | [5 empty] | 0
| 89980 | 102737.86 |  | Труба ПШ | 11.59 | 11 | 0 |  |  | 0.1 |  |  |  | М25+1283.75/М26-4671.05 | 1 | К56 | 441 | 549
| 89990 | 102749.44 |  | Труба ПШ | 2.49 | 11 | 0 |  |  | 0 |  |  |  | М25+1295.33/М26-4659.46 | 1 | К56 | 441 | 549
| 90000 | 102751.93 |  | Труба ПШ | 11.34 | 16 | 0 |  |  | 0.2 |  |  |  | М25+1297.82/М26-4656.98 | 1 | К56 | 441 | 549
| 90010 | 102763.27 |  | Труба ПШ | 11.39 | 12.8 | 0 |  |  | 0.9 |  |  |  | М25+1309.16/М26-4645.63 | 1 | К56 | 441 | 549
4102 | 90010 | 102763.27 | 0.00 / -11.39 | Аномалия кольцевого шва | 11.39 | 12.8 | 0 | 0 | 2260 | 0:00-11:59 |  | C |  | М25+1309.16/М26-4645.63 | [5 empty] | 0
| 90020 | 102774.65 |  | Труба ПШ | 11.59 | 10 | 0 |  |  | 0.2 |  |  |  | М25+1320.55/М26-4634.25 | 1 | К56 | 441 | 549
| 90030 | 102786.25 |  | Труба ПШ | 11.58 | 10 | 0 |  |  | 0.4 |  |  |  | М25+1332.14/М26-4622.65 | 1 | К56 | 441 | 549
| 90040 | 102797.83 |  | Труба ПШ | 11.61 | 10 | 0 |  |  | 0.2 |  |  |  | М25+1343.72/М26-4611.07 | 1 | К56 | 441 | 549
| 90050 | 102809.44 |  | Труба ПШ | 11.28 | 10 | 0 |  |  | 0.4 |  |  |  | М25+1355.33/М26-4599.46 | 1 | К56 | 441 | 549
| 90060 | 102820.72 |  | Труба ПШ | 8.67 | 10 | 0 |  |  | 0.2 |  |  |  | М25+1366.61/М26-4588.18 | 1 | К56 | 441 | 549
| 90070 | 102829.39 |  | Труба ПШ | 11.61 | 10 | 0 |  |  | 0.5 |  |  |  | М25+1375.28/М26-4579.51 | 1 | К56 | 441 | 549
| 90080 | 102840.99 |  | Труба ПШ | 11.61 | 10 | 0 |  |  | 0.1 |  |  |  | М25+1386.89/М26-4567.91 | 1 | К56 | 441 | 549
| 90090 | 102852.6 |  | Труба ПШ | 11.46 | 10 | 0 |  |  | 0.2 |  |  |  | М25+1398.50/М26-4556.30 | 1 | К56 | 441 | 549
| 90100 | 102864.06 |  | Труба ПШ | 11.6 | 10 | 0 |  |  | 0.2 |  |  |  | М25+1409.95/М26-4544.84 | 1 | К56 | 441 | 549
| 90110 | 102875.66 |  | Труба ПШ | 11.45 | 10 | 0 |  |  | 0 |  |  |  | М25+1421.55/М26-4533.24 | 1 | К56 | 441 | 549
| 90120 | 102887.11 |  | Труба ПШ | 11.63 | 10 | 0 |  |  | 0.2 |  |  |  | М25+1433.00/М26-4521.79 | 1 | К56 | 441 | 549
| 90130 | 102898.74 |  | Труба ПШ | 11.6 | 10 | 0 |  |  | 0.2 |  |  |  | М25+1444.64/М26-4510.16 | 1 | К56 | 441 | 549
| 90140 | 102910.35 |  | Труба ПШ | 11.61 | 10 | 0 |  |  | 0.1 |  |  |  | М25+1456.24/М26-4498.56 | 1 | К56 | 441 | 549
| 90150 | 102921.95 |  | Труба ПШ | 11.62 | 10 | 0 |  |  | 0.2 |  |  |  | М25+1467.84/М26-4486.95 | 1 | К56 | 441 | 549
| 90160 | 102933.57 |  | Труба ПШ | 10.7 | 10 | 0 |  |  | 0.4 |  |  |  | М25+1479.47/М26-4475.33 | 1 | К56 | 441 | 549
| 90170 | 102944.28 |  | Труба ПШ | 11.6 | 10 | 0 |  |  | 0.3 |  |  |  | М25+1490.17/М26-4464.63 | 1 | К56 | 441 | 549
| 90180 | 102955.88 |  | Труба ПШ | 11.63 | 10 | 0 |  |  | 0.1 |  |  |  | М25+1501.77/М26-4453.02 | 1 | К56 | 441 | 549
| 90190 | 102967.5 |  | Труба ПШ | 11.61 | 10 | 0 |  |  | 0.2 |  |  |  | М25+1513.40/М26-4441.40 | 1 | К56 | 441 | 549
| 90200 | 102979.11 |  | Труба ПШ | 11.63 | 10 | 0 |  |  | 0.3 |  |  |  | М25+1525.00/М26-4429.79 | 1 | К56 | 441 | 549
| 90210 | 102990.74 |  | Труба ПШ | 11.62 | 10 | 0 |  |  | 0.1 |  |  |  | М25+1536.63/М26-4418.16 | 1 | К56 | 441 | 549
| 90220 | 103002.36 |  | Труба ПШ | 11.59 | 10 | 0 |  |  | 0.1 |  |  |  | М25+1548.25/М26-4406.54 | 1 | К56 | 441 | 549
| 90230 | 103013.95 |  | Труба ПШ | 11.28 | 10 | 0 |  |  | 0.1 |  |  |  | М25+1559.84/М26-4394.95 | 1 | К56 | 441 | 549
| 90240 | 103025.23 |  | Труба ПШ | 11.45 | 10 | 0 |  |  | 0.2 |  |  |  | М25+1571.13/М26-4383.67 | 1 | К56 | 441 | 549
| 90250 | 103036.68 |  | Труба ПШ | 11.6 | 10 | 0 |  |  | 0 |  |  |  | М25+1582.57/М26-4372.22 | 1 | К56 | 441 | 549
| 90260 | 103048.28 |  | Труба ПШ | 11.59 | 10 | 0 |  |  | 0.2 |  |  |  | М25+1594.17/М26-4360.62 | 1 | К56 | 441 | 549
| 90270 | 103059.87 |  | Труба ПШ | 11.62 | 10 | 0 |  |  | 0.2 |  |  |  | М25+1605.76/М26-4349.03 | 1 | К56 | 441 | 549
| 90280 | 103071.49 |  | Труба ПШ | 11.63 | 10 | 0 |  |  | 0.1 |  |  |  | М25+1617.38/М26-4337.41 | 1 | К56 | 441 | 549
| 90290 | 103083.11 |  | Труба ПШ | 11.6 | 10 | 0 |  |  | 0.1 |  |  |  | М25+1629.01/М26-4325.79 | 1 | К56 | 441 | 549
| 90300 | 103094.72 |  | Труба ПШ | 11.57 | 10 | 0 |  |  | 0.2 |  |  |  | М25+1640.61/М26-4314.19 | 1 | К56 | 441 | 549
| 90310 | 103106.29 |  | Труба ПШ | 11.6 | 10 | 0 |  |  | 0.2 |  |  |  | М25+1652.18/М26-4302.62 | 1 | К56 | 441 | 549
| 90320 | 103117.88 |  | Труба ПШ | 11.58 | 10 | 0 |  |  | 0.2 |  |  |  | М25+1663.78/М26-4291.02 | 1 | К56 | 441 | 549
| 90330 | 103129.46 |  | Труба ПШ | 11.47 | 10 | 0 |  |  | 0.3 |  |  |  | М25+1675.35/М26-4279.44 | 1 | К56 | 441 | 549
| 90340 | 103140.93 |  | Труба ПШ | 11.61 | 10 | 0 |  |  | 0.5 |  |  |  | М25+1686.82/М26-4267.97 | 1 | К56 | 441 | 549
| 90350 | 103152.53 |  | Труба ПШ | 11.54 | 10 | 0 |  |  | 0.2 |  |  |  | М25+1698.43/М26-4256.37 | 1 | К56 | 441 | 549
| 90360 | 103164.07 |  | Труба ПШ | 11.61 | 10 | 0 |  |  | 0.2 |  |  |  | М25+1709.96/М26-4244.83 | 1 | К56 | 441 | 549
| 90370 | 103175.68 |  | Труба ПШ | 11.61 | 10 | 0 |  |  | 0.3 |  |  |  | М25+1721.57/М26-4233.22 | 1 | К56 | 441 | 549
| 90380 | 103187.29 |  | Труба ПШ | 11.63 | 10 | 0 |  |  | 0.2 |  |  |  | М25+1733.18/М26-4221.61 | 1 | К56 | 441 | 549
| 90390 | 103198.92 |  | Труба ПШ | 11.61 | 10 | 0 |  |  | 0.2 |  |  |  | М25+1744.81/М26-4209.98 | 1 | К56 | 441 | 549
| 90400 | 103210.53 |  | Труба ПШ | 11.61 | 10 | 0 |  |  | 0.4 |  |  |  | М25+1756.42/М26-4198.37 | 1 | К56 | 441 | 549
| 90410 | 103222.14 |  | Труба ПШ | 11.62 | 10 | 0 |  |  | 0.1 |  |  |  | М25+1768.03/М26-4186.76 | 1 | К56 | 441 | 549
| 90420 | 103233.76 |  | Труба ПШ | 11.62 | 10 | 0 |  |  | 0.2 |  |  |  | М25+1779.65/М26-4175.14 | 1 | К56 | 441 | 549
| 90430 | 103245.37 |  | Труба ПШ | 11.6 | 10 | 0 |  |  | 0.1 |  |  |  | М25+1791.27/М26-4163.53 | 1 | К56 | 441 | 549
| 90440 | 103256.97 |  | Труба ПШ | 11.61 | 10 | 0 |  |  | 0.3 |  |  |  | М25+1802.87/М26-4151.93 | 1 | К56 | 441 | 549
| 90450 | 103268.58 |  | Труба ПШ | 11.42 | 10 | 0 |  |  | 0.1 |  |  |  | М25+1814.47/М26-4140.32 | 1 | К56 | 441 | 549
| 90460 | 103279.99 |  | Труба ПШ | 11.11 | 10 | 0 |  |  | 0.1 |  |  |  | М25+1825.89/М26-4128.91 | 1 | К56 | 441 | 549
| 90470 | 103291.11 |  | Труба ПШ | 11.62 | 10 | 0 |  |  | 0.2 |  |  |  | М25+1837.00/М26-4117.80 | 1 | К56 | 441 | 549
| 90480 | 103302.72 |  | Труба ПШ | 11.1 | 10 | 0 |  |  | 0.2 |  |  |  | М25+1848.62/М26-4106.18 | 1 | К56 | 441 | 549
| 90490 | 103313.83 |  | Труба ПШ | 11.43 | 10 | 0 |  |  | 0.2 |  |  |  | М25+1859.72/М26-4095.07 | 1 | К56 | 441 | 549
| 90500 | 103325.26 |  | Труба ПШ | 11.61 | 10 | 0 |  |  | 0.2 |  |  |  | М25+1871.15/М26-4083.65 | 1 | К56 | 441 | 549
| 90510 | 103336.86 |  | Труба ПШ | 11.62 | 10 | 0 |  |  | 0.4 |  |  |  | М25+1882.75/М26-4072.04 | 1 | К56 | 441 | 549
| 90520 | 103348.48 |  | Труба ПШ | 11.6 | 10 | 0 |  |  | 0.3 |  |  |  | М25+1894.37/М26-4060.42 | 1 | К56 | 441 | 549
| 90530 | 103360.08 |  | Труба ПШ | 11.57 | 10 | 0 |  |  | 0.3 |  |  |  | М25+1905.97/М26-4048.82 | 1 | К56 | 441 | 549
| 90540 | 103371.65 |  | Труба ПШ | 11.15 | 10 | 0 |  |  | 0.2 |  |  |  | М25+1917.55/М26-4037.25 | 1 | К56 | 441 | 549
| 90550 | 103382.8 |  | Труба ПШ | 11.61 | 10 | 0 |  |  | 0.3 |  |  |  | М25+1928.70/М26-4026.10 | 1 | К56 | 441 | 549
| 90560 | 103394.42 |  | Труба ПШ | 11.6 | 10 | 0 |  |  | 0.2 |  |  |  | М25+1940.31/М26-4014.49 | 1 | К56 | 441 | 549
| 90570 | 103406.02 |  | Труба ПШ | 11.6 | 10 | 0 |  |  | 0.1 |  |  |  | М25+1951.91/М26-4002.88 | 1 | К56 | 441 | 549
| 90580 | 103417.62 |  | Труба ПШ | 11.5 | 10 | 0 |  |  | 0.2 |  |  |  | М25+1963.51/М26-3991.28 | 1 | К56 | 441 | 549
| 90590 | 103429.12 |  | Труба ПШ | 11.61 | 10 | 0 |  |  | 0.2 |  |  |  | М25+1975.01/М26-3979.78 | 1 | К56 | 441 | 549
| 90600 | 103440.73 |  | Труба ПШ | 10.56 | 10 | 0 |  |  | 0.1 |  |  |  | М25+1986.62/М26-3968.17 | 1 | К56 | 441 | 549
| 90610 | 103451.29 |  | Труба ПШ | 11.61 | 10 | 0 |  |  | 0.1 |  |  |  | М25+1997.18/М26-3957.61 | 1 | К56 | 441 | 549
| 90620 | 103462.89 |  | Труба ПШ | 11.62 | 10 | 0 |  |  | 0.3 |  |  |  | М25+2008.79/М26-3946.01 | 1 | К56 | 441 | 549
| 90630 | 103474.51 |  | Труба ПШ | 11.63 | 10 | 0 |  |  | 0.3 |  |  |  | М25+2020.41/М26-3934.39 | 1 | К56 | 441 | 549
| 90640 | 103486.14 |  | Труба ПШ | 11.41 | 10 | 0 |  |  | 0.1 |  |  |  | М25+2032.04/М26-3922.76 | 1 | К56 | 441 | 549
| 90650 | 103497.55 |  | Труба ПШ | 11.52 | 10 | 0 |  |  | 0.2 |  |  |  | М25+2043.44/М26-3911.35 | 1 | К56 | 441 | 549
| 90660 | 103509.06 |  | Труба ПШ | 11.61 | 10 | 0 |  |  | 0.3 |  |  |  | М25+2054.96/М26-3899.84 | 1 | К56 | 441 | 549
| 90670 | 103520.68 |  | Труба ПШ | 11.14 | 10 | 0 |  |  | 0.1 |  |  |  | М25+2066.57/М26-3888.22 | 1 | К56 | 441 | 549
| 90680 | 103531.81 |  | Труба ПШ | 10.72 | 10 | 0 |  |  | 0.2 |  |  |  | М25+2077.71/М26-3877.09 | 1 | К56 | 441 | 549
| 90690 | 103542.53 |  | Труба ПШ | 11.54 | 10 | 0 |  |  | 0.4 |  |  |  | М25+2088.42/М26-3866.37 | 1 | К56 | 441 | 549
| 90700 | 103554.07 |  | Труба ПШ | 11.62 | 10 | 0 |  |  | 0.1 |  |  |  | М25+2099.96/М26-3854.83 | 1 | К56 | 441 | 549
| 90710 | 103565.69 |  | Труба ПШ | 11.58 | 10 | 0 |  |  | 0.1 |  |  |  | М25+2111.58/М26-3843.21 | 1 | К56 | 441 | 549
| 90720 | 103577.27 |  | Труба ПШ | 11.64 | 10 | 0 |  |  | 0.2 |  |  |  | М25+2123.16/М26-3831.63 | 1 | К56 | 441 | 549
| 90730 | 103588.91 |  | Труба ПШ | 11.08 | 10 | 0 |  |  | 0.3 |  |  |  | М25+2134.80/М26-3820.00 | 1 | К56 | 441 | 549
| 90740 | 103599.98 |  | Труба ПШ | 11.58 | 10 | 0 |  |  | 0.1 |  |  |  | М25+2145.87/М26-3808.92 | 1 | К56 | 441 | 549
| 90750 | 103611.56 |  | Труба ПШ | 11.65 | 10 | 0 |  |  | 0.3 |  |  |  | М25+2157.45/М26-3797.34 | 1 | К56 | 441 | 549
| 90760 | 103623.2 |  | Труба ПШ | 11.62 | 10 | 0 |  |  | 0.2 |  |  |  | М25+2169.10/М26-3785.70 | 1 | К56 | 441 | 549
| 90770 | 103634.82 |  | Труба ПШ | 11.63 | 10 | 0 |  |  | 0.1 |  |  |  | М25+2180.71/М26-3774.08 | 1 | К56 | 441 | 549
| 90780 | 103646.45 |  | Труба ПШ | 11.55 | 10 | 0 |  |  | 0.4 |  |  |  | М25+2192.34/М26-3762.45 | 1 | К56 | 441 | 549
| 90790 | 103658 |  | Труба ПШ | 11.63 | 10 | 0 |  |  | 0.3 |  |  |  | М25+2203.89/М26-3750.90 | 1 | К56 | 441 | 549
| 90800 | 103669.63 |  | Труба ПШ | 11.61 | 10 | 0 |  |  | 0.3 |  |  |  | М25+2215.52/М26-3739.28 | 1 | К56 | 441 | 549
| 90810 | 103681.24 |  | Труба ПШ | 11.6 | 10 | 0 |  |  | 0.2 |  |  |  | М25+2227.13/М26-3727.66 | 1 | К56 | 441 | 549
| 90820 | 103692.83 |  | Труба ПШ | 11.61 | 10 | 0 |  |  | 0.3 |  |  |  | М25+2238.73/М26-3716.07 | 1 | К56 | 441 | 549
| 90830 | 103704.44 |  | Труба ПШ | 11.61 | 10 | 0 |  |  | 0.1 |  |  |  | М25+2250.34/М26-3704.46 | 1 | К56 | 441 | 549
| 90840 | 103716.06 |  | Труба ПШ | 11.58 | 10 | 0 |  |  | 0.3 |  |  |  | М25+2261.95/М26-3692.84 | 1 | К56 | 441 | 549
| 90850 | 103727.64 |  | Труба ПШ | 10.47 | 10 | 0 |  |  | 0.1 |  |  |  | М25+2273.53/М26-3681.26 | 1 | К56 | 441 | 549
| 90860 | 103738.11 |  | Труба ПШ | 11.11 | 11 | 0 |  |  | 0.6 |  |  |  | М25+2284.01/М26-3670.79 | 1 | К56 | 441 | 549
4104 | 90860 | 103738.11 | 0.00 / -11.11 | Аномалия кольцевого шва | 11.11 | 11 | 0 | 0 | 1262 | 1:22-8:04 |  | C |  | М25+2284.01/М26-3670.79 | [5 empty] | 0
| 90870 | 103749.22 |  | Труба ПШ | 11.6 | 11 | 0 |  |  | 0.1 |  |  |  | М25+2295.12/М26-3659.68 | 1 | К56 | 441 | 549
4106 | 90870 | 103749.22 | 0.00 / -11.60 | Аномалия кольцевого шва | 11.6 | 11 | 0 | 0 | 459 | 5:13-7:40 |  | C |  | М25+2295.12/М26-3659.68 | [5 empty] | 0
| 90880 | 103760.82 |  | Труба ПШ | 11.47 | 11 | 0 |  |  | 0.2 |  |  |  | М25+2306.72/М26-3648.08 | 1 | К56 | 441 | 549
4108 | 90880 | 103760.82 | 0.00 / -11.47 | Аномалия кольцевого шва | 11.47 | 11 | 0 | 0 | 106 | 5:39-6:13 |  | C |  | М25+2306.72/М26-3648.08 | [5 empty] | 0
| 90890 | 103772.3 |  | Труба ПШ | 11.6 | 11 | 0 |  |  | 0.1 |  |  |  | М25+2318.19/М26-3636.61 | 1 | К56 | 441 | 549
4110 | 90890 | 103777.94 | 5.65 / -5.96 | Технологический дефект | 11.6 | 11 | 0 | 15 | 15 | 11:55-0:00 |  | C | приварка | М25+2323.83/М26-3630.96 | [5 empty] | 0
4111 | 90890 | 103778.55 | 6.26 / -5.35 | Технологический дефект | 11.6 | 11 | 0 | 15 | 15 | 11:58-0:03 |  | C | приварка | М25+2324.44/М26-3630.35 | [5 empty] | 0
| 90900 | 103783.9 |  | Труба ПШ | 11.15 | 11 | 0 |  |  | 0.1 |  |  |  | М25+2329.79/М26-3625.00 | 1 | К56 | 441 | 549
4113 | 90900 | 103783.9 | 0.00 / -11.15 | Аномалия кольцевого шва | 11.15 | 11 | 0 | 0 | 162 | 6:05-6:56 |  | C |  | М25+2329.79/М26-3625.00 | [5 empty] | 0
| 90910 | 103795.05 |  | Труба ПШ | 11.61 | 11 | 0 |  |  | 0.3 |  |  |  | М25+2340.94/М26-3613.85 | 1 | К56 | 441 | 549
| 90920 | 103806.66 |  | Труба ПШ | 11.62 | 11 | 0 |  |  | 0.2 |  |  |  | М25+2352.56/М26-3602.24 | 1 | К56 | 441 | 549
4115 | 90920 | 103812.73 | 6.07 / -5.55 | Технологический дефект | 11.62 | 11 | 0 | 12 | 15 | 0:03-0:08 |  | C | приварка | М25+2358.62/М26-3596.17 | [5 empty] | 0
| 90930 | 103818.28 |  | Труба ПШ | 11.6 | 11 | 0 |  |  | 0.1 |  |  |  | М25+2364.17/М26-3590.62 | 1 | К56 | 441 | 549
4117 | 90930 | 103818.28 | 0.00 / -11.60 | Аномалия кольцевого шва | 11.6 | 11 | 0 | 0 | 222 | 5:02-6:13 |  | C |  | М25+2364.17/М26-3590.62 | [5 empty] | 0
| 90940 | 103829.88 |  | Труба ПШ | 2.72 | 12.8 | 0 |  |  | 0.9 |  |  |  | М25+2375.77/М26-3579.02 | 1 | К56 | 441 | 549
| 90950 | 103832.59 |  | Труба ПШ | 11.69 | 11 | 0 |  |  | 1.1 |  |  |  | М25+2378.49/М26-3576.31 | 1 | К56 | 441 | 549
4119 | 90950 | 103842.64 | 10.05 / -1.64 | Технологический дефект | 11.69 | 11 | 0 | 13 | 10 | 11:55-11:58 |  | C | приварка | М25+2388.54/М26-3566.26 | [5 empty] | 0
4120 | 90950 | 103843.17 | 10.58 / -1.11 | Технологический дефект | 11.69 | 11 | 0 | 15 | 10 | 11:54-11:57 |  | C | приварка | М25+2389.06/М26-3565.73 | [5 empty] | 0
| 90960 | 103844.28 |  | Труба ПШ | 11.61 | 11 | 0 |  |  | 0.1 |  |  | патрон начало | М25+2390.17/М26-3564.62 | 1 | К56 | 441 | 549
| 90970 | 103855.89 |  | Труба ПШ | 11.06 | 11 | 0 |  |  | 0.1 |  |  |  | М25+2401.78/М26-3553.01 | 1 | К56 | 441 | 549
| 90980 | 103866.95 |  | Труба ПШ | 11.62 | 11 | 0 |  |  | 0.1 |  |  |  | М25+2412.84/М26-3541.95 | 1 | К56 | 441 | 549
| 90990 | 103878.57 |  | Труба ПШ | 11.6 | 11 | 0 |  |  | 0.2 |  |  |  | М25+2424.46/М26-3530.34 | 1 | К56 | 441 | 549
| 91000 | 103890.17 |  | Труба ПШ | 11.61 | 11 | 0 |  |  | 0.1 |  |  |  | М25+2436.06/М26-3518.73 | 1 | К56 | 441 | 549
| 91010 | 103901.78 |  | Труба ПШ | 11.61 | 11 | 0 |  |  | 0.2 |  |  |  | М25+2447.67/М26-3507.12 | 1 | К56 | 441 | 549
| 91020 | 103913.39 |  | Труба ПШ | 11.45 | 11 | 0 |  |  | 0.1 |  |  |  | М25+2459.28/М26-3495.51 | 1 | К56 | 441 | 549
| 91030 | 103924.84 |  | Труба ПШ | 11.61 | 11 | 0 |  |  | 0.1 |  |  |  | М25+2470.73/М26-3484.06 | 1 | К56 | 441 | 549
| 91040 | 103936.45 |  | Труба ПШ | 11.57 | 11 | 0 |  |  | 0.1 |  |  | патрон конец | М25+2482.34/М26-3472.45 | 1 | К56 | 441 | 549
4122 | 91040 | 103940.37 | 3.92 / -7.65 | Технологический дефект | 11.57 | 11 | 0 | 15 | 15 | 11:58-0:03 |  | C | приварка | М25+2486.26/М26-3468.53 | [5 empty] | 0
4123 | 91040 | 103941 | 4.56 / -7.02 | Технологический дефект | 11.57 | 11 | 0 | 14 | 10 | 0:02-0:05 |  | C | приварка | М25+2486.90/М26-3467.90 | [5 empty] | 0
| 91050 | 103948.02 |  | Труба ПШ | 11.61 | 11 | 0 |  |  | 0.5 |  |  |  | М25+2493.91/М26-3460.88 | 1 | К56 | 441 | 549
| 91060 | 103959.63 |  | Труба ПШ | 11.61 | 11 | 0 |  |  | 0.2 |  |  |  | М25+2505.53/М26-3449.27 | 1 | К56 | 441 | 549
4125 | 91060 | 103966.21 | 6.58 / -5.03 | Технологический дефект | 11.61 | 11 | 0 | 18 | 20 | 11:55-0:02 |  | C | приварка | М25+2512.10/М26-3442.69 | [5 empty] | 0
| 91070 | 103971.24 |  | Труба ПШ | 11.65 | 11 | 0 |  |  | 0.2 |  |  |  | М25+2517.13/М26-3437.66 | 1 | К56 | 441 | 549
| 91080 | 103982.89 |  | Труба ПШ | 11.62 | 11 | 0 |  |  | 0.1 |  |  |  | М25+2528.78/М26-3426.01 | 1 | К56 | 441 | 549
| 91090 | 103994.51 |  | Труба ПШ | 7.61 | 11 | 0 |  |  | 0.1 |  |  |  | М25+2540.40/М26-3414.40 | 1 | К56 | 441 | 549
| 91100 | 104002.12 |  | Труба ПШ | 11.62 | 11 | 0 |  |  | 0.1 |  |  |  | М25+2548.01/М26-3406.78 | 1 | К56 | 441 | 549
| 91110 | 104013.74 |  | Труба ПШ | 11.28 | 11 | 0 |  |  | 0.2 |  |  |  | М25+2559.63/М26-3395.16 | 1 | К56 | 441 | 549
| 91120 | 104025.02 |  | Труба ПШ | 11.3 | 11 | 0 |  |  | 0.1 |  |  |  | М25+2570.91/М26-3383.88 | 1 | К56 | 441 | 549
| 91130 | 104036.32 |  | Труба ПШ | 11.32 | 11 | 0 |  |  | 0.1 |  |  |  | М25+2582.22/М26-3372.58 | 1 | К56 | 441 | 549
| 91140 | 104047.64 |  | Труба ПШ | 10.37 | 15 | 0 |  |  | 0.8 |  |  |  | М25+2593.53/М26-3361.26 | 1 | К56 | 441 | 549
| 91150 | 104058.01 |  | Труба ПШ | 11.6 | 11 | 0 |  |  | 0.2 |  |  |  | М25+2603.91/М26-3350.89 | 1 | К56 | 441 | 549
| 91160 | 104069.62 |  | Труба ПШ | 11.6 | 11 | 0 |  |  | 0.2 |  |  |  | М25+2615.51/М26-3339.29 | 1 | К56 | 441 | 549
4127 | 91160 | 104075.04 | 5.42 / -6.18 | Технологический дефект | 11.6 | 11 | 0 | 15 | 15 | 11:57-0:02 |  | C | приварка | М25+2620.93/М26-3333.87 | [5 empty] | 0
4128 | 91160 | 104075.24 | 5.63 / -5.97 | Технологический дефект | 11.6 | 11 | 0 | 12 | 10 | 11:58-0:02 |  | C | приварка | М25+2621.14/М26-3333.66 | [5 empty] | 0
4129 | 91160 | 104075.6 | 5.98 / -5.62 | Технологический дефект | 11.6 | 11 | 0 | 11 | 15 | 11:54-11:58 |  | C | приварка | М25+2621.49/М26-3333.30 | [5 empty] | 0
4130 | 91160 | 104075.82 | 6.21 / -5.39 | Технологический дефект | 11.6 | 11 | 0 | 15 | 15 | 11:57-0:02 |  | C | приварка | М25+2621.72/М26-3333.08 | [5 empty] | 0
| 91170 | 104081.21 |  | Труба ПШ | 11.6 | 11 | 0 |  |  | 0.1 |  |  |  | М25+2627.11/М26-3327.69 | 1 | К56 | 441 | 549
| 91180 | 104092.81 |  | Труба ПШ | 11.56 | 11 | 0 |  |  | 0.2 |  |  |  | М25+2638.70/М26-3316.09 | 1 | К56 | 441 | 549
| 91190 | 104104.37 |  | Труба ПШ | 11.38 | 10 | 0 |  |  | 0.4 |  |  |  | М25+2650.26/М26-3304.54 | 1 | К56 | 441 | 549
4132 | 91190 | 104104.37 | 0.00 / -11.38 | Аномалия кольцевого шва | 11.38 | 10 | 0 | 0 | 1146 | 5:15-11:20 |  | C |  | М25+2650.26/М26-3304.54 | [5 empty] | 0
| 91200 | 104115.75 |  | Труба ПШ | 10.63 | 15 | 0 |  |  | 0.6 |  |  |  | М25+2661.64/М26-3293.15 | 1 | К56 | 441 | 549
| 91210 | 104126.37 |  | Труба ПШ | 11.6 | 10 | 0 |  |  | 0.2 |  |  |  | М25+2672.27/М26-3282.53 | 1 | К56 | 441 | 549
| 91220 | 104137.97 |  | Труба ПШ | 11.43 | 10 | 0 |  |  | 0.6 |  |  |  | М25+2683.87/М26-3270.93 | 1 | К56 | 441 | 549
| 91230 | 104149.41 |  | Труба ПШ | 11.34 | 10 | 0 |  |  | 0.2 |  |  |  | М25+2695.30/М26-3259.50 | 1 | К56 | 441 | 549
| 91240 | 104160.75 |  | Труба ПШ | 11.6 | 10 | 0 |  |  | 0.1 |  |  |  | М25+2706.64/М26-3248.15 | 1 | К56 | 441 | 549
| 91250 | 104172.35 |  | Труба ПШ | 11.57 | 10 | 0 |  |  | 0.3 |  |  |  | М25+2718.24/М26-3236.55 | 1 | К56 | 441 | 549
| 91260 | 104183.92 |  | Труба ПШ | 11.54 | 10 | 0 |  |  | 0.1 |  |  |  | М25+2729.81/М26-3224.98 | 1 | К56 | 441 | 549
| 91270 | 104195.46 |  | Труба ПШ | 10.97 | 10 | 0 |  |  | 0.3 |  |  |  | М25+2741.35/М26-3213.44 | 1 | К56 | 441 | 549
| 91280 | 104206.43 |  | Труба ПШ | 11.62 | 10 | 0 |  |  | 0.3 |  |  |  | М25+2752.32/М26-3202.47 | 1 | К56 | 441 | 549
| 91290 | 104218.05 |  | Труба ПШ | 11.63 | 10 | 0 |  |  | 0.1 |  |  |  | М25+2763.94/М26-3190.85 | 1 | К56 | 441 | 549
| 91300 | 104229.68 |  | Труба ПШ | 11.45 | 10 | 0 |  |  | 0 |  |  |  | М25+2775.57/М26-3179.22 | 1 | К56 | 441 | 549
| 91310 | 104241.13 |  | Труба ПШ | 11.39 | 10 | 0 |  |  | 0.1 |  |  |  | М25+2787.03/М26-3167.77 | 1 | К56 | 441 | 549
| 91320 | 104252.52 |  | Труба ПШ | 11.54 | 10 | 0 |  |  | 0.1 |  |  |  | М25+2798.41/М26-3156.38 | 1 | К56 | 441 | 549
| 91330 | 104264.06 |  | Труба ПШ | 11.62 | 10 | 0 |  |  | 0.2 |  |  |  | М25+2809.96/М26-3144.84 | 1 | К56 | 441 | 549
| 91340 | 104275.68 |  | Труба ПШ | 11.6 | 10 | 0 |  |  | 0.2 |  |  |  | М25+2821.57/М26-3133.22 | 1 | К56 | 441 | 549
| 91350 | 104287.28 |  | Труба ПШ | 11.58 | 10 | 0 |  |  | 0.2 |  |  |  | М25+2833.18/М26-3121.62 | 1 | К56 | 441 | 549
| 91360 | 104298.87 |  | Труба ПШ | 11.63 | 10 | 0 |  |  | 0.1 |  |  |  | М25+2844.76/М26-3110.04 | 1 | К56 | 441 | 549
| 91370 | 104310.5 |  | Труба ПШ | 11.57 | 10 | 0 |  |  | 0.1 |  |  |  | М25+2856.39/М26-3098.40 | 1 | К56 | 441 | 549
4134 | 91370 | 104310.5 | 0.00 / -11.57 | Аномалия кольцевого шва | 11.57 | 10 | 0 | 0 | 2260 | 0:00-11:59 |  | C |  | М25+2856.39/М26-3098.40 | [5 empty] | 0
| 91380 | 104322.07 |  | Труба ПШ | 11.36 | 10 | 0 |  |  | 0.2 |  |  |  | М25+2867.96/М26-3086.84 | 1 | К56 | 441 | 549
| 91390 | 104333.42 |  | Труба ПШ | 11.6 | 10 | 0 |  |  | 0.2 |  |  |  | М25+2879.31/М26-3075.48 | 1 | К56 | 441 | 549
| 91400 | 104345.02 |  | Труба ПШ | 11.62 | 10 | 0 |  |  | 0.3 |  |  |  | М25+2890.91/М26-3063.88 | 1 | К56 | 441 | 549
| 91410 | 104356.63 |  | Труба ПШ | 11.62 | 10 | 0 |  |  | 0.2 |  |  |  | М25+2902.53/М26-3052.27 | 1 | К56 | 441 | 549
| 91420 | 104368.25 |  | Труба ПШ | 11.6 | 10 | 0 |  |  | 0.1 |  |  |  | М25+2914.14/М26-3040.65 | 1 | К56 | 441 | 549
| 91430 | 104379.85 |  | Труба ПШ | 11.6 | 10 | 0 |  |  | 0 |  |  |  | М25+2925.75/М26-3029.05 | 1 | К56 | 441 | 549
| 91440 | 104391.45 |  | Труба ПШ | 11.61 | 10 | 0 |  |  | 0.2 |  |  |  | М25+2937.34/М26-3017.45 | 1 | К56 | 441 | 549
| 91450 | 104403.06 |  | Труба ПШ | 11.57 | 10 | 0 |  |  | 0.2 |  |  |  | М25+2948.95/М26-3005.85 | 1 | К56 | 441 | 549
| 91460 | 104414.62 |  | Труба ПШ | 11.6 | 10 | 0 |  |  | 0.2 |  |  |  | М25+2960.52/М26-2994.28 | 1 | К56 | 441 | 549
| 91470 | 104426.23 |  | Труба ПШ | 11.61 | 10 | 0 |  |  | 0.2 |  |  |  | М25+2972.12/М26-2982.68 | 1 | К56 | 441 | 549
| 91480 | 104437.84 |  | Труба ПШ | 11.63 | 10 | 0 |  |  | 0.3 |  |  |  | М25+2983.73/М26-2971.06 | 1 | К56 | 441 | 549
| 91490 | 104449.47 |  | Труба ПШ | 11.61 | 10 | 0 |  |  | 0.1 |  |  |  | М25+2995.36/М26-2959.44 | 1 | К56 | 441 | 549
| 91500 | 104461.08 |  | Труба ПШ | 10.95 | 10 | 0 |  |  | 0.2 |  |  |  | М25+3006.97/М26-2947.82 | 1 | К56 | 441 | 549
| 91510 | 104472.02 |  | Труба ПШ | 11.51 | 10 | 0 |  |  | 0.3 |  |  |  | М25+3017.92/М26-2936.88 | 1 | К56 | 441 | 549
| 91520 | 104483.54 |  | Труба ПШ | 11.62 | 10 | 0 |  |  | 0.2 |  |  |  | М25+3029.43/М26-2925.37 | 1 | К56 | 441 | 549
| 91530 | 104495.16 |  | Труба ПШ | 11.63 | 10 | 0 |  |  | 0.3 |  |  |  | М25+3041.05/М26-2913.74 | 1 | К56 | 441 | 549
| 91540 | 104506.79 |  | Труба ПШ | 11.48 | 10 | 0 |  |  | 0.2 |  |  |  | М25+3052.68/М26-2902.11 | 1 | К56 | 441 | 549
| 91550 | 104518.26 |  | Труба ПШ | 11.62 | 10 | 0 |  |  | 0.4 |  |  |  | М25+3064.16/М26-2890.64 | 1 | К56 | 441 | 549
| 91560 | 104529.89 |  | Труба ПШ | 11.3 | 10 | 0 |  |  | 0.2 |  |  |  | М25+3075.78/М26-2879.02 | 1 | К56 | 441 | 549
| 91570 | 104541.19 |  | Труба ПШ | 11.62 | 10 | 0 |  |  | 0.1 |  |  |  | М25+3087.08/М26-2867.71 | 1 | К56 | 441 | 549
| 91580 | 104552.81 |  | Труба ПШ | 11.62 | 10 | 0 |  |  | 0.3 |  |  |  | М25+3098.70/М26-2856.09 | 1 | К56 | 441 | 549
| 91590 | 104564.42 |  | Труба ПШ | 11.6 | 10 | 0 |  |  | 0.2 |  |  |  | М25+3110.32/М26-2844.48 | 1 | К56 | 441 | 549
| 91600 | 104576.02 |  | Труба ПШ | 11.62 | 10 | 0 |  |  | 0.6 |  |  |  | М25+3121.92/М26-2832.88 | 1 | К56 | 441 | 549
| 91610 | 104587.64 |  | Труба ПШ | 11.62 | 10 | 0 |  |  | 0.3 |  |  |  | М25+3133.53/М26-2821.26 | 1 | К56 | 441 | 549
| 91620 | 104599.26 |  | Труба ПШ | 11.61 | 10 | 0 |  |  | 0.1 |  |  |  | М25+3145.15/М26-2809.65 | 1 | К56 | 441 | 549
| 91630 | 104610.87 |  | Труба ПШ | 11.61 | 10 | 0 |  |  | 0.2 |  |  |  | М25+3156.76/М26-2798.03 | 1 | К56 | 441 | 549
| 91640 | 104622.48 |  | Труба ПШ | 11.46 | 10 | 0 |  |  | 0.2 |  |  |  | М25+3168.37/М26-2786.43 | 1 | К56 | 441 | 549
| 91650 | 104633.94 |  | Труба ПШ | 11.17 | 10 | 0 |  |  | 0 |  |  |  | М25+3179.83/М26-2774.97 | 1 | К56 | 441 | 549
| 91660 | 104645.1 |  | Труба ПШ | 11.47 | 10 | 0 |  |  | 0.3 |  |  |  | М25+3191.00/М26-2763.80 | 1 | К56 | 441 | 549
| 91670 | 104656.57 |  | Труба ПШ | 11.61 | 10 | 0 |  |  | 0.3 |  |  |  | М25+3202.47/М26-2752.33 | 1 | К56 | 441 | 549
4136 | 91670 | 104656.57 | 0.00 / -11.61 | Аномалия кольцевого шва | 11.61 | 10 | 0 | 0 | 2260 | 0:00-11:59 |  | C |  | М25+3202.47/М26-2752.33 | [5 empty] | 0
| 91680 | 104668.18 |  | Труба ПШ | 11.63 | 10 | 0 |  |  | 0.2 |  |  |  | М25+3214.08/М26-2740.72 | 1 | К56 | 441 | 549
| 91690 | 104679.81 |  | Труба ПШ | 11.59 | 10 | 0 |  |  | 0.2 |  |  |  | М25+3225.70/М26-2729.09 | 1 | К56 | 441 | 549
| 91700 | 104691.4 |  | Труба ПШ | 11.57 | 10 | 0 |  |  | 0.3 |  |  |  | М25+3237.29/М26-2717.51 | 1 | К56 | 441 | 549
4138 | 91700 | 104691.4 | 0.00 / -11.57 | Аномалия кольцевого шва | 11.57 | 10 | 0 | 0 | 1585 | 2:58-11:23 |  | C |  | М25+3237.29/М26-2717.51 | [5 empty] | 0
| 91710 | 104702.96 |  | Труба ПШ | 11.64 | 10 | 0 |  |  | 0.2 |  |  |  | М25+3248.86/М26-2705.94 | 1 | К56 | 441 | 549
| 91720 | 104714.61 |  | Труба ПШ | 11.57 | 10 | 0 |  |  | 0.1 |  |  |  | М25+3260.50/М26-2694.30 | 1 | К56 | 441 | 549
| 91730 | 104726.18 |  | Труба ПШ | 11.45 | 10 | 0 |  |  | 0.4 |  |  |  | М25+3272.07/М26-2682.72 | 1 | К56 | 441 | 549
| 91740 | 104737.63 |  | Труба ПШ | 11.55 | 10 | 0 |  |  | 0.1 |  |  |  | М25+3283.52/М26-2671.28 | 1 | К56 | 441 | 549
| 91750 | 104749.17 |  | Труба ПШ | 11.56 | 10 | 0 |  |  | 0.2 |  |  |  | М25+3295.07/М26-2659.73 | 1 | К56 | 441 | 549
4140 | 91750 | 104749.17 | 0.00 / -11.56 | Аномалия кольцевого шва | 11.56 | 10 | 0 | 0 | 944 | 2:18-7:19 |  | C |  | М25+3295.07/М26-2659.73 | [5 empty] | 0
| 91760 | 104760.73 |  | Труба ПШ | 11.61 | 10 | 0 |  |  | 0.1 |  |  |  | М25+3306.63/М26-2648.17 | 1 | К56 | 441 | 549
| 91770 | 104772.35 |  | Труба ПШ | 11.62 | 10 | 0 |  |  | 0.3 |  |  |  | М25+3318.24/М26-2636.55 | 1 | К56 | 441 | 549
4142 | 91770 | 104777.92 | 5.57 / -6.05 | Технологический дефект | 11.62 | 10 | 0 | 13 | 10 | 0:02-0:05 |  | C | приварка | М25+3323.81/М26-2630.99 | [5 empty] | 0
4143 | 91770 | 104778.19 | 5.84 / -5.78 | Технологический дефект | 11.62 | 10 | 0 | 18 | 10 | 0:06-0:10 |  | C | приварка | М25+3324.08/М26-2630.72 | [5 empty] | 0
| 91780 | 104783.97 |  | Труба ПШ | 11.32 | 10 | 0 |  |  | 0.3 |  |  |  | М25+3329.86/М26-2624.93 | 1 | К56 | 441 | 549
4145 | 91780 | 104783.97 | 0.00 / -11.32 | Аномалия кольцевого шва | 11.32 | 10 | 0 | 0 | 1358 | 2:49-10:01 |  | C |  | М25+3329.86/М26-2624.93 | [5 empty] | 0
| 91790 | 104795.28 |  | Труба ПШ | 11.59 | 10 | 0 |  |  | 0.2 |  |  |  | М25+3341.18/М26-2613.62 | 1 | К56 | 441 | 549
| 91800 | 104806.88 |  | Труба ПШ | 11.64 | 10 | 0 |  |  | 0.2 |  |  |  | М25+3352.77/М26-2602.03 | 1 | К56 | 441 | 549
| 91810 | 104818.52 |  | Труба ПШ | 11.63 | 10 | 0 |  |  | 0.2 |  |  |  | М25+3364.41/М26-2590.39 | 1 | К56 | 441 | 549
| 91820 | 104830.15 |  | Труба ПШ | 11.32 | 10 | 0 |  |  | 0.2 |  |  |  | М25+3376.04/М26-2578.75 | 1 | К56 | 441 | 549
| 91830 | 104841.46 |  | Труба ПШ | 11.6 | 10 | 0 |  |  | 0.2 |  |  |  | М25+3387.36/М26-2567.44 | 1 | К56 | 441 | 549
| 91840 | 104853.06 |  | Труба ПШ | 10.79 | 10 | 0 |  |  | 0.4 |  |  |  | М25+3398.96/М26-2555.84 | 1 | К56 | 441 | 549
| 91850 | 104863.85 |  | Труба ПШ | 11.61 | 10 | 0 |  |  | 0.4 |  |  |  | М25+3409.74/М26-2545.05 | 1 | К56 | 441 | 549
| 91860 | 104875.46 |  | Труба ПШ | 11.61 | 10 | 0 |  |  | 0.2 |  |  |  | М25+3421.35/М26-2533.45 | 1 | К56 | 441 | 549
| 91870 | 104887.07 |  | Труба ПШ | 11.59 | 10 | 0 |  |  | 0.1 |  |  |  | М25+3432.96/М26-2521.83 | 1 | К56 | 441 | 549
| 91880 | 104898.66 |  | Труба ПШ | 11.55 | 10 | 0 |  |  | 0.1 |  |  |  | М25+3444.55/М26-2510.24 | 1 | К56 | 441 | 549
| 91890 | 104910.21 |  | Труба ПШ | 11.6 | 10 | 0 |  |  | 0.3 |  |  |  | М25+3456.10/М26-2498.69 | 1 | К56 | 441 | 549
4147 | 91890 | 104910.21 | 0.00 / -11.60 | Аномалия кольцевого шва | 11.6 | 10 | 0 | 0 | 1353 | 3:06-10:17 |  | C |  | М25+3456.10/М26-2498.69 | [5 empty] | 0
| 91900 | 104921.8 |  | Труба ПШ | 11.59 | 10 | 0 |  |  | 0.2 |  |  |  | М25+3467.70/М26-2487.10 | 1 | К56 | 441 | 549
| 91910 | 104933.39 |  | Труба ПШ | 11.59 | 10 | 0 |  |  | 0.3 |  |  |  | М25+3479.28/М26-2475.51 | 1 | К56 | 441 | 549
| 91920 | 104944.98 |  | Труба ПШ | 11.39 | 10 | 0 |  |  | 0.1 |  |  |  | М25+3490.87/М26-2463.92 | 1 | К56 | 441 | 549
| 91930 | 104956.37 |  | Труба ПШ | 11.39 | 10 | 0 |  |  | 0.1 |  |  |  | М25+3502.26/М26-2452.53 | 1 | К56 | 441 | 549
| 91940 | 104967.76 |  | Труба ПШ | 11.57 | 10 | 0 |  |  | 0.5 |  |  |  | М25+3513.66/М26-2441.14 | 1 | К56 | 441 | 549
| 91950 | 104979.33 |  | Труба ПШ | 11.6 | 10 | 0 |  |  | 0.2 |  |  |  | М25+3525.22/М26-2429.57 | 1 | К56 | 441 | 549
| 91960 | 104990.93 |  | Труба ПШ | 11.52 | 10 | 0 |  |  | 0.4 |  |  |  | М25+3536.82/М26-2417.98 | 1 | К56 | 441 | 549
| 91970 | 105002.44 |  | Труба ПШ | 11.49 | 10 | 0 |  |  | 0.3 |  |  |  | М25+3548.34/М26-2406.46 | 1 | К56 | 441 | 549
| 91980 | 105013.94 |  | Труба ПШ | 11.56 | 10 | 0 |  |  | 0.1 |  |  |  | М25+3559.83/М26-2394.97 | 1 | К56 | 441 | 549
| 91990 | 105025.49 |  | Труба ПШ | 11.55 | 10 | 0 |  |  | 0.2 |  |  |  | М25+3571.39/М26-2383.41 | 1 | К56 | 441 | 549
| 92000 | 105037.05 |  | Труба ПШ | 11.43 | 10 | 0 |  |  | 0.1 |  |  |  | М25+3582.94/М26-2371.86 | 1 | К56 | 441 | 549
| 92010 | 105048.47 |  | Труба ПШ | 11.46 | 10 | 0 |  |  | 0.1 |  |  |  | М25+3594.37/М26-2360.43 | 1 | К56 | 441 | 549
| 92020 | 105059.93 |  | Труба ПШ | 11.56 | 10 | 0 |  |  | 0.1 |  |  |  | М25+3605.83/М26-2348.97 | 1 | К56 | 441 | 549
| 92030 | 105071.5 |  | Труба ПШ | 11.6 | 10 | 0 |  |  | 0.3 |  |  |  | М25+3617.39/М26-2337.41 | 1 | К56 | 441 | 549
| 92040 | 105083.1 |  | Труба ПШ | 11.62 | 10 | 0 |  |  | 0.3 |  |  |  | М25+3628.99/М26-2325.80 | 1 | К56 | 441 | 549
| 92050 | 105094.72 |  | Труба ПШ | 11.6 | 10 | 0 |  |  | 0.2 |  |  |  | М25+3640.61/М26-2314.18 | 1 | К56 | 441 | 549
| 92060 | 105106.32 |  | Труба ПШ | 11.67 | 10 | 0 |  |  | 0.1 |  |  |  | М25+3652.21/М26-2302.59 | 1 | К56 | 441 | 549
| 92070 | 105117.98 |  | Труба ПШ | 11.11 | 10 | 0 |  |  | 0.3 |  |  |  | М25+3663.88/М26-2290.92 | 1 | К56 | 441 | 549
| 92080 | 105129.09 |  | Труба ПШ | 11.61 | 10 | 0 |  |  | 0.4 |  |  |  | М25+3674.98/М26-2279.81 | 1 | К56 | 441 | 549
| 92090 | 105140.7 |  | Труба ПШ | 11.62 | 10 | 0 |  |  | 0.2 |  |  |  | М25+3686.59/М26-2268.21 | 1 | К56 | 441 | 549
4149 | 92090 | 105140.7 | 0.00 / -11.62 | Аномалия кольцевого шва | 11.62 | 10 | 0 | 0 | 924 | 4:38-9:32 |  | C |  | М25+3686.59/М26-2268.21 | [5 empty] | 0
| 92100 | 105152.31 |  | Труба ПШ | 11.28 | 10 | 0 |  |  | 0.2 |  |  |  | М25+3698.21/М26-2256.59 | 1 | К56 | 441 | 549
| 92110 | 105163.59 |  | Труба ПШ | 11.21 | 10 | 0 |  |  | 0.1 |  |  |  | М25+3709.48/М26-2245.31 | 1 | К56 | 441 | 549
| 92120 | 105174.8 |  | Труба ПШ | 11.6 | 10 | 0 |  |  | 0.2 |  |  |  | М25+3720.70/М26-2234.10 | 1 | К56 | 441 | 549
| 92130 | 105186.4 |  | Труба ПШ | 11.48 | 10 | 0 |  |  | 0.2 |  |  |  | М25+3732.30/М26-2222.50 | 1 | К56 | 441 | 549
| 92140 | 105197.89 |  | Труба ПШ | 11.62 | 10 | 0 |  |  | 0.3 |  |  |  | М25+3743.78/М26-2211.01 | 1 | К56 | 441 | 549
| 92150 | 105209.51 |  | Труба ПШ | 11.48 | 10 | 0 |  |  | 0.2 |  |  |  | М25+3755.40/М26-2199.39 | 1 | К56 | 441 | 549
| 92160 | 105220.99 |  | Труба ПШ | 11.46 | 10 | 0 |  |  | 0.1 |  |  |  | М25+3766.88/М26-2187.92 | 1 | К56 | 441 | 549
| 92170 | 105232.44 |  | Труба ПШ | 11.48 | 10 | 0 |  |  | 0.2 |  |  |  | М25+3778.34/М26-2176.46 | 1 | К56 | 441 | 549
| 92180 | 105243.92 |  | Труба ПШ | 11.62 | 10 | 0 |  |  | 0.1 |  |  |  | М25+3789.81/М26-2164.98 | 1 | К56 | 441 | 549
| 92190 | 105255.54 |  | Труба ПШ | 11.58 | 10 | 0 |  |  | 0.3 |  |  |  | М25+3801.43/М26-2153.36 | 1 | К56 | 441 | 549
4151 | 92190 | 105255.54 | 0.00 / -11.58 | Аномалия кольцевого шва | 11.58 | 10 | 0 | 0 | 288 | 9:21-10:52 |  | C |  | М25+3801.43/М26-2153.36 | [5 empty] | 0
4152 | 92190 | 105255.54 | 0.00 / -11.58 | Аномалия кольцевого шва | 11.58 | 10 | 0 | 0 | 399 | 1:20-3:27 |  | C |  | М25+3801.43/М26-2153.36 | [5 empty] | 0
| 92200 | 105267.12 |  | Труба ПШ | 11.64 | 10 | 0 |  |  | 0.1 |  |  |  | М25+3813.01/М26-2141.79 | 1 | К56 | 441 | 549
| 92210 | 105278.75 |  | Труба ПШ | 11.61 | 10 | 0 |  |  | 0.3 |  |  |  | М25+3824.65/М26-2130.15 | 1 | К56 | 441 | 549
| 92220 | 105290.36 |  | Труба ПШ | 11.62 | 10 | 0 |  |  | 0.2 |  |  |  | М25+3836.26/М26-2118.54 | 1 | К56 | 441 | 549
| 92230 | 105301.99 |  | Труба ПШ | 11.62 | 10 | 0 |  |  | 0.1 |  |  |  | М25+3847.88/М26-2106.92 | 1 | К56 | 441 | 549
| 92240 | 105313.6 |  | Труба ПШ | 11.62 | 10 | 0 |  |  | 0.1 |  |  |  | М25+3859.50/М26-2095.30 | 1 | К56 | 441 | 549
| 92250 | 105325.22 |  | Труба ПШ | 11.6 | 10 | 0 |  |  | 0.2 |  |  |  | М25+3871.11/М26-2083.68 | 1 | К56 | 441 | 549
| 92260 | 105336.82 |  | Труба ПШ | 11.6 | 10 | 0 |  |  | 0.2 |  |  |  | М25+3882.71/М26-2072.09 | 1 | К56 | 441 | 549
| 92270 | 105348.41 |  | Труба ПШ | 11.35 | 10 | 0 |  |  | 0.3 |  |  |  | М25+3894.31/М26-2060.49 | 1 | К56 | 441 | 549
| 92280 | 105359.77 |  | Труба ПШ | 11.63 | 10 | 0 |  |  | 0.3 |  |  |  | М25+3905.66/М26-2049.14 | 1 | К56 | 441 | 549
4154 | 92280 | 105361.88 | 2.11 / -9.52 | Аномалия продольного шва | 11.63 | 10 | 12 | 85 | 20 | 5:30-5:32 |  | C |  | М25+3907.77/М26-2047.03 | [5 empty] | 1.2
| 92290 | 105371.4 |  | Труба ПШ | 5.6 | 10 | 0 |  |  | 0.2 |  |  |  | М25+3917.29/М26-2037.50 | 1 | К56 | 441 | 549
| 92300 | 105377 |  | Труба ПШ | 11.62 | 10 | 0 |  |  | 0.3 |  |  |  | М25+3922.89/М26-2031.90 | 1 | К56 | 441 | 549
| 92310 | 105388.62 |  | Труба ПШ | 11.63 | 10 | 0 |  |  | 0.3 |  |  |  | М25+3934.52/М26-2020.28 | 1 | К56 | 441 | 549
| 92320 | 105400.26 |  | Труба ПШ | 11.59 | 10 | 0 |  |  | 0.2 |  |  |  | М25+3946.15/М26-2008.65 | 1 | К56 | 441 | 549
| 92330 | 105411.85 |  | Труба ПШ | 11.61 | 10 | 0 |  |  | 0.2 |  |  |  | М25+3957.74/М26-1997.05 | 1 | К56 | 441 | 549
| 92340 | 105423.46 |  | Труба ПШ | 11.4 | 10 | 0 |  |  | 0.3 |  |  |  | М25+3969.35/М26-1985.44 | 1 | К56 | 441 | 549
| 92350 | 105434.86 |  | Труба ПШ | 11.6 | 10 | 0 |  |  | 0.3 |  |  |  | М25+3980.75/М26-1974.04 | 1 | К56 | 441 | 549
| 92360 | 105446.46 |  | Труба ПШ | 11.55 | 10 | 0 |  |  | 0.3 |  |  |  | М25+3992.36/М26-1962.44 | 1 | К56 | 441 | 549
| 92370 | 105458.01 |  | Труба ПШ | 11.43 | 10 | 0 |  |  | 0.2 |  |  |  | М25+4003.91/М26-1950.89 | 1 | К56 | 441 | 549
| 92380 | 105469.44 |  | Труба ПШ | 11.53 | 10 | 0 |  |  | 0.1 |  |  |  | М25+4015.34/М26-1939.46 | 1 | К56 | 441 | 549
| 92390 | 105480.97 |  | Труба ПШ | 11.61 | 10 | 0 |  |  | 0.2 |  |  |  | М25+4026.87/М26-1927.93 | 1 | К56 | 441 | 549
| 92400 | 105492.58 |  | Труба ПШ | 11.64 | 10 | 0 |  |  | 0.1 |  |  |  | М25+4038.47/М26-1916.32 | 1 | К56 | 441 | 549
4156 | 92400 | 105492.58 | 0.00 / -11.64 | Аномалия кольцевого шва | 11.64 | 10 | 0 | 0 | 338 | 6:29-8:17 |  | C |  | М25+4038.47/М26-1916.32 | [5 empty] | 0
| 92410 | 105504.22 |  | Труба ПШ | 11.64 | 10 | 0 |  |  | 0.2 |  |  |  | М25+4050.11/М26-1904.68 | 1 | К56 | 441 | 549
| 92420 | 105515.86 |  | Труба ПШ | 11.63 | 10 | 0 |  |  | 0.1 |  |  |  | М25+4061.75/М26-1893.04 | 1 | К56 | 441 | 549
| 92430 | 105527.49 |  | Труба ПШ | 11.61 | 10 | 0 |  |  | 0.3 |  |  |  | М25+4073.39/М26-1881.41 | 1 | К56 | 441 | 549
| 92440 | 105539.1 |  | Труба ПШ | 11.6 | 10 | 0 |  |  | 0.1 |  |  |  | М25+4084.99/М26-1869.80 | 1 | К56 | 441 | 549
| 92450 | 105550.7 |  | Труба ПШ | 11.6 | 10 | 0 |  |  | 0.2 |  |  |  | М25+4096.59/М26-1858.20 | 1 | К56 | 441 | 549
| 92460 | 105562.3 |  | Труба ПШ | 11.54 | 10 | 0 |  |  | 0 |  |  |  | М25+4108.19/М26-1846.60 | 1 | К56 | 441 | 549
4158 | 92460 | 105562.3 | 0.00 / -11.54 | Аномалия кольцевого шва | 11.54 | 10 | 0 | 0 | 500 | 10:36-1:16 |  | C |  | М25+4108.19/М26-1846.60 | [5 empty] | 0
| 92470 | 105573.84 |  | Труба ПШ | 11.62 | 10 | 0 |  |  | 0.2 |  |  |  | М25+4119.74/М26-1835.06 | 1 | К56 | 441 | 549
| 92480 | 105585.46 |  | Труба ПШ | 11.61 | 10 | 0 |  |  | 0.1 |  |  |  | М25+4131.35/М26-1823.44 | 1 | К56 | 441 | 549
| 92490 | 105597.07 |  | Труба ПШ | 11.62 | 10 | 0 |  |  | 0.2 |  |  |  | М25+4142.97/М26-1811.83 | 1 | К56 | 441 | 549
| 92500 | 105608.7 |  | Труба ПШ | 11.57 | 10 | 0 |  |  | 0.2 |  |  |  | М25+4154.59/М26-1800.21 | 1 | К56 | 441 | 549
4160 | 92500 | 105608.7 | 0.00 / -11.57 | Аномалия кольцевого шва | 11.57 | 10 | 0 | 0 | 2260 | 0:00-11:59 |  | C |  | М25+4154.59/М26-1800.21 | [5 empty] | 0
4161 | 92500 | 105620.2 | 11.50 / -0.07 | Технологический дефект | 11.57 | 10 | 12 | 16 | 15 | 0:51-0:56 |  | C |  | М25+4166.09/М26-1788.70 | [5 empty] | 1.2
| 92510 | 105620.26 |  | Труба ПШ | 11.48 | 10 | 0 |  |  | 0.1 |  |  |  | М25+4166.16/М26-1788.64 | 1 | К56 | 441 | 549
| 92520 | 105631.75 |  | Труба ПШ | 11.6 | 10 | 0 |  |  | 0.2 |  |  |  | М25+4177.64/М26-1777.16 | 1 | К56 | 441 | 549
| 92530 | 105643.35 |  | Труба ПШ | 11.64 | 10 | 0 |  |  | 0.1 |  |  |  | М25+4189.24/М26-1765.55 | 1 | К56 | 441 | 549
| 92540 | 105654.98 |  | Труба ПШ | 11.38 | 10 | 0 |  |  | 0.2 |  |  |  | М25+4200.88/М26-1753.92 | 1 | К56 | 441 | 549
| 92550 | 105666.36 |  | Труба ПШ | 11.46 | 10 | 0 |  |  | 0.1 |  |  |  | М25+4212.25/М26-1742.54 | 1 | К56 | 441 | 549
4163 | 92550 | 105666.36 | 0.00 / -11.46 | Аномалия кольцевого шва | 11.46 | 10 | 0 | 0 | 949 | 0:16-5:18 |  | C |  | М25+4212.25/М26-1742.54 | [5 empty] | 0
| 92560 | 105677.82 |  | Труба ПШ | 11.59 | 10 | 0 |  |  | 0.1 |  |  |  | М25+4223.72/М26-1731.08 | 1 | К56 | 441 | 549
| 92570 | 105689.41 |  | Труба ПШ | 11.62 | 10 | 0 |  |  | 0.1 |  |  |  | М25+4235.31/М26-1719.49 | 1 | К56 | 441 | 549
| 92580 | 105701.03 |  | Труба ПШ | 11.61 | 10 | 0 |  |  | 0.2 |  |  |  | М25+4246.92/М26-1707.87 | 1 | К56 | 441 | 549
| 92590 | 105712.64 |  | Труба ПШ | 11.62 | 10 | 0 |  |  | 0.2 |  |  |  | М25+4258.54/М26-1696.26 | 1 | К56 | 441 | 549
4165 | 92590 | 105712.64 | 0.00 / -11.62 | Аномалия кольцевого шва | 11.62 | 10 | 0 | 0 | 2260 | 0:00-11:59 |  | C |  | М25+4258.54/М26-1696.26 | [5 empty] | 0
| 92600 | 105724.26 |  | Труба ПШ | 11.64 | 10 | 0 |  |  | 0.1 |  |  |  | М25+4270.16/М26-1684.64 | 1 | К56 | 441 | 549
4167 | 92600 | 105724.26 | 0.00 / -11.64 | Аномалия кольцевого шва | 11.64 | 10 | 0 | 0 | 2260 | 0:00-11:59 |  | C |  | М25+4270.16/М26-1684.64 | [5 empty] | 0
| 92610 | 105735.9 |  | Труба ПШ | 11.63 | 10 | 0 |  |  | 0.2 |  |  |  | М25+4281.79/М26-1673.00 | 1 | К56 | 441 | 549
4169 | 92610 | 105735.9 | 0.00 / -11.63 | Аномалия кольцевого шва | 11.63 | 10 | 0 | 0 | 303 | 4:57-6:34 |  | C |  | М25+4281.79/М26-1673.00 | [5 empty] | 0
| 92620 | 105747.53 |  | Труба ПШ | 11.62 | 10 | 0 |  |  | 0.1 |  |  |  | М25+4293.43/М26-1661.37 | 1 | К56 | 441 | 549
| 92630 | 105759.15 |  | Труба ПШ | 11.6 | 10 | 0 |  |  | 0.1 |  |  |  | М25+4305.05/М26-1649.75 | 1 | К56 | 441 | 549
| 92640 | 105770.76 |  | Труба ПШ | 11.62 | 10 | 0 |  |  | 0.2 |  |  |  | М25+4316.65/М26-1638.15 | 1 | К56 | 441 | 549
4171 | 92640 | 105770.76 | 0.00 / -11.62 | Аномалия кольцевого шва | 11.62 | 10 | 0 | 0 | 611 | 4:51-8:05 |  | C |  | М25+4316.65/М26-1638.15 | [5 empty] | 0
4172 | 92640 | 105777.48 | 6.73 / -4.89 | Технологический дефект | 11.62 | 10 | 0 | 15 | 15 | 11:57-0:02 |  | C | приварка | М25+4323.38/М26-1631.42 | [5 empty] | 0
4173 | 92640 | 105777.75 | 7.00 / -4.62 | Технологический дефект | 11.62 | 10 | 0 | 17 | 15 | 11:54-11:58 |  | C | приварка | М25+4323.65/М26-1631.15 | [5 empty] | 0
| 92650 | 105782.37 |  | Труба ПШ | 11.46 | 10 | 0 |  |  | 0.2 |  |  |  | М25+4328.27/М26-1626.53 | 1 | К56 | 441 | 549
| 92660 | 105793.84 |  | Труба ПШ | 11.62 | 10 | 0 |  |  | 0.1 |  |  |  | М25+4339.73/М26-1615.07 | 1 | К56 | 441 | 549
4175 | 92660 | 105793.84 | 0.00 / -11.62 | Аномалия кольцевого шва | 11.62 | 10 | 0 | 0 | 1409 | 3:02-10:30 |  | C |  | М25+4339.73/М26-1615.07 | [5 empty] | 0
| 92670 | 105805.46 |  | Труба ПШ | 11.63 | 10 | 0 |  |  | 0.2 |  |  |  | М25+4351.35/М26-1603.44 | 1 | К56 | 441 | 549
4177 | 92670 | 105805.46 | 0.00 / -11.63 | Аномалия кольцевого шва | 11.63 | 10 | 0 | 0 | 318 | 0:32-2:13 |  | C |  | М25+4351.35/М26-1603.44 | [5 empty] | 0
| 92680 | 105817.09 |  | Труба ПШ | 11.59 | 10 | 0 |  |  | 0.3 |  |  |  | М25+4362.98/М26-1591.81 | 1 | К56 | 441 | 549
| 92690 | 105828.68 |  | Труба ПШ | 11.62 | 10 | 0 |  |  | 0.2 |  |  |  | М25+4374.57/М26-1580.22 | 1 | К56 | 441 | 549
| 92700 | 105840.3 |  | Труба ПШ | 11.6 | 10 | 0 |  |  | 0.3 |  |  |  | М25+4386.20/М26-1568.60 | 1 | К56 | 441 | 549
| 92710 | 105851.9 |  | Труба ПШ | 11.54 | 10 | 0 |  |  | 0.1 |  |  |  | М25+4397.79/М26-1557.00 | 1 | К56 | 441 | 549
4179 | 92710 | 105861.96 | 10.05 / -1.49 | Аномалия продольного шва | 11.54 | 10 | 0 | 117 | 20 | 7:47-7:49 |  | C | нарушение формы продольного шва | М25+4407.85/М26-1546.95 | [5 empty] | 0
| 92720 | 105863.45 |  | Труба ПШ | 11.32 | 10 | 0 |  |  | 0.1 |  |  |  | М25+4409.34/М26-1545.46 | 1 | К56 | 441 | 549
4181 | 92720 | 105863.45 | 0.00 / -11.32 | Аномалия кольцевого шва | 11.32 | 10 | 0 | 0 | 1040 | 4:24-9:55 |  | C |  | М25+4409.34/М26-1545.46 | [5 empty] | 0
| 92730 | 105874.77 |  | Труба ПШ | 11.61 | 10 | 0 |  |  | 0.3 |  |  |  | М25+4420.66/М26-1534.13 | 1 | К56 | 441 | 549
| 92740 | 105886.37 |  | Труба ПШ | 11.6 | 10 | 0 |  |  | 0.2 |  |  |  | М25+4432.27/М26-1522.53 | 1 | К56 | 441 | 549
| 92750 | 105897.98 |  | Труба ПШ | 11.61 | 10 | 0 |  |  | 0.2 |  |  |  | М25+4443.87/М26-1510.92 | 1 | К56 | 441 | 549
| 92760 | 105909.59 |  | Труба ПШ | 11.47 | 10 | 0 |  |  | 0.3 |  |  |  | М25+4455.48/М26-1499.31 | 1 | К56 | 441 | 549
4183 | 92760 | 105909.59 | 0.00 / -11.47 | Аномалия кольцевого шва | 11.47 | 10 | 0 | 0 | 606 | 3:43-6:56 |  | C |  | М25+4455.48/М26-1499.31 | [5 empty] | 0
| 92770 | 105921.06 |  | Труба ПШ | 11.59 | 10 | 0 |  |  | 0.1 |  |  |  | М25+4466.95/М26-1487.84 | 1 | К56 | 441 | 549
4185 | 92770 | 105921.06 | 0.00 / -11.59 | Аномалия кольцевого шва | 11.59 | 10 | 0 | 0 | 480 | 5:36-8:09 |  | C |  | М25+4466.95/М26-1487.84 | [5 empty] | 0
| 92780 | 105932.65 |  | Труба ПШ | 11.59 | 10 | 0 |  |  | 0.2 |  |  |  | М25+4478.54/М26-1476.25 | 1 | К56 | 441 | 549
4187 | 92780 | 105932.65 | 0.00 / -11.59 | Аномалия кольцевого шва | 11.59 | 10 | 0 | 0 | 2260 | 0:00-11:59 |  | C |  | М25+4478.54/М26-1476.25 | [5 empty] | 0
| 92790 | 105944.24 |  | Труба ПШ | 11.61 | 10 | 0 |  |  | 0.1 |  |  |  | М25+4490.13/М26-1464.66 | 1 | К56 | 441 | 549
4189 | 92790 | 105944.24 | 0.00 / -11.61 | Аномалия кольцевого шва | 11.61 | 10 | 0 | 0 | 429 | 2:26-4:43 |  | C |  | М25+4490.13/М26-1464.66 | [5 empty] | 0
| 92800 | 105955.85 |  | Труба ПШ | 11.55 | 10 | 0 |  |  | 0.1 |  |  |  | М25+4501.75/М26-1453.05 | 1 | К56 | 441 | 549
4191 | 92800 | 105955.85 | 0.00 / -11.55 | Аномалия кольцевого шва | 11.55 | 10 | 0 | 0 | 1535 | 1:38-9:47 |  | C |  | М25+4501.75/М26-1453.05 | [5 empty] | 0
| 92810 | 105967.41 |  | Труба ПШ | 11.6 | 10 | 0 |  |  | 0.3 |  |  |  | М25+4513.30/М26-1441.50 | 1 | К56 | 441 | 549
| 92820 | 105979 |  | Труба ПШ | 11.61 | 10 | 0 |  |  | 0.2 |  |  |  | М25+4524.90/М26-1429.90 | 1 | К56 | 441 | 549
| 92830 | 105990.62 |  | Труба ПШ | 11.62 | 10 | 0 |  |  | 0.1 |  |  |  | М25+4536.51/М26-1418.29 | 1 | К56 | 441 | 549
| 92840 | 106002.23 |  | Труба ПШ | 11.58 | 10 | 0 |  |  | 0.1 |  |  |  | М25+4548.13/М26-1406.67 | 1 | К56 | 441 | 549
| 92850 | 106013.82 |  | Труба ПШ | 11.6 | 10 | 0 |  |  | 0.2 |  |  |  | М25+4559.71/М26-1395.08 | 1 | К56 | 441 | 549
| 92860 | 106025.41 |  | Труба ПШ | 5.46 | 10 | 0 |  |  | 0.1 |  |  |  | М25+4571.31/М26-1383.49 | 1 | К56 | 441 | 549
| 92870 | 106030.88 |  | Труба ПШ | 11.2 | 10 | 0 |  |  | 0.6 |  |  |  | М25+4576.77/М26-1378.02 | 1 | К56 | 441 | 549
| 92880 | 106042.08 |  | Труба ПШ | 11.65 | 10 | 0 |  |  | 0.5 |  |  |  | М25+4587.97/М26-1366.82 | 1 | К56 | 441 | 549
4193 | 92880 | 106042.08 | 0.00 / -11.65 | Аномалия кольцевого шва | 11.65 | 10 | 0 | 0 | 1141 | 4:41-10:44 |  | C |  | М25+4587.97/М26-1366.82 | [5 empty] | 0
| 92890 | 106053.73 |  | Труба ПШ | 11.6 | 10 | 0 |  |  | 0.1 |  |  |  | М25+4599.62/М26-1355.17 | 1 | К56 | 441 | 549
4195 | 92890 | 106053.73 | 0.00 / -11.60 | Аномалия кольцевого шва | 11.6 | 10 | 0 | 0 | 591 | 6:18-9:26 |  | C |  | М25+4599.62/М26-1355.17 | [5 empty] | 0
| 92900 | 106065.33 |  | Труба ПШ | 11.3 | 10 | 0 |  |  | 0.1 |  |  |  | М25+4611.22/М26-1343.57 | 1 | К56 | 441 | 549
| 92910 | 106076.63 |  | Труба ПШ | 5.89 | 10 | 0 |  |  | 0.2 |  |  |  | М25+4622.52/М26-1332.27 | 1 | К56 | 441 | 549
| 92920 | 106082.52 |  | Труба ПШ | 11.51 | 10 | 0 |  |  | 0.1 |  |  |  | М25+4628.42/М26-1326.38 | 1 | К56 | 441 | 549
| 92930 | 106094.04 |  | Труба ПШ | 11.6 | 10 | 0 |  |  | 0.1 |  |  |  | М25+4639.93/М26-1314.87 | 1 | К56 | 441 | 549
| 92940 | 106105.64 |  | Труба ПШ | 3.21 | 10 | 0 |  |  | 0.3 |  |  |  | М25+4651.53/М26-1303.27 | 1 | К56 | 441 | 549
| 92950 | 106108.85 |  | Труба ПШ | 11.46 | 10 | 0 |  |  | 0.1 |  |  |  | М25+4654.74/М26-1300.05 | 1 | К56 | 441 | 549
| 92960 | 106120.31 |  | Труба ПШ | 11.44 | 10 | 0 |  |  | 0.1 |  |  |  | М25+4666.21/М26-1288.59 | 1 | К56 | 441 | 549
| 92970 | 106131.75 |  | Труба ПШ | 11.66 | 10 | 0 |  |  | 0.1 |  |  |  | М25+4677.64/М26-1277.15 | 1 | К56 | 441 | 549
4197 | 92970 | 106131.75 | 0.00 / -11.66 | Аномалия кольцевого шва | 11.66 | 10 | 0 | 0 | 374 | 3:45-5:44 |  | C |  | М25+4677.64/М26-1277.15 | [5 empty] | 0
| 92980 | 106143.41 |  | Труба ПШ | 11.5 | 10 | 0 |  |  | 0.1 |  |  |  | М25+4689.30/М26-1265.49 | 1 | К56 | 441 | 549
4199 | 92980 | 106143.41 | 0.00 / -11.50 | Аномалия кольцевого шва | 11.5 | 10 | 0 | 0 | 626 | 5:57-9:16 |  | C |  | М25+4689.30/М26-1265.49 | [5 empty] | 0
| 92990 | 106154.91 |  | Труба ПШ | 10.59 | 10 | 0 |  |  | 0.2 |  |  |  | М25+4700.80/М26-1254.00 | 1 | К56 | 441 | 549
| 93000 | 106165.49 |  | Труба ПШ | 11.48 | 10 | 0 |  |  | 0.2 |  |  |  | М25+4711.38/М26-1243.41 | 1 | К56 | 441 | 549
4201 | 93000 | 106165.49 | 0.00 / -11.48 | Аномалия кольцевого шва | 11.48 | 10 | 0 | 0 | 985 | 2:33-7:46 |  | C |  | М25+4711.38/М26-1243.41 | [5 empty] | 0
| 93010 | 106176.97 |  | Труба ПШ | 11.59 | 10 | 0 |  |  | 0.2 |  |  |  | М25+4722.87/М26-1231.93 | 1 | К56 | 441 | 549
| 93020 | 106188.56 |  | Труба ПШ | 11.62 | 10 | 0 |  |  | 0.2 |  |  |  | М25+4734.45/М26-1220.34 | 1 | К56 | 441 | 549
4203 | 93020 | 106188.56 | 0.00 / -11.62 | Аномалия кольцевого шва | 11.62 | 10 | 0 | 0 | 465 | 2:31-4:59 |  | C |  | М25+4734.45/М26-1220.34 | [5 empty] | 0
| 93030 | 106200.18 |  | Труба ПШ | 11.57 | 10 | 0 |  |  | 0.5 |  |  |  | М25+4746.07/М26-1208.72 | 1 | К56 | 441 | 549
4205 | 93030 | 106200.18 | 0.00 / -11.57 | Аномалия кольцевого шва | 11.57 | 10 | 0 | 0 | 974 | 3:14-8:25 |  | C |  | М25+4746.07/М26-1208.72 | [5 empty] | 0
| 93040 | 106211.75 |  | Труба ПШ | 11.63 | 10 | 0 |  |  | 0.2 |  |  |  | М25+4757.64/М26-1197.15 | 1 | К56 | 441 | 549
| 93050 | 106223.38 |  | Труба ПШ | 11.5 | 10 | 0 |  |  | 0.3 |  |  |  | М25+4769.27/М26-1185.53 | 1 | К56 | 441 | 549
| 93060 | 106234.88 |  | Труба ПШ | 11.6 | 10 | 0 |  |  | 0.2 |  |  |  | М25+4780.77/М26-1174.03 | 1 | К56 | 441 | 549
| 93070 | 106246.48 |  | Труба ПШ | 11.61 | 10 | 0 |  |  | 0.1 |  |  |  | М25+4792.37/М26-1162.42 | 1 | К56 | 441 | 549
| 93080 | 106258.09 |  | Труба ПШ | 11.57 | 10 | 0 |  |  | 0.3 |  |  |  | М25+4803.98/М26-1150.82 | 1 | К56 | 441 | 549
| 93090 | 106269.66 |  | Труба ПШ | 11.6 | 10 | 0 |  |  | 0.3 |  |  |  | М25+4815.55/М26-1139.24 | 1 | К56 | 441 | 549
| 93100 | 106281.26 |  | Труба ПШ | 11.59 | 10 | 0 |  |  | 0.1 |  |  |  | М25+4827.15/М26-1127.65 | 1 | К56 | 441 | 549
| 93110 | 106292.85 |  | Труба ПШ | 11.6 | 10 | 0 |  |  | 0.4 |  |  |  | М25+4838.74/М26-1116.05 | 1 | К56 | 441 | 549
| 93120 | 106304.44 |  | Труба ПШ | 11.64 | 10 | 0 |  |  | 0.1 |  |  |  | М25+4850.34/М26-1104.46 | 1 | К56 | 441 | 549
| 93130 | 106316.09 |  | Труба ПШ | 11.62 | 10 | 0 |  |  | 0.1 |  |  |  | М25+4861.98/М26-1092.81 | 1 | К56 | 441 | 549
| 93140 | 106327.71 |  | Труба ПШ | 11.6 | 10 | 0 |  |  | 0.1 |  |  |  | М25+4873.60/М26-1081.19 | 1 | К56 | 441 | 549
4207 | 93140 | 106327.71 | 0.00 / -11.60 | Аномалия кольцевого шва | 11.6 | 10 | 0 | 0 | 1247 | 3:11-9:48 |  | C |  | М25+4873.60/М26-1081.19 | [5 empty] | 0
| 93150 | 106339.31 |  | Труба ПШ | 11.61 | 10 | 0 |  |  | 0.3 |  |  |  | М25+4885.20/М26-1069.59 | 1 | К56 | 441 | 549
| 93160 | 106350.91 |  | Труба ПШ | 11.59 | 10 | 0 |  |  | 0.3 |  |  |  | М25+4896.81/М26-1057.99 | 1 | К56 | 441 | 549
| 93170 | 106362.51 |  | Труба ПШ | 11.63 | 10 | 0 |  |  | 0.1 |  |  |  | М25+4908.40/М26-1046.40 | 1 | К56 | 441 | 549
| 93180 | 106374.13 |  | Труба ПШ | 11.63 | 10 | 0 |  |  | 0.3 |  |  |  | М25+4920.03/М26-1034.77 | 1 | К56 | 441 | 549
4209 | 93180 | 106374.13 | 0.00 / -11.63 | Аномалия кольцевого шва | 11.63 | 10 | 0 | 0 | 939 | 3:22-8:21 |  | C |  | М25+4920.03/М26-1034.77 | [5 empty] | 0
| 93190 | 106385.77 |  | Труба ПШ | 11.6 | 10 | 0 |  |  | 0.3 |  |  |  | М25+4931.66/М26-1023.14 | 1 | К56 | 441 | 549
| 93200 | 106397.37 |  | Труба ПШ | 10.97 | 10 | 0 |  |  | 0.1 |  |  |  | М25+4943.26/М26-1011.53 | 1 | К56 | 441 | 549
4211 | 93200 | 106397.37 | 0.00 / -10.97 | Аномалия кольцевого шва | 10.97 | 10 | 0 | 0 | 722 | 3:31-7:20 |  | C |  | М25+4943.26/М26-1011.53 | [5 empty] | 0
| 93210 | 106408.34 |  | Труба ПШ | 11.61 | 10 | 0 |  |  | 0.1 |  |  |  | М25+4954.23/М26-1000.56 | 1 | К56 | 441 | 549
4213 | 93210 | 106408.34 | 0.00 / -11.61 | Аномалия кольцевого шва | 11.61 | 10 | 0 | 0 | 1696 | 11:29-8:29 |  | C |  | М25+4954.23/М26-1000.56 | [5 empty] | 0
| 93220 | 106419.95 |  | Труба ПШ | 11.44 | 10 | 0 |  |  | 0.2 |  |  |  | М25+4965.84/М26-988.95 | 1 | К56 | 441 | 549
| 93230 | 106431.39 |  | Труба ПШ | 11.06 | 10 | 0 |  |  | 0.1 |  |  |  | М25+4977.29/М26-977.51 | 1 | К56 | 441 | 549
| 93240 | 106442.46 |  | Труба ПШ | 11.61 | 10 | 0 |  |  | 0.1 |  |  |  | М25+4988.35/М26-966.45 | 1 | К56 | 441 | 549
| 93250 | 106454.07 |  | Труба ПШ | 11.58 | 10 | 0 |  |  | 0 |  |  |  | М25+4999.96/М26-954.83 | 1 | К56 | 441 | 549
| 93260 | 106465.65 |  | Труба ПШ | 11.45 | 10 | 0 |  |  | 0.1 |  |  |  | М25+5011.54/М26-943.25 | 1 | К56 | 441 | 549
| 93270 | 106477.1 |  | Труба ПШ | 11.62 | 10 | 0 |  |  | 0 |  |  |  | М25+5022.99/М26-931.80 | 1 | К56 | 441 | 549
4215 | 93270 | 106477.18 | 0.08 / -11.53 | Технологический дефект | 11.62 | 10 | 10 | 19 | 15 | 2:18-2:23 |  | C |  | М25+5023.07/М26-931.72 | [5 empty] | 1
4216 | 93270 | 106488.62 | 11.53 / -0.09 | Технологический дефект | 11.62 | 10 | 0 | 14 | 15 | 0:02-0:06 |  | C | приварка | М25+5034.52/М26-920.28 | [5 empty] | 0
| 93280 | 106488.71 |  | Труба ПШ | 11.62 | 10 | 0 |  |  | 0.3 |  |  |  | М25+5034.61/М26-920.19 | 1 | К56 | 441 | 549
| 93290 | 106500.34 |  | Труба ПШ | 11.62 | 10 | 0 |  |  | 0.2 |  |  |  | М25+5046.23/М26-908.57 | 1 | К56 | 441 | 549
| 93300 | 106511.95 |  | Труба ПШ | 11.56 | 10 | 0 |  |  | 0.1 |  |  |  | М25+5057.85/М26-896.95 | 1 | К56 | 441 | 549
| 93310 | 106523.51 |  | Труба ПШ | 11.62 | 10 | 0 |  |  | 0.1 |  |  |  | М25+5069.41/М26-885.39 | 1 | К56 | 441 | 549
| 93320 | 106535.13 |  | Труба ПШ | 11.53 | 10 | 0 |  |  | 0.2 |  |  |  | М25+5081.03/М26-873.77 | 1 | К56 | 441 | 549
| 93330 | 106546.67 |  | Труба ПШ | 11.62 | 10 | 0 |  |  | 0.2 |  |  |  | М25+5092.56/М26-862.24 | 1 | К56 | 441 | 549
| 93340 | 106558.29 |  | Труба ПШ | 6.36 | 10 | 0 |  |  | 0.2 |  |  |  | М25+5104.18/М26-850.61 | 1 | К56 | 441 | 549
| 93350 | 106564.64 |  | Труба ПШ | 11.56 | 10 | 0 |  |  | 0.4 |  |  |  | М25+5110.54/М26-844.26 | 1 | К56 | 441 | 549
4218 | 93350 | 106564.64 | 0.00 / -11.56 | Аномалия кольцевого шва | 11.56 | 10 | 0 | 0 | 2260 | 0:00-11:59 |  | C |  | М25+5110.54/М26-844.26 | [5 empty] | 0
| 93360 | 106576.2 |  | Труба ПШ | 11.63 | 10 | 0 |  |  | 0.3 |  |  |  | М25+5122.09/М26-832.70 | 1 | К56 | 441 | 549
| 93370 | 106587.83 |  | Труба ПШ | 11.22 | 10 | 0 |  |  | 0.2 |  |  |  | М25+5133.73/М26-821.07 | 1 | К56 | 441 | 549
4220 | 93370 | 106587.83 | 0.00 / -11.22 | Аномалия кольцевого шва | 11.22 | 10 | 0 | 0 | 813 | 1:06-5:25 |  | C |  | М25+5133.73/М26-821.07 | [5 empty] | 0
| 93380 | 106599.05 |  | Труба ПШ | 11.58 | 10 | 0 |  |  | 0.3 |  |  |  | М25+5144.94/М26-809.85 | 1 | К56 | 441 | 549
4222 | 93380 | 106610.56 | 11.50 / -0.08 | Технологический дефект | 11.58 | 10 | 7 | 19 | 15 | 3:34-3:39 |  | C |  | М25+5156.45/М26-798.35 | [5 empty] | 0.7
4223 | 93380 | 106610.56 | 11.51 / -0.07 | Технологический дефект | 11.58 | 10 | 7 | 21 | 20 | 4:12-4:19 |  | C |  | М25+5156.45/М26-798.34 | [5 empty] | 0.7
| 93390 | 106610.63 |  | Труба ПШ | 11.48 | 10 | 0 |  |  | 0 |  |  |  | М25+5156.53/М26-798.27 | 1 | К56 | 441 | 549
| 93400 | 106622.11 |  | Труба ПШ | 11.56 | 10 | 0 |  |  | 0.2 |  |  |  | М25+5168.00/М26-786.79 | 1 | К56 | 441 | 549
| 93410 | 106633.67 |  | Труба ПШ | 11.68 | 10 | 0 |  |  | 0.2 |  |  |  | М25+5179.56/М26-775.23 | 1 | К56 | 441 | 549
| 93420 | 106645.35 |  | Труба ПШ | 11.62 | 10 | 0 |  |  | 0.4 |  |  |  | М25+5191.24/М26-763.55 | 1 | К56 | 441 | 549
4225 | 93420 | 106645.35 | 0.00 / -11.62 | Аномалия кольцевого шва | 11.62 | 10 | 0 | 0 | 2260 | 0:00-11:59 |  | C |  | М25+5191.24/М26-763.55 | [5 empty] | 0
| 93430 | 106656.97 |  | Труба ПШ | 11.53 | 10 | 0 |  |  | 0.2 |  |  |  | М25+5202.86/М26-751.93 | 1 | К56 | 441 | 549
| 93440 | 106668.5 |  | Труба ПШ | 11.62 | 10 | 0 |  |  | 0.1 |  |  |  | М25+5214.39/М26-740.40 | 1 | К56 | 441 | 549
4227 | 93440 | 106668.5 | 0.00 / -11.62 | Аномалия кольцевого шва | 11.62 | 10 | 0 | 0 | 1358 | 0:32-7:44 |  | C |  | М25+5214.39/М26-740.40 | [5 empty] | 0
| 93450 | 106680.11 |  | Труба ПШ | 11.38 | 10 | 0 |  |  | 0.1 |  |  |  | М25+5226.01/М26-728.79 | 1 | К56 | 441 | 549
| 93460 | 106691.49 |  | Труба ПШ | 11.58 | 10 | 0 |  |  | 0.1 |  |  |  | М25+5237.38/М26-717.41 | 1 | К56 | 441 | 549
| 93470 | 106703.07 |  | Труба ПШ | 11.62 | 10 | 0 |  |  | 0.1 |  |  |  | М25+5248.96/М26-705.83 | 1 | К56 | 441 | 549
| 93480 | 106714.68 |  | Труба ПШ | 11.63 | 10 | 0 |  |  | 0.2 |  |  |  | М25+5260.58/М26-694.22 | 1 | К56 | 441 | 549
| 93490 | 106726.31 |  | Труба ПШ | 11.61 | 10 | 0 |  |  | 0.1 |  |  |  | М25+5272.21/М26-682.59 | 1 | К56 | 441 | 549
| 93500 | 106737.92 |  | Труба ПШ | 5.16 | 10 | 0 |  |  | 0.2 |  |  |  | М25+5283.81/М26-670.98 | 1 | К56 | 441 | 549
| 93510 | 106743.08 |  | Труба ПШ | 11.66 | 10 | 0 |  |  | 0.1 |  |  |  | М25+5288.97/М26-665.83 | 1 | К56 | 441 | 549
4229 | 93510 | 106743.08 | 0.00 / -11.66 | Аномалия кольцевого шва | 11.66 | 10 | 0 | 0 | 1091 | 2:39-8:26 |  | C |  | М25+5288.97/М26-665.83 | [5 empty] | 0
| 93520 | 106754.73 |  | Труба ПШ | 4.31 | 10 | 0 |  |  | 0.1 |  |  |  | М25+5300.63/М26-654.17 | 1 | К56 | 441 | 549
4231 | 93520 | 106755.78 | 1.05 / -3.26 | Технологический дефект | 4.31 | 10 | 0 | 15 | 15 | 11:54-11:58 |  | C | приварка | М25+5301.68/М26-653.12 | [5 empty] | 0
4232 | 93520 | 106756.99 | 2.26 / -2.06 | Технологический дефект | 4.31 | 10 | 0 | 17 | 15 | 0:06-0:11 |  | C | приварка | М25+5302.88/М26-651.91 | [5 empty] | 0
| 93530 | 106759.05 |  | Труба ПШ | 10.88 | 10 | 0 |  |  | 0.4 |  |  |  | М25+5304.94/М26-649.86 | 1 | К56 | 441 | 549
4234 | 93530 | 106759.05 | 0.00 / -10.88 | Аномалия кольцевого шва | 10.88 | 10 | 0 | 0 | 1394 | 9:45-5:09 |  | C |  | М25+5304.94/М26-649.86 | [5 empty] | 0
| 93540 | 106769.93 |  | Труба ПШ | 11.62 | 10 | 0 |  |  | 0.2 |  |  |  | М25+5315.82/М26-638.97 | 1 | К56 | 441 | 549
| 93550 | 106781.55 |  | Труба ПШ | 11.6 | 10 | 0 |  |  | 0.2 |  |  |  | М25+5327.45/М26-627.35 | 1 | К56 | 441 | 549
4236 | 93550 | 106781.55 | 0.00 / -11.60 | Аномалия кольцевого шва | 11.6 | 10 | 0 | 0 | 1318 | 11:58-6:58 |  | C |  | М25+5327.45/М26-627.35 | [5 empty] | 0
| 93560 | 106793.15 |  | Труба ПШ | 11.6 | 10 | 0 |  |  | 0.2 |  |  |  | М25+5339.04/М26-615.75 | 1 | К56 | 441 | 549
4238 | 93560 | 106793.15 | 0.00 / -11.60 | Аномалия кольцевого шва | 11.6 | 10 | 0 | 0 | 490 | 3:58-6:34 |  | C |  | М25+5339.04/М26-615.75 | [5 empty] | 0
4239 | 93560 | 106793.15 | 0.00 / -11.60 | Аномалия кольцевого шва | 11.6 | 10 | 0 | 0 | 288 | 9:40-11:12 |  | C |  | М25+5339.04/М26-615.75 | [5 empty] | 0
| 93570 | 106804.75 |  | Труба ПШ | 11.45 | 10 | 0 |  |  | 0.3 |  |  |  | М25+5350.65/М26-604.15 | 1 | К56 | 441 | 549
| 93580 | 106816.2 |  | Труба ПШ | 11.45 | 10 | 0 |  |  | 0.1 |  |  |  | М25+5362.09/М26-592.70 | 1 | К56 | 441 | 549
4241 | 93580 | 106816.2 | 0.00 / -11.45 | Аномалия кольцевого шва | 11.45 | 10 | 0 | 0 | 722 | 7:03-10:52 |  | C |  | М25+5362.09/М26-592.70 | [5 empty] | 0
| 93590 | 106827.65 |  | Труба ПШ | 11.63 | 10 | 0 |  |  | 0.2 |  |  |  | М25+5373.54/М26-581.25 | 1 | К56 | 441 | 549
| 93600 | 106839.28 |  | Труба ПШ | 11.62 | 10 | 0 |  |  | 0.1 |  |  |  | М25+5385.17/М26-569.62 | 1 | К56 | 441 | 549
| 93610 | 106850.9 |  | Труба ПШ | 11.44 | 10 | 0 |  |  | 0.3 |  |  |  | М25+5396.79/М26-558.00 | 1 | К56 | 441 | 549
| 93620 | 106862.34 |  | Труба ПШ | 11.6 | 10 | 0 |  |  | 0.2 |  |  |  | М25+5408.24/М26-546.56 | 1 | К56 | 441 | 549
| 93630 | 106873.95 |  | Труба ПШ | 11.62 | 10 | 0 |  |  | 0.1 |  |  |  | М25+5419.84/М26-534.96 | 1 | К56 | 441 | 549
| 93640 | 106885.57 |  | Труба ПШ | 11.61 | 10 | 0 |  |  | 0.3 |  |  |  | М25+5431.46/М26-523.33 | 1 | К56 | 441 | 549
| 93650 | 106897.18 |  | Труба ПШ | 11.01 | 10 | 0 |  |  | 0.4 |  |  |  | М25+5443.07/М26-511.73 | 1 | К56 | 441 | 549
4243 | 93650 | 106897.18 | 0.00 / -11.01 | Аномалия кольцевого шва | 11.01 | 10 | 0 | 0 | 974 | 2:44-7:54 |  | C |  | М25+5443.07/М26-511.73 | [5 empty] | 0
| 93660 | 106908.18 |  | Труба ПШ | 11.46 | 10 | 0 |  |  | 0.1 |  |  |  | М25+5454.08/М26-500.72 | 1 | К56 | 441 | 549
| 93670 | 106919.64 |  | Труба ПШ | 11.58 | 10 | 0 |  |  | 0.2 |  |  |  | М25+5465.54/М26-489.26 | 1 | К56 | 441 | 549
| 93680 | 106931.22 |  | Труба ПШ | 11.63 | 10 | 0 |  |  | 0.3 |  |  |  | М25+5477.12/М26-477.68 | 1 | К56 | 441 | 549
| 93690 | 106942.86 |  | Труба ПШ | 11.57 | 10 | 0 |  |  | 0.1 |  |  |  | М25+5488.75/М26-466.05 | 1 | К56 | 441 | 549
| 93700 | 106954.43 |  | Труба ПШ | 11.56 | 10 | 0 |  |  | 0.3 |  |  |  | М25+5500.32/М26-454.47 | 1 | К56 | 441 | 549
| 93710 | 106965.99 |  | Труба ПШ | 11.65 | 10 | 0 |  |  | 0.1 |  |  |  | М25+5511.88/М26-442.91 | 1 | К56 | 441 | 549
| 93720 | 106977.64 |  | Труба ПШ | 11.62 | 10 | 0 |  |  | 0.3 |  |  |  | М25+5523.53/М26-431.26 | 1 | К56 | 441 | 549
| 93730 | 106989.26 |  | Труба ПШ | 11.62 | 10 | 0 |  |  | 0.1 |  |  |  | М25+5535.15/М26-419.64 | 1 | К56 | 441 | 549
| 93740 | 107000.87 |  | Труба ПШ | 11.62 | 10 | 0 |  |  | 0.3 |  |  |  | М25+5546.77/М26-408.03 | 1 | К56 | 441 | 549
| 93750 | 107012.49 |  | Труба ПШ | 11.66 | 10 | 0 |  |  | 0.3 |  |  |  | М25+5558.38/М26-396.41 | 1 | К56 | 441 | 549
| 93760 | 107024.15 |  | Труба ПШ | 11.64 | 10 | 0 |  |  | 0.1 |  |  |  | М25+5570.04/М26-384.75 | 1 | К56 | 441 | 549
| 93770 | 107035.78 |  | Труба ПШ | 11.6 | 10 | 0 |  |  | 0.4 |  |  |  | М25+5581.68/М26-373.12 | 1 | К56 | 441 | 549
4245 | 93770 | 107035.78 | 0.00 / -11.60 | Аномалия кольцевого шва | 11.6 | 10 | 0 | 0 | 1606 | 1:59-10:30 |  | C |  | М25+5581.68/М26-373.12 | [5 empty] | 0
| 93780 | 107047.38 |  | Труба ПШ | 11.62 | 10 | 0 |  |  | 0.2 |  |  |  | М25+5593.27/М26-361.52 | 1 | К56 | 441 | 549
| 93790 | 107059 |  | Труба ПШ | 11.36 | 10 | 0 |  |  | 0.4 |  |  |  | М25+5604.90/М26-349.90 | 1 | К56 | 441 | 549
4247 | 93790 | 107059 | 0.00 / -11.36 | Аномалия кольцевого шва | 11.36 | 10 | 0 | 0 | 2260 | 0:00-11:59 |  | C |  | М25+5604.90/М26-349.90 | [5 empty] | 0
| 93800 | 107070.37 |  | Труба ПШ | 11.48 | 10 | 0 |  |  | 0.1 |  |  |  | М25+5616.26/М26-338.54 | 1 | К56 | 441 | 549
| 93810 | 107081.85 |  | Труба ПШ | 11.65 | 10 | 0 |  |  | 0.3 |  |  |  | М25+5627.74/М26-327.05 | 1 | К56 | 441 | 549
| 93820 | 107093.5 |  | Труба ПШ | 11.52 | 10 | 0 |  |  | 0.1 |  |  |  | М25+5639.39/М26-315.40 | 1 | К56 | 441 | 549
| 93830 | 107105.02 |  | Труба ПШ | 11.64 | 10 | 0 |  |  | 0.1 |  |  |  | М25+5650.91/М26-303.88 | 1 | К56 | 441 | 549
| 93840 | 107116.67 |  | Труба ПШ | 10.8 | 10 | 0 |  |  | 0.2 |  |  |  | М25+5662.56/М26-292.24 | 1 | К56 | 441 | 549
| 93850 | 107127.47 |  | Труба ПШ | 11.5 | 10 | 0 |  |  | 0.1 |  |  |  | М25+5673.36/М26-281.43 | 1 | К56 | 441 | 549
| 93860 | 107138.96 |  | Труба ПШ | 11.6 | 10 | 0 |  |  | 0.4 |  |  |  | М25+5684.86/М26-269.94 | 1 | К56 | 441 | 549
| 93870 | 107150.57 |  | Труба ПШ | 11.62 | 10 | 0 |  |  | 0.1 |  |  |  | М25+5696.46/М26-258.33 | 1 | К56 | 441 | 549
4249 | 93870 | 107150.57 | 0.00 / -11.62 | Аномалия кольцевого шва | 11.62 | 10 | 0 | 0 | 409 | 5:12-7:22 |  | C |  | М25+5696.46/М26-258.33 | [5 empty] | 0
| 93880 | 107162.18 |  | Труба ПШ | 11.6 | 10 | 0 |  |  | 0.2 |  |  |  | М25+5708.08/М26-246.72 | 1 | К56 | 441 | 549
4251 | 93880 | 107162.18 | 0.00 / -11.60 | Аномалия кольцевого шва | 11.6 | 10 | 0 | 0 | 323 | 5:18-7:01 |  | C |  | М25+5708.08/М26-246.72 | [5 empty] | 0
| 93890 | 107173.79 |  | Труба ПШ | 11.63 | 10 | 0 |  |  | 0.2 |  |  |  | М25+5719.68/М26-235.12 | 1 | К56 | 441 | 549
| 93900 | 107185.41 |  | Труба ПШ | 11.62 | 10 | 0 |  |  | 0.2 |  |  |  | М25+5731.31/М26-223.49 | 1 | К56 | 441 | 549
| 93910 | 107197.03 |  | Труба ПШ | 11.64 | 10 | 0 |  |  | 0.2 |  |  |  | М25+5742.92/М26-211.87 | 1 | К56 | 441 | 549
| 93920 | 107208.67 |  | Труба ПШ | 11.49 | 10 | 0 |  |  | 0.1 |  |  |  | М25+5754.56/М26-200.23 | 1 | К56 | 441 | 549
4253 | 93920 | 107212.15 | 3.48 / -8.01 | Аномалия продольного шва | 11.49 | 10 | 0 | 147 | 20 | 7:42-7:44 |  | C | нарушение формы продольного шва | М25+5758.04/М26-196.75 | [5 empty] | 0
| 93930 | 107220.16 |  | Труба ПШ | 11.62 | 10 | 0 |  |  | 0.2 |  |  |  | М25+5766.05/М26-188.75 | 1 | К56 | 441 | 549
| 93940 | 107231.77 |  | Труба ПШ | 11.6 | 10 | 0 |  |  | 0.2 |  |  |  | М25+5777.67/М26-177.13 | 1 | К56 | 441 | 549
| 93950 | 107243.37 |  | Труба ПШ | 11.59 | 10 | 0 |  |  | 0.3 |  |  |  | М25+5789.26/М26-165.53 | 1 | К56 | 441 | 549
| 93960 | 107254.96 |  | Труба ПШ | 11.62 | 10 | 0 |  |  | 0.2 |  |  |  | М25+5800.86/М26-153.94 | 1 | К56 | 441 | 549
| 93970 | 107266.58 |  | Труба ПШ | 11.61 | 10 | 0 |  |  | 0.1 |  |  |  | М25+5812.47/М26-142.32 | 1 | К56 | 441 | 549
| 93980 | 107278.19 |  | Труба ПШ | 11.58 | 10 | 0 |  |  | 0.4 |  |  |  | М25+5824.08/М26-130.72 | 1 | К56 | 441 | 549
4255 | 93980 | 107278.19 | 0.00 / -11.58 | Аномалия кольцевого шва | 11.58 | 10 | 0 | 0 | 470 | 3:31-6:00 |  | C |  | М25+5824.08/М26-130.72 | [5 empty] | 0
| 93990 | 107289.77 |  | Труба ПШ | 11.58 | 10 | 0 |  |  | 0.2 |  |  |  | М25+5835.66/М26-119.13 | 1 | К56 | 441 | 549
| 94000 | 107301.35 |  | Труба ПШ | 11.66 | 10 | 0 |  |  | 0.1 |  |  |  | М25+5847.24/М26-107.55 | 1 | К56 | 441 | 549
| 94010 | 107313.01 |  | Труба ПШ | 11.6 | 10 | 0 |  |  | 0.3 |  |  |  | М25+5858.90/М26-95.89 | 1 | К56 | 441 | 549
4257 | 94010 | 107313.01 | 0.00 / -11.60 | Аномалия кольцевого шва | 11.6 | 10 | 0 | 0 | 1212 | 2:07-8:33 |  | C |  | М25+5858.90/М26-95.89 | [5 empty] | 0
| 94020 | 107324.61 |  | Труба ПШ | 11.4 | 10 | 0 |  |  | 0.2 |  |  |  | М25+5870.51/М26-84.29 | 1 | К56 | 441 | 549
| 94030 | 107336.01 |  | Труба ПШ | 11.64 | 10 | 0 |  |  | 0.2 |  |  |  | М25+5881.91/М26-72.89 | 1 | К56 | 441 | 549
| 94040 | 107347.65 |  | Труба ПШ | 11.59 | 10 | 0 |  |  | 0.3 |  |  |  | М25+5893.54/М26-61.25 | 1 | К56 | 441 | 549
| 94050 | 107359.24 |  | Труба ПШ | 11.66 | 10 | 0 |  |  | 0 |  |  |  | М25+5905.14/М26-49.66 | 1 | К56 | 441 | 549
| 94060 | 107370.91 |  | Труба ПШ | 11.65 | 10 | 0 |  |  | 0.1 |  |  |  | М25+5916.80/М26-38.00 | 1 | К56 | 441 | 549
4259 | 94060 | 107370.91 | 0.00 / -11.65 | Аномалия кольцевого шва | 11.65 | 10 | 0 | 0 | 1818 | 1:06-10:44 |  | C |  | М25+5916.80/М26-38.00 | [5 empty] | 0
| 94070 | 107382.55 |  | Труба ПШ | 11.65 | 10 | 0 |  |  | 0.2 |  |  |  | М25+5928.45/М26-26.35 | 1 | К56 | 441 | 549
| 94080 | 107394.21 |  | Труба ПШ | 11.62 | 10 | 0 |  |  | 0.2 |  |  |  | М25+5940.10/М26-14.70 | 1 | К56 | 441 | 549
4261 | 94080 | 107394.21 | 0.00 / -11.62 | Аномалия кольцевого шва | 11.62 | 10 | 0 | 0 | 500 | 6:18-8:57 |  | C |  | М25+5940.10/М26-14.70 | [5 empty] | 0
| 94090 | 107405.82 |  | Труба ПШ | 6.65 | 10 | 0 |  |  | 0.3 |  |  | маркер | М25+5951.71/М26-3.08 | 1 | К56 | 441 | 549
| 94100 | 107412.47 |  | Труба ПШ | 11.61 | 10 | 0 |  |  | 0.4 |  |  |  | М26+3.57/М27-292.25 | 1 | К56 | 441 | 549
4263 | 94100 | 107412.47 | 0.00 / -11.61 | Аномалия кольцевого шва | 11.61 | 10 | 0 | 0 | 858 | 1:44-6:18 |  | C |  | М26+3.57/М27-292.25 | [5 empty] | 0
4264 | 94100 | 107419.06 | 6.58 / -5.02 | Технологический дефект | 11.61 | 10 | 0 | 15 | 15 | 0:00-0:05 |  | C | приварка | М26+10.15/М27-285.67 | [5 empty] | 0
| 94110 | 107424.08 |  | Труба ПШ | 11.53 | 10 | 0 |  |  | 0.2 |  |  |  | М26+15.18/М27-280.65 | 1 | К56 | 441 | 549
| 94120 | 107435.61 |  | Труба ПШ | 11.38 | 10 | 0 |  |  | 0.1 |  |  |  | М26+26.71/М27-269.12 | 1 | К56 | 441 | 549
| 94130 | 107446.98 |  | Труба ПШ | 11.63 | 10 | 0 |  |  | 0.4 |  |  |  | М26+38.08/М27-257.74 | 1 | К56 | 441 | 549
4266 | 94130 | 107456.2 | 9.22 / -2.41 | Технологический дефект | 11.63 | 10 | 0 | 13 | 15 | 11:55-0:00 |  | C | приварка | М26+47.30/М27-248.52 | [5 empty] | 0
4267 | 94130 | 107456.29 | 9.31 / -2.32 | Технологический дефект | 11.63 | 10 | 0 | 14 | 20 | 11:55-0:02 |  | C | приварка | М26+47.39/М27-248.43 | [5 empty] | 0
4268 | 94130 | 107458.03 | 11.04 / -0.59 | Технологический дефект | 11.63 | 10 | 0 | 15 | 15 | 11:55-0:00 |  | C | приварка | М26+49.13/М27-246.70 | [5 empty] | 0
4269 | 94130 | 107458.19 | 11.21 / -0.42 | Технологический дефект | 11.63 | 10 | 0 | 16 | 15 | 11:57-0:02 |  | C | приварка | М26+49.29/М27-246.53 | [5 empty] | 0
| 94140 | 107458.61 |  | Труба ПШ | 11.58 | 10 | 0 |  |  | 0.2 |  |  |  | М26+49.71/М27-246.11 | 1 | К56 | 441 | 549
| 94150 | 107470.2 |  | Труба ПШ | 7.23 | 10 | 0 |  |  | 0.2 |  |  |  | М26+61.30/М27-234.53 | 1 | К56 | 441 | 549
| 94160 | 107477.43 |  | Труба ПШ | 11.61 | 10 | 0 |  |  | 0.2 |  |  |  | М26+68.53/М27-227.30 | 1 | К56 | 441 | 549
4271 | 94160 | 107478.46 | 1.04 / -10.58 | Заводской дефект | 11.61 | 10 | 8 | 15 | 10 | 3:58-4:01 |  | C |  | М26+69.56/М27-226.26 | [5 empty] | 0.8
| 94170 | 107489.04 |  | Труба ПШ | 11.61 | 10 | 0 |  |  | 0.2 |  |  |  | М26+80.14/М27-215.68 | 1 | К56 | 441 | 549
4273 | 94170 | 107489.04 | 0.00 / -11.61 | Аномалия кольцевого шва | 11.61 | 10 | 0 | 0 | 1020 | 11:38-5:02 |  | C |  | М26+80.14/М27-215.68 | [5 empty] | 0
| 94180 | 107500.65 |  | Труба ПШ | 4.85 | 10 | 0 |  |  | 0.1 |  |  |  | М26+91.75/М27-204.08 | 1 | К56 | 441 | 549
4275 | 94180 | 107500.65 | 0.00 / -4.85 | Аномалия кольцевого шва | 4.85 | 10 | 0 | 0 | 454 | 3:59-6:24 |  | C |  | М26+91.75/М27-204.08 | [5 empty] | 0
| 94190 | 107505.5 |  | Труба ПШ | 11.62 | 10 | 0 |  |  | 0.7 |  |  |  | М26+96.60/М27-199.23 | 1 | К56 | 441 | 549
| 94200 | 107517.12 |  | Труба ПШ | 11.63 | 10 | 0 |  |  | 0.2 |  |  |  | М26+108.22/М27-187.60 | 1 | К56 | 441 | 549
| 94210 | 107528.75 |  | Труба ПШ | 10.65 | 10 | 0 |  |  | 0.3 |  |  |  | М26+119.85/М27-175.97 | 1 | К56 | 441 | 549
| 94220 | 107539.4 |  | Труба ПШ | 11.62 | 10 | 0 |  |  | 0.2 |  |  |  | М26+130.50/М27-165.33 | 1 | К56 | 441 | 549
| 94230 | 107551.02 |  | Труба ПШ | 11.63 | 10 | 0 |  |  | 0.1 |  |  |  | М26+142.12/М27-153.70 | 1 | К56 | 441 | 549
| 94240 | 107562.66 |  | Труба ПШ | 11.66 | 10 | 0 |  |  | 0.3 |  |  |  | М26+153.75/М27-142.07 | 1 | К56 | 441 | 549
| 94250 | 107574.31 |  | Труба ПШ | 11.61 | 10 | 0 |  |  | 0.4 |  |  |  | М26+165.41/М27-130.41 | 1 | К56 | 441 | 549
4277 | 94250 | 107574.31 | 0.00 / -11.61 | Аномалия кольцевого шва | 11.61 | 10 | 0 | 0 | 565 | 2:49-5:49 |  | C |  | М26+165.41/М27-130.41 | [5 empty] | 0
| 94260 | 107585.92 |  | Труба ПШ | 11.44 | 10 | 0 |  |  | 0.3 |  |  |  | М26+177.02/М27-118.81 | 1 | К56 | 441 | 549
| 94270 | 107597.36 |  | Труба ПШ | 11.5 | 10 | 0 |  |  | 0.2 |  |  |  | М26+188.46/М27-107.36 | 1 | К56 | 441 | 549
| 94280 | 107608.86 |  | Труба ПШ | 11.6 | 10 | 0 |  |  | 0.3 |  |  |  | М26+199.96/М27-95.86 | 1 | К56 | 441 | 549
| 94290 | 107620.46 |  | Труба ПШ | 11.6 | 10 | 0 |  |  | 0.3 |  |  |  | М26+211.56/М27-84.26 | 1 | К56 | 441 | 549
4279 | 94290 | 107629.86 | 9.40 / -2.20 | Технологический дефект | 11.6 | 10 | 0 | 11 | 10 | 0:16-0:19 |  | C | приварка | М26+220.96/М27-74.86 | [5 empty] | 0
| 94300 | 107632.07 |  | Труба ПШ | 11.62 | 10 | 0 |  |  | 0.1 |  |  |  | М26+223.17/М27-72.66 | 1 | К56 | 441 | 549
| 94310 | 107643.69 |  | Труба ПШ | 11.64 | 10 | 0 |  |  | 0.4 |  |  |  | М26+234.79/М27-61.03 | 1 | К56 | 441 | 549
| 94320 | 107655.33 |  | Труба ПШ | 11.6 | 10 | 0 |  |  | 0.2 |  |  |  | М26+246.43/М27-49.40 | 1 | К56 | 441 | 549
| 94330 | 107666.92 |  | Труба ПШ | 11.58 | 10 | 0 |  |  | 0.4 |  |  |  | М26+258.02/М27-37.80 | 1 | К56 | 441 | 549
4281 | 94330 | 107666.92 | 0.00 / -11.58 | Аномалия кольцевого шва | 11.58 | 10 | 0 | 0 | 2260 | 0:00-11:59 |  | C |  | М26+258.02/М27-37.80 | [5 empty] | 0
| 94340 | 107678.51 |  | Труба ПШ | 11.62 | 10 | 0 |  |  | 0.1 |  |  |  | М26+269.61/М27-26.22 | 1 | К56 | 441 | 549
| 94350 | 107690.13 |  | Труба ПШ | 1.96 | 10 | 0 |  |  | 0 |  |  |  | М26+281.23/М27-14.59 | 1 | К56 | 441 | 549
| 94360 | 107692.1 |  | Труба ПШ | 11.59 | 10 | 0 |  |  | 0.2 |  |  |  | М26+283.19/М27-12.63 | 1 | К56 | 441 | 549
| 94370 | 107703.69 |  | Труба ПШ | 11.52 | 10 | 0 |  |  | 0.1 |  |  | маркер | М26+294.79/М27-1.04 | 1 | К56 | 441 | 549
| 94380 | 107715.2 |  | Труба ПШ | 11.41 | 10 | 0 |  |  | 0.3 |  |  |  | М27+10.48/К6-2254.83 | 1 | К56 | 441 | 549
| 94390 | 107726.61 |  | Труба ПШ | 11.59 | 10 | 0 |  |  | 0.1 |  |  |  | М27+21.89/К6-2243.42 | 1 | К56 | 441 | 549
4283 | 94390 | 107726.61 | 0.00 / -11.59 | Аномалия кольцевого шва | 11.59 | 10 | 0 | 0 | 1272 | 3:37-10:22 |  | C |  | М27+21.89/К6-2243.42 | [5 empty] | 0
| 94400 | 107738.21 |  | Труба ПШ | 11.58 | 10 | 0 |  |  | 0.3 |  |  |  | М27+33.48/К6-2231.83 | 1 | К56 | 441 | 549
4285 | 94400 | 107738.21 | 0.00 / -11.58 | Аномалия кольцевого шва | 11.58 | 10 | 0 | 0 | 358 | 4:40-6:34 |  | C |  | М27+33.48/К6-2231.83 | [5 empty] | 0
| 94410 | 107749.79 |  | Труба ПШ | 11.64 | 10 | 0 |  |  | 0.1 |  |  |  | М27+45.06/К6-2220.25 | 1 | К56 | 441 | 549
| 94420 | 107761.43 |  | Труба ПШ | 11.58 | 10 | 0 |  |  | 0.2 |  |  |  | М27+56.70/К6-2208.61 | 1 | К56 | 441 | 549
| 94430 | 107773.01 |  | Труба ПШ | 11.59 | 10 | 0 |  |  | 0.2 |  |  |  | М27+68.28/К6-2197.03 | 1 | К56 | 441 | 549
| 94440 | 107784.59 |  | Труба ПШ | 11.61 | 10 | 0 |  |  | 0.1 |  |  |  | М27+79.87/К6-2185.44 | 1 | К56 | 441 | 549
| 94450 | 107796.21 |  | Труба ПШ | 11.57 | 10 | 0 |  |  | 0.1 |  |  |  | М27+91.48/К6-2173.83 | 1 | К56 | 441 | 549
4287 | 94450 | 107796.21 | 0.00 / -11.57 | Аномалия кольцевого шва | 11.57 | 10 | 0 | 0 | 520 | 3:32-6:18 |  | C |  | М27+91.48/К6-2173.83 | [5 empty] | 0
| 94460 | 107807.78 |  | Труба ПШ | 11.46 | 10 | 0 |  |  | 0.2 |  |  |  | М27+103.06/К6-2162.26 | 1 | К56 | 441 | 549
4289 | 94460 | 107807.78 | 0.00 / -11.46 | Аномалия кольцевого шва | 11.46 | 10 | 0 | 0 | 863 | 4:25-9:00 |  | C |  | М27+103.06/К6-2162.26 | [5 empty] | 0
4290 | 94460 | 107809.64 | 1.86 / -9.59 | Технологический дефект | 11.46 | 10 | 0 | 15 | 20 | 0:10-0:16 |  | C | приварка | М27+104.92/К6-2160.39 | [5 empty] | 0
4291 | 94460 | 107810.24 | 2.46 / -9.00 | Технологический дефект | 11.46 | 10 | 0 | 15 | 10 | 0:10-0:13 |  | C | приварка | М27+105.51/К6-2159.80 | [5 empty] | 0
| 94470 | 107819.23 |  | Труба ПШ | 11.58 | 10 | 0 |  |  | 0.2 |  |  |  | М27+114.51/К6-2150.80 | 1 | К56 | 441 | 549
4293 | 94470 | 107819.23 | 0.00 / -11.58 | Аномалия кольцевого шва | 11.58 | 10 | 0 | 0 | 162 | 5:15-6:06 |  | C |  | М27+114.51/К6-2150.80 | [5 empty] | 0
| 94480 | 107830.82 |  | Труба ПШ | 11.59 | 10 | 0 |  |  | 0.4 |  |  |  | М27+126.09/К6-2139.22 | 1 | К56 | 441 | 549
| 94490 | 107842.41 |  | Труба ПШ | 11.6 | 10 | 0 |  |  | 0.2 |  |  |  | М27+137.69/К6-2127.62 | 1 | К56 | 441 | 549
| 94500 | 107854.02 |  | Труба ПШ | 11.54 | 10 | 0 |  |  | 0.2 |  |  |  | М27+149.29/К6-2116.02 | 1 | К56 | 441 | 549
| 94510 | 107865.55 |  | Труба ПШ | 11.62 | 10 | 0 |  |  | 0.1 |  |  |  | М27+160.83/К6-2104.48 | 1 | К56 | 441 | 549
| 94520 | 107877.17 |  | Труба ПШ | 11.63 | 10 | 0 |  |  | 0.3 |  |  |  | М27+172.45/К6-2092.87 | 1 | К56 | 441 | 549
| 94530 | 107888.79 |  | Труба ПШ | 11.6 | 10 | 0 |  |  | 0.1 |  |  |  | М27+184.07/К6-2081.24 | 1 | К56 | 441 | 549
| 94540 | 107900.39 |  | Труба ПШ | 11.64 | 10 | 0 |  |  | 0.1 |  |  |  | М27+195.67/К6-2069.64 | 1 | К56 | 441 | 549
| 94550 | 107912.03 |  | Труба ПШ | 4.54 | 10 | 0 |  |  | 0.3 |  |  |  | М27+207.31/К6-2058.00 | 1 | К56 | 441 | 549
| 94560 | 107916.57 |  | Труба ПШ | 11.47 | 10 | 0 |  |  | 0.4 |  |  |  | М27+211.85/К6-2053.46 | 1 | К56 | 441 | 549
| 94570 | 107928.05 |  | Труба ПШ | 11.49 | 10 | 0 |  |  | 0.3 |  |  |  | М27+223.32/К6-2041.99 | 1 | К56 | 441 | 549
| 94580 | 107939.53 |  | Труба ПШ | 11.61 | 10 | 0 |  |  | 0.1 |  |  |  | М27+234.81/К6-2030.50 | 1 | К56 | 441 | 549
| 94590 | 107951.15 |  | Труба ПШ | 11.58 | 10 | 0 |  |  | 0.2 |  |  |  | М27+246.42/К6-2018.89 | 1 | К56 | 441 | 549
| 94600 | 107962.73 |  | Труба ПШ | 11.62 | 10 | 0 |  |  | 0.2 |  |  |  | М27+258.01/К6-2007.31 | 1 | К56 | 441 | 549
| 94610 | 107974.35 |  | Труба ПШ | 11.61 | 10 | 0 |  |  | 0.1 |  |  |  | М27+269.63/К6-1995.68 | 1 | К56 | 441 | 549
| 94620 | 107985.97 |  | Труба ПШ | 11.42 | 10 | 0 |  |  | 0.1 |  |  |  | М27+281.24/К6-1984.07 | 1 | К56 | 441 | 549
| 94630 | 107997.38 |  | Труба ПШ | 11.61 | 10 | 0 |  |  | 0 |  |  |  | М27+292.66/К6-1972.65 | 1 | К56 | 441 | 549
| 94640 | 108008.99 |  | Труба ПШ | 11.6 | 10 | 0 |  |  | 0.3 |  |  |  | М27+304.27/К6-1961.04 | 1 | К56 | 441 | 549
| 94650 | 108020.59 |  | Труба ПШ | 11.64 | 10 | 0 |  |  | 0.2 |  |  |  | М27+315.87/К6-1949.44 | 1 | К56 | 441 | 549
| 94660 | 108032.24 |  | Труба ПШ | 11.56 | 10 | 0 |  |  | 0.2 |  |  |  | М27+327.51/К6-1937.80 | 1 | К56 | 441 | 549
| 94670 | 108043.8 |  | Труба ПШ | 11.6 | 10 | 0 |  |  | 0 |  |  |  | М27+339.08/К6-1926.24 | 1 | К56 | 441 | 549
| 94680 | 108055.39 |  | Труба ПШ | 11.55 | 10 | 0 |  |  | 0.3 |  |  |  | М27+350.67/К6-1914.64 | 1 | К56 | 441 | 549
| 94690 | 108066.94 |  | Труба ПШ | 7.68 | 10 | 0 |  |  | 0.3 |  |  |  | М27+362.22/К6-1903.09 | 1 | К56 | 441 | 549
4295 | 94690 | 108066.94 | 0.00 / -7.68 | Аномалия кольцевого шва | 7.68 | 10 | 0 | 0 | 2260 | 0:00-11:59 |  | C |  | М27+362.22/К6-1903.09 | [5 empty] | 0
| 94700 | 108074.62 |  | Труба ПШ | 4.31 | 10 | 0 |  |  | 0.2 |  |  |  | М27+369.90/К6-1895.41 | 1 | К56 | 441 | 549
| 94710 | 108078.93 |  | Труба ПШ | 11.59 | 10 | 0 |  |  | 0.4 |  |  |  | М27+374.21/К6-1891.10 | 1 | К56 | 441 | 549
| 94720 | 108090.52 |  | Труба ПШ | 11.58 | 10 | 0 |  |  | 0.1 |  |  |  | М27+385.80/К6-1879.51 | 1 | К56 | 441 | 549
| 94730 | 108102.1 |  | Труба ПШ | 11.59 | 10 | 0 |  |  | 0.2 |  |  |  | М27+397.38/К6-1867.93 | 1 | К56 | 441 | 549
| 94740 | 108113.69 |  | Труба ПШ | 11.53 | 10 | 0 |  |  | 0.3 |  |  |  | М27+408.96/К6-1856.35 | 1 | К56 | 441 | 549
| 94750 | 108125.22 |  | Труба ПШ | 10.56 | 15 | 0 |  |  | 0.8 |  |  |  | М27+420.49/К6-1844.82 | 1 | К56 | 441 | 549
| 94760 | 108135.78 |  | Труба ПШ | 9.12 | 10 | 0 |  |  | 0.1 |  |  |  | М27+431.06/К6-1834.25 | 1 | К56 | 441 | 549
| 94770 | 108144.91 |  | Труба ПШ | 11.59 | 10 | 0 |  |  | 0.4 |  |  |  | М27+440.18/К6-1825.13 | 1 | К56 | 441 | 549
| 94780 | 108156.5 |  | Труба ПШ | 11.58 | 10 | 0 |  |  | 0.3 |  |  |  | М27+451.78/К6-1813.54 | 1 | К56 | 441 | 549
| 94790 | 108168.08 |  | Труба ПШ | 11.56 | 10 | 0 |  |  | 0.3 |  |  |  | М27+463.35/К6-1801.96 | 1 | К56 | 441 | 549
| 94800 | 108179.64 |  | Труба ПШ | 11.6 | 10 | 0 |  |  | 0.3 |  |  |  | М27+474.92/К6-1790.39 | 1 | К56 | 441 | 549
| 94810 | 108191.25 |  | Труба ПШ | 11.44 | 10 | 0 |  |  | 0.3 |  |  |  | М27+486.52/К6-1778.79 | 1 | К56 | 441 | 549
| 94820 | 108202.68 |  | Труба ПШ | 11.54 | 10 | 0 |  |  | 0.2 |  |  |  | М27+497.96/К6-1767.35 | 1 | К56 | 441 | 549
| 94830 | 108214.22 |  | Труба ПШ | 11.62 | 10 | 0 |  |  | 0.1 |  |  |  | М27+509.50/К6-1755.81 | 1 | К56 | 441 | 549
4297 | 94830 | 108221.31 | 7.09 / -4.52 | Аномалия продольного шва | 11.62 | 10 | 0 | 322 | 20 | 3:10-3:12 |  | C | нарушение формы продольного шва | М27+516.59/К6-1748.72 | [5 empty] | 0
4298 | 94830 | 108222.15 | 7.93 / -3.69 | Аномалия продольного шва | 11.62 | 10 | 0 | 333 | 20 | 3:10-3:12 |  | C | нарушение формы продольного шва | М27+517.42/К6-1747.89 | [5 empty] | 0
4299 | 94830 | 108223.09 | 8.87 / -2.75 | Аномалия продольного шва | 11.62 | 10 | 0 | 129 | 20 | 3:10-3:12 |  | C | нарушение формы продольного шва | М27+518.37/К6-1746.94 | [5 empty] | 0
| 94840 | 108225.84 |  | Труба ПШ | 11.61 | 10 | 0 |  |  | 0.1 |  |  |  | М27+521.11/К6-1744.20 | 1 | К56 | 441 | 549
| 94850 | 108237.45 |  | Труба ПШ | 11.5 | 10 | 0 |  |  | 0.1 |  |  |  | М27+532.73/К6-1732.59 | 1 | К56 | 441 | 549
| 94860 | 108248.95 |  | Труба ПШ | 11.66 | 10 | 0 |  |  | 0.1 |  |  |  | М27+544.23/К6-1721.08 | 1 | К56 | 441 | 549
| 94870 | 108260.62 |  | Труба ПШ | 11.55 | 10 | 0 |  |  | 0.5 |  |  |  | М27+555.89/К6-1709.42 | 1 | К56 | 441 | 549
| 94880 | 108272.16 |  | Труба ПШ | 11.6 | 10 | 0 |  |  | 0.2 |  |  |  | М27+567.44/К6-1697.87 | 1 | К56 | 441 | 549
| 94890 | 108283.77 |  | Труба ПШ | 11.67 | 10 | 0 |  |  | 0.2 |  |  |  | М27+579.04/К6-1686.27 | 1 | К56 | 441 | 549
| 94900 | 108295.44 |  | Труба ПШ | 11.66 | 10 | 0 |  |  | 0.4 |  |  |  | М27+590.71/К6-1674.60 | 1 | К56 | 441 | 549
| 94910 | 108307.1 |  | Труба ПШ | 11.66 | 10 | 0 |  |  | 0.3 |  |  |  | М27+602.38/К6-1662.94 | 1 | К56 | 441 | 549
| 94920 | 108318.75 |  | Труба ПШ | 11.6 | 10 | 0 |  |  | 0 |  |  |  | М27+614.03/К6-1651.28 | 1 | К56 | 441 | 549
| 94930 | 108330.36 |  | Труба ПШ | 11.59 | 10 | 0 |  |  | 0.3 |  |  |  | М27+625.63/К6-1639.68 | 1 | К56 | 441 | 549
| 94940 | 108341.95 |  | Труба ПШ | 11.65 | 10 | 0 |  |  | 0 |  |  |  | М27+637.23/К6-1628.08 | 1 | К56 | 441 | 549
| 94950 | 108353.6 |  | Труба ПШ | 11.58 | 10 | 0 |  |  | 0.1 |  |  |  | М27+648.87/К6-1616.44 | 1 | К56 | 441 | 549
| 94960 | 108365.18 |  | Труба ПШ | 11.58 | 10 | 0 |  |  | 0.1 |  |  |  | М27+660.46/К6-1604.86 | 1 | К56 | 441 | 549
| 94970 | 108376.76 |  | Труба ПШ | 11.47 | 10 | 0 |  |  | 0.2 |  |  |  | М27+672.03/К6-1593.28 | 1 | К56 | 441 | 549
| 94980 | 108388.23 |  | Труба ПШ | 11.61 | 10 | 0 |  |  | 0.1 |  |  |  | М27+683.51/К6-1581.81 | 1 | К56 | 441 | 549
| 94990 | 108399.84 |  | Труба ПШ | 11.62 | 10 | 0 |  |  | 0.2 |  |  |  | М27+695.11/К6-1570.20 | 1 | К56 | 441 | 549
| 95000 | 108411.46 |  | Труба ПШ | 11.36 | 10 | 0 |  |  | 0.4 |  |  |  | М27+706.74/К6-1558.57 | 1 | К56 | 441 | 549
| 95010 | 108422.82 |  | Труба ПШ | 11.57 | 10 | 0 |  |  | 0.1 |  |  |  | М27+718.10/К6-1547.21 | 1 | К56 | 441 | 549
4301 | 95010 | 108422.82 | 0.00 / -11.57 | Аномалия кольцевого шва | 11.57 | 10 | 0 | 0 | 106 | 5:44-6:18 |  | C |  | М27+718.10/К6-1547.21 | [5 empty] | 0
| 95020 | 108434.39 |  | Труба ПШ | 11.61 | 10 | 0 |  |  | 0.2 |  |  |  | М27+729.67/К6-1535.64 | 1 | К56 | 441 | 549
| 95030 | 108446 |  | Труба ПШ | 11.6 | 10 | 0 |  |  | 0.1 |  |  |  | М27+741.28/К6-1524.03 | 1 | К56 | 441 | 549
| 95040 | 108457.6 |  | Труба ПШ | 11.57 | 10 | 0 |  |  | 0.2 |  |  |  | М27+752.88/К6-1512.43 | 1 | К56 | 441 | 549
| 95050 | 108469.17 |  | Труба ПШ | 7.07 | 10 | 0 |  |  | 0.3 |  |  |  | М27+764.45/К6-1500.87 | 1 | К56 | 441 | 549
4303 | 95050 | 108469.17 | 0.00 / -7.07 | Аномалия кольцевого шва | 7.07 | 10 | 0 | 0 | 308 | 0:06-1:44 |  | C |  | М27+764.45/К6-1500.87 | [5 empty] | 0
| 95060 | 108476.24 |  | Труба ПШ | 4.95 | 12.8 | 0 |  |  | 0.2 |  |  |  | М27+771.51/К6-1493.80 | 1 | К56 | 441 | 549
| 95070 | 108481.19 |  | Труба ПШ | 11.59 | 10 | 0 |  |  | 0.8 |  |  |  | М27+776.46/К6-1488.85 | 1 | К56 | 441 | 549
| 95080 | 108492.77 |  | Труба ПШ | 11.52 | 10 | 0 |  |  | 0.3 |  |  |  | М27+788.05/К6-1477.26 | 1 | К56 | 441 | 549
| 95090 | 108504.3 |  | Труба ПШ | 11.57 | 10 | 0 |  |  | 0.3 |  |  |  | М27+799.57/К6-1465.74 | 1 | К56 | 441 | 549
| 95100 | 108515.87 |  | Труба ПШ | 11.6 | 10 | 0 |  |  | 0.2 |  |  |  | М27+811.15/К6-1454.16 | 1 | К56 | 441 | 549
| 95110 | 108527.47 |  | Труба ПШ | 10.73 | 11 | 0 |  |  | 0.1 |  |  |  | М27+822.74/К6-1442.57 | 1 | К56 | 441 | 549
| 95120 | 108538.19 |  | Труба ПШ | 11.59 | 11 | 0 |  |  | 0.2 |  |  |  | М27+833.47/К6-1431.84 | 1 | К56 | 441 | 549
| 95130 | 108549.78 |  | Труба ПШ | 11.62 | 11 | 0 |  |  | 0.2 |  |  |  | М27+845.05/К6-1420.26 | 1 | К56 | 441 | 549
4305 | 95130 | 108552.16 | 2.39 / -9.24 | Технологический дефект | 11.62 | 11 | 0 | 15 | 15 | 0:10-0:14 |  | C | приварка | М27+847.44/К6-1417.87 | [5 empty] | 0
4306 | 95130 | 108553.23 | 3.45 / -8.17 | Технологический дефект | 11.62 | 11 | 0 | 18 | 20 | 0:11-0:18 |  | C | приварка | М27+848.50/К6-1416.81 | [5 empty] | 0
4307 | 95130 | 108553.43 | 3.65 / -7.97 | Технологический дефект | 11.62 | 11 | 0 | 18 | 15 | 0:14-0:19 |  | C | приварка | М27+848.71/К6-1416.60 | [5 empty] | 0
| 95140 | 108561.4 |  | Труба ПШ | 11.61 | 11 | 0 |  |  | 0.1 |  |  |  | М27+856.68/К6-1408.63 | 1 | К56 | 441 | 549
| 95150 | 108573.01 |  | Труба ПШ | 9.64 | 10 | 0 |  |  | 0.1 |  |  |  | М27+868.29/К6-1397.02 | 1 | К56 | 441 | 549
4309 | 95150 | 108581.15 | 8.14 / -1.50 | Технологический дефект | 9.64 | 10 | 0 | 19 | 20 | 11:50-11:57 |  | C | приварка | М27+876.43/К6-1388.88 | [5 empty] | 0
4310 | 95150 | 108581.43 | 8.42 / -1.23 | Технологический дефект | 9.64 | 10 | 0 | 21 | 15 | 11:50-11:55 |  | C | приварка | М27+876.70/К6-1388.61 | [5 empty] | 0
| 95160 | 108582.65 |  | Труба ПШ | 11.59 | 10 | 0 |  |  | 0.4 |  |  |  | М27+877.93/К6-1387.38 | 1 | К56 | 441 | 549
| 95170 | 108594.24 |  | Труба ПШ | 11.56 | 10 | 0 |  |  | 0.4 |  |  |  | М27+889.52/К6-1375.79 | 1 | К56 | 441 | 549
| 95180 | 108605.8 |  | Труба ПШ | 11.59 | 10 | 0 |  |  | 0.5 |  |  |  | М27+901.08/К6-1364.24 | 1 | К56 | 441 | 549
| 95190 | 108617.39 |  | Труба ПШ | 11.21 | 10 | 0 |  |  | 0.3 |  |  |  | М27+912.66/К6-1352.65 | 1 | К56 | 441 | 549
| 95200 | 108628.59 |  | Труба ПШ | 11.61 | 10 | 0 |  |  | 0.1 |  |  |  | М27+923.87/К6-1341.44 | 1 | К56 | 441 | 549
| 95210 | 108640.21 |  | Труба ПШ | 11.02 | 10 | 0 |  |  | 0.1 |  |  |  | М27+935.48/К6-1329.83 | 1 | К56 | 441 | 549
4312 | 95210 | 108640.21 | 0.00 / -11.02 | Аномалия кольцевого шва | 11.02 | 10 | 0 | 0 | 1086 | 2:23-8:09 |  | C |  | М27+935.48/К6-1329.83 | [5 empty] | 0
| 95220 | 108651.22 |  | Труба ПШ | 11.6 | 10 | 0 |  |  | 0.3 |  |  |  | М27+946.50/К6-1318.81 | 1 | К56 | 441 | 549
| 95230 | 108662.82 |  | Труба ПШ | 11.61 | 10 | 0 |  |  | 0.1 |  |  |  | М27+958.10/К6-1307.22 | 1 | К56 | 441 | 549
4314 | 95230 | 108662.82 | 0.00 / -11.61 | Аномалия кольцевого шва | 11.61 | 10 | 0 | 0 | 515 | 1:59-4:43 |  | C |  | М27+958.10/К6-1307.22 | [5 empty] | 0
| 95240 | 108674.43 |  | Труба ПШ | 11.6 | 10 | 0 |  |  | 0.3 |  |  |  | М27+969.71/К6-1295.60 | 1 | К56 | 441 | 549
| 95250 | 108686.03 |  | Труба ПШ | 11.57 | 10 | 0 |  |  | 0.3 |  |  |  | М27+981.31/К6-1284.00 | 1 | К56 | 441 | 549
4316 | 95250 | 108686.03 | 0.00 / -11.57 | Аномалия кольцевого шва | 11.57 | 10 | 0 | 0 | 677 | 3:40-7:16 |  | C |  | М27+981.31/К6-1284.00 | [5 empty] | 0
| 95260 | 108697.6 |  | Труба ПШ | 11.6 | 10 | 0 |  |  | 0.3 |  |  |  | М27+992.88/К6-1272.43 | 1 | К56 | 441 | 549
| 95270 | 108709.2 |  | Труба ПШ | 11.61 | 10 | 0 |  |  | 0.3 |  |  |  | М27+1004.47/К6-1260.84 | 1 | К56 | 441 | 549
4318 | 95270 | 108709.2 | 0.00 / -11.61 | Аномалия кольцевого шва | 11.61 | 10 | 0 | 0 | 263 | 4:48-6:11 |  | C |  | М27+1004.47/К6-1260.84 | [5 empty] | 0
| 95280 | 108720.81 |  | Труба ПШ | 11.46 | 10 | 0 |  |  | 0.1 |  |  |  | М27+1016.09/К6-1249.22 | 1 | К56 | 441 | 549
| 95290 | 108732.27 |  | Труба ПШ | 11.6 | 10 | 0 |  |  | 0 |  |  |  | М27+1027.55/К6-1237.76 | 1 | К56 | 441 | 549
4320 | 95290 | 108732.27 | 0.00 / -11.60 | Аномалия кольцевого шва | 11.6 | 10 | 0 | 0 | 328 | 1:52-3:37 |  | C |  | М27+1027.55/К6-1237.76 | [5 empty] | 0
| 95300 | 108743.87 |  | Труба ПШ | 11.61 | 10 | 0 |  |  | 0.2 |  |  |  | М27+1039.15/К6-1226.16 | 1 | К56 | 441 | 549
| 95310 | 108755.48 |  | Труба ПШ | 11.58 | 10 | 0 |  |  | 0 |  |  |  | М27+1050.76/К6-1214.55 | 1 | К56 | 441 | 549
| 95320 | 108767.06 |  | Труба ПШ | 11.58 | 10 | 0 |  |  | 0.2 |  |  |  | М27+1062.34/К6-1202.97 | 1 | К56 | 441 | 549
| 95330 | 108778.64 |  | Труба ПШ | 11.59 | 10 | 0 |  |  | 0.2 |  |  |  | М27+1073.92/К6-1191.39 | 1 | К56 | 441 | 549
| 95340 | 108790.24 |  | Труба ПШ | 11.6 | 10 | 0 |  |  | 0.2 |  |  |  | М27+1085.51/К6-1179.80 | 1 | К56 | 441 | 549
| 95350 | 108801.83 |  | Труба ПШ | 11.57 | 10 | 0 |  |  | 0.1 |  |  |  | М27+1097.11/К6-1168.20 | 1 | К56 | 441 | 549
| 95360 | 108813.4 |  | Труба ПШ | 11.63 | 10 | 0 |  |  | 0.3 |  |  |  | М27+1108.68/К6-1156.63 | 1 | К56 | 441 | 549
4322 | 95360 | 108815.56 | 2.16 / -9.47 | Технологический дефект | 11.63 | 10 | 0 | 12 | 15 | 11:55-0:00 |  | C | приварка | М27+1110.83/К6-1154.48 | [5 empty] | 0
4323 | 95360 | 108816.98 | 3.58 / -8.05 | Технологический дефект | 11.63 | 10 | 0 | 14 | 15 | 11:58-0:03 |  | C | приварка | М27+1112.26/К6-1153.05 | [5 empty] | 0
| 95370 | 108825.03 |  | Труба ПШ | 10.97 | 10 | 0 |  |  | 0.2 |  |  |  | М27+1120.30/К6-1145.01 | 1 | К56 | 441 | 549
| 95380 | 108836 |  | Труба ПШ | 11.6 | 10 | 0 |  |  | 0.3 |  |  |  | М27+1131.27/К6-1134.04 | 1 | К56 | 441 | 549
| 95390 | 108847.6 |  | Труба ПШ | 11.61 | 10 | 0 |  |  | 0.1 |  |  |  | М27+1142.88/К6-1122.43 | 1 | К56 | 441 | 549
| 95400 | 108859.21 |  | Труба ПШ | 11.58 | 10 | 0 |  |  | 0.3 |  |  |  | М27+1154.49/К6-1110.82 | 1 | К56 | 441 | 549
4325 | 95400 | 108859.21 | 0.00 / -11.58 | Аномалия кольцевого шва | 11.58 | 10 | 0 | 0 | 480 | 4:46-7:19 |  | C |  | М27+1154.49/К6-1110.82 | [5 empty] | 0
| 95410 | 108870.8 |  | Труба ПШ | 11.62 | 10 | 0 |  |  | 0.3 |  |  |  | М27+1166.07/К6-1099.24 | 1 | К56 | 441 | 549
4327 | 95410 | 108870.8 | 0.00 / -11.62 | Аномалия кольцевого шва | 11.62 | 10 | 0 | 0 | 1010 | 3:02-8:23 |  | C |  | М27+1166.07/К6-1099.24 | [5 empty] | 0
| 95420 | 108882.41 |  | Труба ПШ | 11.62 | 10 | 0 |  |  | 0.4 |  |  |  | М27+1177.69/К6-1087.62 | 1 | К56 | 441 | 549
| 95430 | 108894.03 |  | Труба ПШ | 11.62 | 10 | 0 |  |  | 0.2 |  |  |  | М27+1189.31/К6-1076.00 | 1 | К56 | 441 | 549
4329 | 95430 | 108894.03 | 0.00 / -11.62 | Аномалия кольцевого шва | 11.62 | 10 | 0 | 0 | 1050 | 3:35-9:10 |  | C |  | М27+1189.31/К6-1076.00 | [5 empty] | 0
| 95440 | 108905.66 |  | Труба ПШ | 11.61 | 10 | 0 |  |  | 0.3 |  |  |  | М27+1200.93/К6-1064.38 | 1 | К56 | 441 | 549
4331 | 95440 | 108905.66 | 0.00 / -11.61 | Аномалия кольцевого шва | 11.61 | 10 | 0 | 0 | 783 | 3:53-8:02 |  | C |  | М27+1200.93/К6-1064.38 | [5 empty] | 0
| 95450 | 108917.26 |  | Труба ПШ | 11.63 | 10 | 0 |  |  | 0.3 |  |  |  | М27+1212.54/К6-1052.77 | 1 | К56 | 441 | 549
4333 | 95450 | 108917.26 | 0.00 / -11.63 | Аномалия кольцевого шва | 11.63 | 10 | 0 | 0 | 959 | 4:27-9:32 |  | C |  | М27+1212.54/К6-1052.77 | [5 empty] | 0
| 95460 | 108928.89 |  | Труба ПШ | 11.5 | 10 | 0 |  |  | 0.1 |  |  |  | М27+1224.17/К6-1041.14 | 1 | К56 | 441 | 549
| 95470 | 108940.39 |  | Труба ПШ | 11.37 | 10 | 0 |  |  | 0.1 |  |  |  | М27+1235.66/К6-1029.65 | 1 | К56 | 441 | 549
| 95480 | 108951.76 |  | Труба ПШ | 11.45 | 10 | 0 |  |  | 0.2 |  |  |  | М27+1247.04/К6-1018.27 | 1 | К56 | 441 | 549
| 95490 | 108963.21 |  | Труба ПШ | 10.59 | 10 | 0 |  |  | 0.2 |  |  |  | М27+1258.49/К6-1006.82 | 1 | К56 | 441 | 549
| 95500 | 108973.8 |  | Труба ПШ | 11.61 | 10 | 0 |  |  | 0.4 |  |  |  | М27+1269.07/К6-996.24 | 1 | К56 | 441 | 549
| 95510 | 108985.41 |  | Труба ПШ | 11.57 | 10 | 0 |  |  | 0.2 |  |  |  | М27+1280.68/К6-984.63 | 1 | К56 | 441 | 549
| 95520 | 108996.98 |  | Труба ПШ | 11.59 | 10 | 0 |  |  | 0.1 |  |  |  | М27+1292.25/К6-973.06 | 1 | К56 | 441 | 549
4335 | 95520 | 108996.98 | 0.00 / -11.59 | Аномалия кольцевого шва | 11.59 | 10 | 0 | 0 | 914 | 5:31-10:22 |  | C |  | М27+1292.25/К6-973.06 | [5 empty] | 0
| 95530 | 109008.56 |  | Труба ПШ | 11.57 | 10 | 0 |  |  | 0 |  |  |  | М27+1303.84/К6-961.47 | 1 | К56 | 441 | 549
| 95540 | 109020.13 |  | Труба ПШ | 11.61 | 10 | 0 |  |  | 0.2 |  |  |  | М27+1315.41/К6-949.90 | 1 | К56 | 441 | 549
4337 | 95540 | 109020.13 | 0.00 / -11.61 | Аномалия кольцевого шва | 11.61 | 10 | 0 | 0 | 934 | 5:44-10:41 |  | C |  | М27+1315.41/К6-949.90 | [5 empty] | 0
| 95550 | 109031.75 |  | Труба ПШ | 11.58 | 10 | 0 |  |  | 0.2 |  |  |  | М27+1327.02/К6-938.29 | 1 | К56 | 441 | 549
| 95560 | 109043.32 |  | Труба ПШ | 11.6 | 10 | 0 |  |  | 0.4 |  |  |  | М27+1338.60/К6-926.71 | 1 | К56 | 441 | 549
4339 | 95560 | 109043.32 | 0.00 / -11.60 | Аномалия кольцевого шва | 11.6 | 10 | 0 | 0 | 1378 | 1:48-9:06 |  | C |  | М27+1338.60/К6-926.71 | [5 empty] | 0
| 95570 | 109054.92 |  | Труба ПШ | 11.4 | 10 | 0 |  |  | 0.1 |  |  |  | М27+1350.20/К6-915.11 | 1 | К56 | 441 | 549
| 95580 | 109066.32 |  | Труба ПШ | 10.85 | 10 | 0 |  |  | 0 |  |  |  | М27+1361.59/К6-903.72 | 1 | К56 | 441 | 549
4341 | 95580 | 109066.32 | 0.00 / -10.85 | Аномалия кольцевого шва | 10.85 | 10 | 0 | 0 | 823 | 2:36-6:58 |  | C |  | М27+1361.59/К6-903.72 | [5 empty] | 0
| 95590 | 109077.17 |  | Труба ПШ | 11.61 | 10 | 0 |  |  | 0.4 |  |  |  | М27+1372.45/К6-892.86 | 1 | К56 | 441 | 549
4343 | 95590 | 109077.17 | 0.00 / -11.61 | Аномалия кольцевого шва | 11.61 | 10 | 0 | 0 | 1277 | 9:22-4:09 |  | C |  | М27+1372.45/К6-892.86 | [5 empty] | 0
| 95600 | 109088.78 |  | Труба ПШ | 11.57 | 10 | 0 |  |  | 0.2 |  |  |  | М27+1384.06/К6-881.26 | 1 | К56 | 441 | 549
4345 | 95600 | 109088.78 | 0.00 / -11.57 | Аномалия кольцевого шва | 11.57 | 10 | 0 | 0 | 692 | 6:37-10:17 |  | C |  | М27+1384.06/К6-881.26 | [5 empty] | 0
| 95610 | 109100.35 |  | Труба ПШ | 11.59 | 10 | 0 |  |  | 0.3 |  |  |  | М27+1395.62/К6-869.69 | 1 | К56 | 441 | 549
| 95620 | 109111.94 |  | Труба ПШ | 11.58 | 10 | 0 |  |  | 0.1 |  |  |  | М27+1407.22/К6-858.10 | 1 | К56 | 441 | 549
| 95630 | 109123.52 |  | Труба ПШ | 11.6 | 10 | 0 |  |  | 0.1 |  |  |  | М27+1418.79/К6-846.52 | 1 | К56 | 441 | 549
| 95640 | 109135.12 |  | Труба ПШ | 11.53 | 10 | 0 |  |  | 0.1 |  |  |  | М27+1430.40/К6-834.91 | 1 | К56 | 441 | 549
| 95650 | 109146.65 |  | Труба ПШ | 11.59 | 10 | 0 |  |  | 0.2 |  |  |  | М27+1441.93/К6-823.38 | 1 | К56 | 441 | 549
| 95660 | 109158.24 |  | Труба ПШ | 11.04 | 11 | 0 |  |  | 0.1 |  |  |  | М27+1453.51/К6-811.80 | 1 | К56 | 441 | 549
| 95670 | 109169.28 |  | Труба ПШ | 11.61 | 11 | 0 |  |  | 0.1 |  |  |  | М27+1464.55/К6-800.76 | 1 | К56 | 441 | 549
| 95680 | 109180.88 |  | Труба ПШ | 11.61 | 11 | 0 |  |  | 0.1 |  |  |  | М27+1476.16/К6-789.15 | 1 | К56 | 441 | 549
4347 | 95680 | 109182.18 | 1.29 / -10.32 | Аномалия продольного шва | 11.61 | 11 | 0 | 197 | 20 | 5:27-5:29 |  | C | нарушение формы продольного шва, в зоне вмятины | М27+1477.45/К6-787.86 | [5 empty] | 0
| 95690 | 109192.49 |  | Труба ПШ | 11.22 | 11 | 0 |  |  | 0.2 |  |  |  | М27+1487.77/К6-777.54 | 1 | К56 | 441 | 549
| 95700 | 109203.71 |  | Труба ПШ | 11.6 | 11 | 0 |  |  | 0.1 |  |  |  | М27+1498.98/К6-766.33 | 1 | К56 | 441 | 549
| 95710 | 109215.31 |  | Труба ПШ | 11.49 | 11 | 0 |  |  | 0.1 |  |  |  | М27+1510.58/К6-754.73 | 1 | К56 | 441 | 549
| 95720 | 109226.8 |  | Труба ПШ | 11.17 | 11 | 0 |  |  | 0 |  |  |  | М27+1522.07/К6-743.24 | 1 | К56 | 441 | 549
4349 | 95720 | 109226.8 | 0.00 / -11.17 | Аномалия кольцевого шва | 11.17 | 11 | 0 | 0 | 268 | 4:24-5:49 |  | C |  | М27+1522.07/К6-743.24 | [5 empty] | 0
| 95730 | 109237.97 |  | Труба ПШ | 11.61 | 11 | 0 |  |  | 0.5 |  |  |  | М27+1533.24/К6-732.07 | 1 | К56 | 441 | 549
| 95740 | 109249.57 |  | Труба ПШ | 11.59 | 11 | 0 |  |  | 0.2 |  |  |  | М27+1544.85/К6-720.46 | 1 | К56 | 441 | 549
4351 | 95740 | 109251.67 | 2.10 / -9.50 | Технологический дефект | 11.59 | 11 | 0 | 13 | 10 | 0:05-0:08 |  | C | приварка | М27+1546.94/К6-718.37 | [5 empty] | 0
| 95750 | 109261.17 |  | Труба ПШ | 11.61 | 11 | 0 |  |  | 0.1 |  |  |  | М27+1556.44/К6-708.87 | 1 | К56 | 441 | 549
| 95760 | 109272.78 |  | Труба ПШ | 2.18 | 11 | 0 |  |  | 0.2 |  |  |  | М27+1568.06/К6-697.26 | 1 | К56 | 441 | 549
| 95771 | 109274.96 |  | Труба ПШ | 0.06 | 11 | 0 |  |  | 0 |  |  |  | М27+1570.24/К6-695.07 | 1 | К56 | 441 | 549
| 95772 | 109275.02 |  | Труба ПШ | 0.22 | 12 | 0 |  |  | 0 |  |  |  | М27+1570.29/К6-695.02 | 1 | К56 | 441 | 549
| 95780 | 109275.24 |  | Труба ПШ | 11.56 | 14 | 0 |  |  | 0 |  |  | патрон начало | М27+1570.52/К6-694.79 | 1 | К56 | 441 | 549
4353 | 95780 | 109282.74 | 7.50 / -4.06 | Технологический дефект | 11.56 | 14 | 0 | 13 | 15 | 0:24-0:29 |  | C | приварка | М27+1578.02/К6-687.29 | [5 empty] | 0
4354 | 95780 | 109283.78 | 8.54 / -3.02 | Технологический дефект | 11.56 | 14 | 0 | 17 | 15 | 0:16-0:21 |  | C | приварка | М27+1579.06/К6-686.25 | [5 empty] | 0
| 95790 | 109286.8 |  | Труба ПШ | 11.61 | 14 | 0 |  |  | 0.1 |  |  |  | М27+1582.07/К6-683.24 | 1 | К56 | 441 | 549
| 95800 | 109298.4 |  | Труба ПШ | 11.55 | 14 | 0 |  |  | 0.3 |  |  |  | М27+1593.68/К6-671.63 | 1 | К56 | 441 | 549
| 95810 | 109309.95 |  | Труба ПШ | 10.98 | 14 | 0 |  |  | 0.2 |  |  |  | М27+1605.23/К6-660.08 | 1 | К56 | 441 | 549
| 95820 | 109320.93 |  | Труба ПШ | 11.56 | 14 | 0 |  |  | 0.2 |  |  |  | М27+1616.21/К6-649.10 | 1 | К56 | 441 | 549
| 95830 | 109332.5 |  | Труба ПШ | 11.58 | 14 | 0 |  |  | 0.1 |  |  |  | М27+1627.77/К6-637.54 | 1 | К56 | 441 | 549
| 95840 | 109344.07 |  | Труба ПШ | 11.59 | 14 | 0 |  |  | 0.2 |  |  |  | М27+1639.35/К6-625.96 | 1 | К56 | 441 | 549
| 95850 | 109355.66 |  | Труба ПШ | 11.36 | 14 | 0 |  |  | 0.3 |  |  |  | М27+1650.94/К6-614.37 | 1 | К56 | 441 | 549
| 95860 | 109367.02 |  | Труба ПШ | 11.52 | 14 | 0 |  |  | 0.3 |  |  |  | М27+1662.30/К6-603.01 | 1 | К56 | 441 | 549
4356 | 95860 | 109370.98 | 3.96 / -7.56 | Аномалия продольного шва | 11.52 | 14 | 0 | 103 | 20 | 11:25-11:27 |  | C | нарушение формы продольного шва | М27+1666.26/К6-599.05 | [5 empty] | 0
| 95870 | 109378.54 |  | Труба ПШ | 11.51 | 14 | 0 |  |  | 0.3 |  |  | патрон конец | М27+1673.82/К6-591.49 | 1 | К56 | 441 | 549
4358 | 95870 | 109388.57 | 10.02 / -1.49 | Технологический дефект | 11.51 | 14 | 0 | 18 | 15 | 11:55-0:00 |  | C | приварка | М27+1683.84/К6-581.47 | [5 empty] | 0
4359 | 95870 | 109389.27 | 10.72 / -0.79 | Технологический дефект | 11.51 | 14 | 0 | 21 | 20 | 11:54-0:00 |  | C | приварка | М27+1684.54/К6-580.77 | [5 empty] | 0
| 95880 | 109390.06 |  | Труба ПШ | 7.55 | 14 | 0 |  |  | 0.2 |  |  |  | М27+1685.33/К6-579.98 | 1 | К56 | 441 | 549
| 95891 | 109397.61 |  | Труба ПШ | 0.26 | 12 | 0 |  |  | 0 |  |  |  | М27+1692.88/К6-572.43 | 1 | К56 | 441 | 549
| 95892 | 109397.87 |  | Труба ПШ | 0.05 | 12 | 0 |  |  | 0 |  |  |  | М27+1693.14/К6-572.17 | 1 | К56 | 441 | 549
| 95900 | 109397.91 |  | Труба ПШ | 0.93 | 11 | 0 |  |  | 0 |  |  |  | М27+1693.19/К6-572.12 | 1 | К56 | 441 | 549
| 95910 | 109398.84 |  | Труба ПШ | 11.59 | 11 | 0 |  |  | 0 |  |  |  | М27+1694.11/К6-571.20 | 1 | К56 | 441 | 549
| 95920 | 109410.43 |  | Труба ПШ | 11.1 | 11 | 0 |  |  | 0.1 |  |  |  | М27+1705.70/К6-559.61 | 1 | К56 | 441 | 549
4361 | 95920 | 109410.93 | 0.50 / -10.60 | Технологический дефект | 11.1 | 11 | 0 | 12 | 10 | 11:58-0:02 |  | C | приварка | М27+1706.20/К6-559.11 | [5 empty] | 0
| 95930 | 109421.53 |  | Труба ПШ | 11.58 | 11 | 0 |  |  | 0.3 |  |  |  | М27+1716.80/К6-548.51 | 1 | К56 | 441 | 549
| 95940 | 109433.1 |  | Труба ПШ | 11.61 | 11 | 0 |  |  | 0.1 |  |  |  | М27+1728.38/К6-536.93 | 1 | К56 | 441 | 549
| 95950 | 109444.71 |  | Труба ПШ | 3.25 | 11 | 0 |  |  | 0.1 |  |  |  | М27+1739.99/К6-525.32 | 1 | К56 | 441 | 549
| 95960 | 109447.96 |  | Труба ПШ | 11.59 | 11 | 0 |  |  | 0.2 |  |  |  | М27+1743.24/К6-522.07 | 1 | К56 | 441 | 549
| 95970 | 109459.55 |  | Труба ПШ | 11.33 | 11 | 0 |  |  | 0.3 |  |  |  | М27+1754.83/К6-510.48 | 1 | К56 | 441 | 549
| 95980 | 109470.88 |  | Труба ПШ | 11.41 | 11 | 0 |  |  | 0.1 |  |  |  | М27+1766.16/К6-499.15 | 1 | К56 | 441 | 549
| 95990 | 109482.29 |  | Труба ПШ | 11.6 | 11 | 0 |  |  | 0 |  |  |  | М27+1777.57/К6-487.75 | 1 | К56 | 441 | 549
| 96000 | 109493.89 |  | Труба ПШ | 11.65 | 11 | 0 |  |  | 0.1 |  |  |  | М27+1789.16/К6-476.15 | 1 | К56 | 441 | 549
| 96010 | 109505.54 |  | Труба ПШ | 11.39 | 11 | 0 |  |  | 0.1 |  |  |  | М27+1800.81/К6-464.50 | 1 | К56 | 441 | 549
| 96020 | 109516.93 |  | Труба ПШ | 11.59 | 10 | 0 |  |  | 0.3 |  |  |  | М27+1812.20/К6-453.11 | 1 | К56 | 441 | 549
| 96030 | 109528.52 |  | Труба ПШ | 11.63 | 10 | 0 |  |  | 0.2 |  |  |  | М27+1823.80/К6-441.51 | 1 | К56 | 441 | 549
| 96040 | 109540.15 |  | Труба ПШ | 11.59 | 10 | 0 |  |  | 0.1 |  |  |  | М27+1835.42/К6-429.89 | 1 | К56 | 441 | 549
| 96050 | 109551.73 |  | Труба ПШ | 11.63 | 10 | 0 |  |  | 0.2 |  |  |  | М27+1847.01/К6-418.30 | 1 | К56 | 441 | 549
4363 | 96050 | 109560.55 | 8.82 / -2.81 | Технологический дефект | 11.63 | 10 | 0 | 21 | 15 | 11:57-0:02 |  | C | приварка | М27+1855.83/К6-409.48 | [5 empty] | 0
4364 | 96050 | 109560.97 | 9.24 / -2.39 | Технологический дефект | 11.63 | 10 | 0 | 19 | 20 | 11:57-0:03 |  | C | приварка | М27+1856.25/К6-409.06 | [5 empty] | 0
| 96060 | 109563.36 |  | Труба ПШ | 11.57 | 10 | 0 |  |  | 0 |  |  |  | М27+1858.64/К6-406.67 | 1 | К56 | 441 | 549
| 96070 | 109574.94 |  | Труба ПШ | 11.59 | 10 | 0 |  |  | 0.4 |  |  |  | М27+1870.21/К6-395.10 | 1 | К56 | 441 | 549
| 96080 | 109586.53 |  | Труба ПШ | 11.51 | 10 | 0 |  |  | 0.1 |  |  |  | М27+1881.80/К6-383.51 | 1 | К56 | 441 | 549
| 96090 | 109598.03 |  | Труба ПШ | 11.56 | 10 | 0 |  |  | 0.1 |  |  |  | М27+1893.31/К6-372.00 | 1 | К56 | 441 | 549
| 96100 | 109609.6 |  | Труба ПШ | 11.02 | 10 | 0 |  |  | 0.3 |  |  |  | М27+1904.87/К6-360.44 | 1 | К56 | 441 | 549
| 96110 | 109620.61 |  | Труба ПШ | 11.58 | 10 | 0 |  |  | 0.3 |  |  |  | М27+1915.89/К6-349.42 | 1 | К56 | 441 | 549
| 96120 | 109632.2 |  | Труба ПШ | 10.59 | 10 | 0 |  |  | 0.2 |  |  |  | М27+1927.47/К6-337.84 | 1 | К56 | 441 | 549
| 96130 | 109642.78 |  | Труба ПШ | 11.59 | 10 | 0 |  |  | 0.4 |  |  |  | М27+1938.06/К6-327.25 | 1 | К56 | 441 | 549
| 96140 | 109654.37 |  | Труба ПШ | 11.61 | 10 | 0 |  |  | 0.1 |  |  |  | М27+1949.65/К6-315.66 | 1 | К56 | 441 | 549
| 96150 | 109665.98 |  | Труба ПШ | 11.57 | 10 | 0 |  |  | 0.1 |  |  |  | М27+1961.25/К6-304.06 | 1 | К56 | 441 | 549
| 96160 | 109677.55 |  | Труба ПШ | 11.58 | 10 | 0 |  |  | 0.3 |  |  |  | М27+1972.83/К6-292.48 | 1 | К56 | 441 | 549
| 96170 | 109689.13 |  | Труба ПШ | 11.6 | 10 | 0 |  |  | 0.1 |  |  |  | М27+1984.40/К6-280.91 | 1 | К56 | 441 | 549
| 96180 | 109700.73 |  | Труба ПШ | 11.59 | 10 | 0 |  |  | 0.3 |  |  |  | М27+1996.00/К6-269.31 | 1 | К56 | 441 | 549
| 96190 | 109712.31 |  | Труба ПШ | 11.63 | 11 | 0 |  |  | 0.2 |  |  |  | М27+2007.59/К6-257.72 | 1 | К56 | 441 | 549
| 96200 | 109723.94 |  | Труба ПШ | 11.6 | 11 | 0 |  |  | 0.1 |  |  |  | М27+2019.22/К6-246.10 | 1 | К56 | 441 | 549
| 96210 | 109735.53 |  | Труба ПШ | 11.39 | 11 | 0 |  |  | 0.1 |  |  |  | М27+2030.81/К6-234.50 | 1 | К56 | 441 | 549
| 96220 | 109746.92 |  | Труба ПШ | 11.6 | 11 | 0 |  |  | 0 |  |  |  | М27+2042.20/К6-223.11 | 1 | К56 | 441 | 549
| 96230 | 109758.52 |  | Труба ПШ | 11.34 | 11 | 0 |  |  | 0.1 |  |  |  | М27+2053.80/К6-211.51 | 1 | К56 | 441 | 549
| 96240 | 109769.86 |  | Труба ПШ | 11.63 | 11 | 0 |  |  | 0.1 |  |  |  | М27+2065.14/К6-200.17 | 1 | К56 | 441 | 549
| 96250 | 109781.49 |  | Труба ПШ | 11.61 | 11 | 0 |  |  | 0.2 |  |  |  | М27+2076.77/К6-188.55 | 1 | К56 | 441 | 549
| 96260 | 109793.1 |  | Труба ПШ | 11.59 | 11 | 0 |  |  | 0.2 |  |  |  | М27+2088.37/К6-176.94 | 1 | К56 | 441 | 549
4366 | 96260 | 109797.45 | 4.35 / -7.23 | Аномалия продольного шва | 11.59 | 11 | 0 | 109 | 20 | 5:54-5:56 |  | C | нарушение формы продольного шва, в зоне вмятины | М27+2092.73/К6-172.59 | [5 empty] | 0
| 96270 | 109804.68 |  | Труба ПШ | 11.63 | 11 | 0 |  |  | 0.1 |  |  |  | М27+2099.96/К6-165.35 | 1 | К56 | 441 | 549
4368 | 96270 | 109808.34 | 3.66 / -7.98 | Технологический дефект | 11.63 | 11 | 0 | 15 | 15 | 0:18-0:22 |  | C | приварка | М27+2103.61/К6-161.70 | [5 empty] | 0
4369 | 96270 | 109808.43 | 3.75 / -7.88 | Технологический дефект | 11.63 | 11 | 0 | 14 | 15 | 0:19-0:24 |  | C | приварка | М27+2103.71/К6-161.60 | [5 empty] | 0
| 96280 | 109816.31 |  | Труба ПШ | 11.61 | 11 | 0 |  |  | 0.4 |  |  |  | М27+2111.59/К6-153.72 | 1 | К56 | 441 | 549
| 96290 | 109827.93 |  | Труба ПШ | 10.75 | 15 | 0 |  |  | 0.1 |  |  |  | М27+2123.20/К6-142.11 | 1 | К56 | 441 | 549
| 96300 | 109838.68 |  | Труба ПШ | 11.62 | 10 | 0 |  |  | 0.2 |  |  |  | М27+2133.95/К6-131.36 | 1 | К56 | 441 | 549
| 96310 | 109850.29 |  | Труба ПШ | 11.59 | 10 | 0 |  |  | 0.2 |  |  |  | М27+2145.57/К6-119.74 | 1 | К56 | 441 | 549
| 96320 | 109861.88 |  | Труба ПШ | 11.46 | 10 | 0 |  |  | 0.2 |  |  |  | М27+2157.16/К6-108.15 | 1 | К56 | 441 | 549
| 96330 | 109873.34 |  | Труба ПШ | 11.6 | 10 | 0 |  |  | 0.1 |  |  |  | М27+2168.61/К6-96.70 | 1 | К56 | 441 | 549
| 96340 | 109884.93 |  | Труба ПШ | 11.62 | 10 | 0 |  |  | 0.3 |  |  |  | М27+2180.21/К6-85.10 | 1 | К56 | 441 | 549
| 96350 | 109896.55 |  | Труба ПШ | 11.51 | 10 | 0 |  |  | 0.3 |  |  |  | М27+2191.83/К6-73.48 | 1 | К56 | 441 | 549
4371 | 96350 | 109905.14 | 8.59 / -2.92 | Технологический дефект | 11.51 | 10 | 0 | 22 | 20 | 11:57-0:03 |  | C | приварка | М27+2200.42/К6-64.89 | [5 empty] | 0
4372 | 96350 | 109905.57 | 9.01 / -2.50 | Технологический дефект | 11.51 | 10 | 0 | 23 | 20 | 0:27-0:34 |  | C | приварка | М27+2200.84/К6-64.47 | [5 empty] | 0
| 96360 | 109908.06 |  | Труба ПШ | 10.54 | 10 | 0 |  |  | 0.2 |  |  |  | М27+2203.34/К6-61.97 | 1 | К56 | 441 | 549
| 96370 | 109918.61 |  | Труба ПШ | 11.61 | 10 | 0 |  |  | 0.1 |  |  |  | М27+2213.88/К6-51.43 | 1 | К56 | 441 | 549
| 96380 | 109930.22 |  | Труба ПШ | 11.6 | 10 | 0 |  |  | 0.3 |  |  |  | М27+2225.49/К6-39.82 | 1 | К56 | 441 | 549
| 96390 | 109941.82 |  | Труба ПШ | 6.03 | 10 | 0 |  |  | 0.3 |  |  | заварка окна | М27+2237.10/К6-28.22 | 1 | К56 | 441 | 549
| 96400 | 109947.85 |  | Труба ПШ | 11.63 | 10 | 0 |  |  | 0.8 |  |  |  | М27+2243.13/К6-22.18 | 1 | К56 | 441 | 549
| 96410 | 109959.48 |  | Труба ПШ | 3.91 | 10 | 0 |  |  | 2 |  |  |  | М27+2254.75/К6-10.56 | 1 | К56 | 441 | 549
4374 | 96410 | 109959.48 | 0.00 / -3.91 | Аномалия кольцевого шва | 3.91 | 10 | 0 | 0 | 1631 | 1:19-9:58 |  | C |  | М27+2254.75/К6-10.56 | [5 empty] | 0
| 96421 | 109963.39 |  | Труба ПШ | 0.06 | 10 | 0 |  |  | 0 |  |  |  | М27+2258.66/К6-6.65 | 1 | К56 | 441 | 549
| 96422 | 109963.45 |  | Труба ПШ | 1.12 | 16 | 0 |  |  | 0 |  |  | тройник | М27+2258.72/К6-6.59 | 1 | К56 | 441 | 549
| 96423 | 109964.57 |  | Труба ПШ | 0.07 | 16 | 0 |  |  | 0 |  |  |  | М27+2259.84/К6-5.47 | 1 | К56 | 441 | 549
| 96431 | 109964.64 |  | Труба ПШ | 0.07 | 16 | 0 |  |  | 0 |  |  |  | М27+2259.92/К6-5.39 | 1 | К56 | 441 | 549
| 96432 | 109964.71 |  | Труба ПШ | 0.44 | 16 | 0 |  |  | 0 |  |  | тройник | М27+2259.98/К6-5.33 | 1 | К56 | 441 | 549
| 96433 | 109965.15 |  | Труба ПШ | 0.04 | 16 | 0 |  |  | 0 |  |  |  | М27+2260.43/К6-4.88 | 1 | К56 | 441 | 549
| 96440 | 109965.19 |  | Труба ПШ | 3.04 | 10 | 0 |  |  | 0 |  |  | отвод-врезка | М27+2260.47/К6-4.84 | 1 | К56 | 441 | 549
4376 | 96440 | 109965.54 | 0.34 / -2.69 | Технологический дефект | 3.04 | 10 | 0 | 22 | 20 | 0:03-0:10 |  | C | приварка | М27+2260.81/К6-4.50 | [5 empty] | 0
4377 | 96440 | 109965.9 | 0.71 / -2.33 | Технологический дефект | 3.04 | 10 | 0 | 26 | 20 | 0:31-0:37 |  | C | приварка | М27+2261.18/К6-4.13 | [5 empty] | 0
| 96451 | 109968.23 |  | Труба ПШ | 0.05 | 10 | 0 |  |  | 0 |  |  |  | М27+2263.51/К6-1.80 | 1 | К56 | 441 | 549
| 96452 | 109968.28 |  | Труба ПШ | 0.48 | 16 | 0 |  |  | 0 |  |  | тройник | М27+2263.56/К6-1.75 | 1 | К56 | 441 | 549
| 96453 | 109968.76 |  | Труба ПШ | 0.05 | 16 | 0 |  |  | 0 |  |  |  | М27+2264.04/К6-1.28 | 1 | К56 | 441 | 549
| 96461 | 109968.81 |  | Труба ПШ | 0.27 | 16 | 0 |  |  | 0 |  |  |  | М27+2264.08/К6-1.23 | 1 | К56 | 441 | 549
| 96462 | 109969.08 |  | Труба ПШ | 0.26 | 16 | 0 |  |  | 0 |  |  |  | М27+2264.36/К6-0.96 | 1 | К56 | 441 | 549
| 96470 | 109969.34 |  | Труба ПШ | 1.35 | 16 | 0 |  |  | 0 |  |  | Кран_шаровой кран К6, № 31, 110 км, номер трубы: 96470 - последняя труба участка | М27+2264.61/К6-0.70 | 1 | К56 | 441 | 549