## SonarFormat
N_OSOB | N_SEK | L_ODOM | OTN_D | OSOB | L_SEK | T_ST | H_PROC | L_DEF | W_DEF | GRAD | TYPE | ABC | PRIM | DistanceFromReferencePoints | Category | Grade | yieldPoint | tensileStrength | Repere_date | Глубина дефекта в мм | МГ Уренгой - Петровск | 2437 - 2613 км | 1220 | 22.03.2021 - 26.03.2021 | 7.4 | 7.4 | 1981 | 11 | 25470 | АО "Газприборавтоматикасервис"
| 11 | 0 |  | Труба ПШ | 2.27 | 22 | 0 |  |  | 0 |  |  | Кран_шаровой кран К1, 2437 км, номер трубы: 11 | /К1-1.14 | 1 | Х70 (15.7) | 510 | 610
| 12 | 2.27 |  | Труба ПШ | 1 | 17.8 | 0 |  |  | 0 |  |  |  | К1+1.14/М1-1900.87 | 1 | Х70 (15.7) | 510 | 610
| 13 | 3.27 |  | Труба ПШ | 1.29 | 16.8 | 0 |  |  | 0 |  |  | отвод-врезка | К1+2.14/М1-1899.87 | 1 | Х70 (15.7) | 510 | 610
| 20 | 4.56 |  | Труба ПШ | 3.95 | 16.8 | 0 |  |  | 0 |  |  |  | К1+3.42/М1-1898.59 | 1 | Х70 (15.7) | 510 | 610
| 31 | 8.51 |  | Труба ПШ | 0.1 | 22 | 0 |  |  | 0 |  |  |  | К1+7.37/М1-1894.64 | 1 | Х70 (15.7) | 510 | 610
| 32 | 8.61 |  | Труба ПШ | 1.79 | 22 | 0 |  |  | 0 |  |  | тройник | К1+7.47/М1-1894.54 | 1 | Х70 (15.7) | 510 | 610
| 33 | 10.4 |  | Труба ПШ | 0.07 | 22 | 0 |  |  | 0 |  |  |  | К1+9.26/М1-1892.75 | 1 | Х70 (15.7) | 510 | 610
| 41 | 10.47 |  | Труба ПШ | 1.38 | 16.8 | 0 |  |  | 0 |  |  |  | К1+9.33/М1-1892.68 | 1 | Х70 (15.7) | 510 | 610
| 51 | 11.84 |  | Труба ПШ | 5.58 | 16.8 | 0 |  |  | 0 |  |  |  | К1+10.71/М1-1891.30 | 1 | Х70 (15.7) | 510 | 610
| 61 | 17.43 |  | Труба ПШ | 7.33 | 15.4 | 0 |  |  | 0.2 |  |  |  | К1+16.29/М1-1885.72 | 1 | Х70 (15.7) | 510 | 610
| 70 | 24.76 |  | Труба ПШ | 11.15 | 15.4 | 0 |  |  | 0.1 |  |  |  | К1+23.62/М1-1878.39 | 1 | Х70 (15.7) | 510 | 610
| 80 | 35.91 |  | Труба ПШ | 11.44 | 15.4 | 0 |  |  | 0.2 |  |  |  | К1+34.77/М1-1867.24 | 1 | Х70 (15.7) | 510 | 610
| 90 | 47.34 |  | Труба ПШ | 9.2 | 15.4 | 0 |  |  | 0.1 |  |  |  | К1+46.20/М1-1855.81 | 1 | Х70 (15.7) | 510 | 610
| 100 | 56.54 |  | Труба ПШ | 11.04 | 15.4 | 0 |  |  | 0.6 |  |  | заварка окна | К1+55.40/М1-1846.61 | 1 | Х70 (15.7) | 510 | 610
1 | 100 | 63.47 | 6.93 / -4.12 | Коррозия | 11.04 | 15.4 | 12 | 22 | 54 | 4:49-4:59 |  | C | на фоне более слабой | К1+62.33/М1-1839.68 | [5 empty] | 1.8
2 | 100 | 63.53 | 6.99 / -4.05 | Коррозия | 11.04 | 15.4 | 10 | 26 | 24 | 6:10-6:15 |  | C | на фоне более слабой | К1+62.39/М1-1839.62 | [5 empty] | 1.5
3 | 100 | 63.54 | 7.00 / -4.04 | Кластер коррозии | 11.04 | 15.4 | 10 | 83 | 42 | 5:12-5:20 |  | C | зона коррозии | К1+62.40/М1-1839.61 | [5 empty] | 1.5
4 | 100 | 63.7 | 7.16 / -3.88 | Кластер коррозии | 11.04 | 15.4 | 18 | 26 | 204 | 4:17-4:55 |  | C | зона коррозии | К1+62.56/М1-1839.45 | [5 empty] | 2.8
5 | 100 | 66.95 | 10.41 / -0.63 | Коррозия | 11.04 | 15.4 | 12 | 16 | 30 | 5:34-5:40 |  | C | на фоне более слабой | К1+65.81/М1-1836.20 | [5 empty] | 1.8
| 110 | 67.58 |  | Труба ПШ | 11.19 | 15.4 | 0 |  |  | 0.1 |  |  |  | К1+66.44/М1-1835.56 | 1 | Х70 (15.7) | 510 | 610
7 | 110 | 69.72 | 2.14 / -9.05 | Коррозия | 11.19 | 15.4 | 12 | 20 | 12 | 4:38-4:40 |  | C | на фоне более слабой | К1+68.58/М1-1833.43 | [5 empty] | 1.8
8 | 110 | 76.03 | 8.45 / -2.74 | Технологический дефект | 11.19 | 15.4 | 0 | 13 | 18 | 11:49-11:52 |  | C | приварка | К1+74.89/М1-1827.12 | [5 empty] | 0
9 | 110 | 76.24 | 8.65 / -2.53 | Технологический дефект | 11.19 | 15.4 | 0 | 18 | 18 | 11:49-11:52 |  | C | приварка | К1+75.10/М1-1826.91 | [5 empty] | 0
| 120 | 78.77 |  | Труба ПШ | 0.3 | 16.8 | 0 |  |  | 0 |  |  |  | К1+77.63/М1-1824.38 | 1 | Х70 (15.7) | 510 | 610
| 130 | 79.07 |  | Труба ПШ | 0.83 | 16.8 | 0 |  |  | 0 |  |  |  | К1+77.93/М1-1824.07 | 1 | Х70 (15.7) | 510 | 610
| 140 | 79.9 |  | Труба ПШ | 0.41 | 16.8 | 0 |  |  | 0 |  |  |  | К1+78.76/М1-1823.25 | 1 | Х70 (15.7) | 510 | 610
| 150 | 80.31 |  | Труба ПШ | 0.39 | 16.8 | 0 |  |  | 0 |  |  |  | К1+79.17/М1-1822.84 | 1 | Х70 (15.7) | 510 | 610
| 160 | 80.69 |  | Труба ПШ | 0.89 | 16.8 | 0 |  |  | 0 |  |  |  | К1+79.55/М1-1822.46 | 1 | Х70 (15.7) | 510 | 610
| 170 | 81.58 |  | Труба ПШ | 0.41 | 16.8 | 0 |  |  | 0 |  |  |  | К1+80.44/М1-1821.57 | 1 | Х70 (15.7) | 510 | 610
| 180 | 81.99 |  | Труба ПШ | 0.4 | 16.8 | 0 |  |  | 0 |  |  |  | К1+80.86/М1-1821.15 | 1 | Х70 (15.7) | 510 | 610
| 190 | 82.39 |  | Труба ПШ | 0.81 | 16.8 | 0 |  |  | 0 |  |  |  | К1+81.26/М1-1820.75 | 1 | Х70 (15.7) | 510 | 610
| 200 | 83.21 |  | Труба ПШ | 0.41 | 16.8 | 0 |  |  | 0 |  |  |  | К1+82.07/М1-1819.94 | 1 | Х70 (15.7) | 510 | 610
| 210 | 83.62 |  | Труба ПШ | 11.29 | 15.4 | 0 |  |  | 0 |  |  |  | К1+82.48/М1-1819.53 | 1 | Х70 (15.7) | 510 | 610
11 | 210 | 90.12 | 6.51 / -4.79 | Металл снаружи | 11.29 | 15.4 | 0 | 39 | 90 | 10:01-10:18 |  | C |  | К1+88.99/М1-1813.02 | [5 empty] | 0
| 220 | 94.91 |  | Труба ПШ | 11.07 | 15.4 | 0 |  |  | 0 |  |  |  | К1+93.77/М1-1808.24 | 1 | Х70 (15.7) | 510 | 610
| 230 | 105.98 |  | Труба ПШ | 11.38 | 15.4 | 0 |  |  | 0.1 |  |  |  | К1+104.84/М1-1797.16 | 1 | Х70 (15.7) | 510 | 610
| 240 | 117.36 |  | Труба ПШ | 8.81 | 15.4 | 0 |  |  | 0.2 |  |  |  | К1+116.22/М1-1785.78 | 1 | Х70 (15.7) | 510 | 610
13 | 240 | 117.36 | 0.00 / -8.81 | Аномалия кольцевого шва | 8.81 | 15.4 | 0 | 0 | 473 | 5:07-6:36 |  | C |  | К1+116.22/М1-1785.78 | [5 empty] | 0
| 251 | 126.17 |  | Труба ПШ | 1.51 | 15.4 | 0 |  |  | 0 |  |  |  | К1+125.03/М1-1776.98 | 1 | Х70 (15.7) | 510 | 610
| 252 | 127.68 |  | Труба ПШ | 9.9 | 15.4 | 0 |  |  | 0 |  |  |  | К1+126.54/М1-1775.47 | 1 | Х70 (15.7) | 510 | 610
| 260 | 137.57 |  | Труба ПШ | 11.25 | 15.4 | 0 |  |  | 0.1 |  |  |  | К1+136.43/М1-1765.57 | 1 | Х70 (15.7) | 510 | 610
| 270 | 148.82 |  | Труба ПШ | 11.5 | 15.4 | 0 |  |  | 0.1 |  |  |  | К1+147.69/М1-1754.32 | 1 | Х70 (15.7) | 510 | 610
| 280 | 160.33 |  | Труба ПШ | 11.13 | 15.4 | 0 |  |  | 0.1 |  |  |  | К1+159.19/М1-1742.82 | 1 | Х70 (15.7) | 510 | 610
| 290 | 171.46 |  | Труба ПШ | 11.41 | 15.4 | 0 |  |  | 0 |  |  |  | К1+170.32/М1-1731.69 | 1 | Х70 (15.7) | 510 | 610
| 300 | 182.86 |  | Труба ПШ | 11.3 | 15.4 | 0 |  |  | 0.1 |  |  |  | К1+181.73/М1-1720.28 | 1 | Х70 (15.7) | 510 | 610
| 310 | 194.16 |  | Труба ПШ | 11.3 | 15.4 | 0 |  |  | 0.1 |  |  |  | К1+193.02/М1-1708.98 | 1 | Х70 (15.7) | 510 | 610
| 320 | 205.46 |  | Труба ПШ | 11.37 | 15.4 | 0 |  |  | 0 |  |  |  | К1+204.33/М1-1697.68 | 1 | Х70 (15.7) | 510 | 610
| 330 | 216.83 |  | Труба ПШ | 11.42 | 15.4 | 0 |  |  | 0.1 |  |  |  | К1+215.70/М1-1686.31 | 1 | Х70 (15.7) | 510 | 610
| 340 | 228.25 |  | Труба ПШ | 11.31 | 15.4 | 0 |  |  | 0 |  |  |  | К1+227.12/М1-1674.89 | 1 | Х70 (15.7) | 510 | 610
| 350 | 239.56 |  | Труба ПШ | 11.54 | 15.4 | 0 |  |  | 0.1 |  |  |  | К1+238.42/М1-1663.58 | 1 | Х70 (15.7) | 510 | 610
| 360 | 251.11 |  | Труба ПШ | 11.1 | 15.4 | 0 |  |  | 0.2 |  |  |  | К1+249.97/М1-1652.04 | 1 | Х70 (15.7) | 510 | 610
| 370 | 262.2 |  | Труба ПШ | 11.44 | 15.4 | 0 |  |  | 0.2 |  |  |  | К1+261.06/М1-1640.94 | 1 | Х70 (15.7) | 510 | 610
15 | 370 | 262.2 | 0.00 / -11.44 | Аномалия кольцевого шва | 11.44 | 15.4 | 0 | 0 | 162 | 8:36-9:07 |  | B |  | К1+261.06/М1-1640.94 | [5 empty] | 0
16 | 370 | 262.2 | 0.00 / -11.44 | Аномалия кольцевого шва | 11.44 | 15.4 | 0 | 0 | 138 | 5:42-6:08 |  | B |  | К1+261.07/М1-1640.94 | [5 empty] | 0
| 380 | 273.64 |  | Труба ПШ | 11.31 | 15.4 | 0 |  |  | 0.1 |  |  |  | К1+272.51/М1-1629.50 | 1 | Х70 (15.7) | 510 | 610
| 390 | 284.96 |  | Труба ПШ | 11.14 | 15.4 | 0 |  |  | 0.1 |  |  |  | К1+283.82/М1-1618.19 | 1 | Х70 (15.7) | 510 | 610
| 400 | 296.09 |  | Труба ПШ | 11.32 | 15.4 | 0 |  |  | 0.1 |  |  |  | К1+294.96/М1-1607.05 | 1 | Х70 (15.7) | 510 | 610
| 410 | 307.42 |  | Труба ПШ | 11.67 | 15.4 | 0 |  |  | 0.1 |  |  |  | К1+306.28/М1-1595.73 | 1 | Х70 (15.7) | 510 | 610
| 420 | 319.09 |  | Труба ПШ | 11.55 | 15.4 | 0 |  |  | 0.2 |  |  |  | К1+317.95/М1-1584.06 | 1 | Х70 (15.7) | 510 | 610
18 | 420 | 323.64 | 4.55 / -7.00 | Аномалия продольного шва | 11.55 | 15.4 | 0 | 218 | 20 | 8:18-8:20 |  | C | нарушение формы продольного шва, в зоне вмятины | К1+322.50/М1-1579.51 | [5 empty] | 0
| 430 | 330.64 |  | Труба ПШ | 11.28 | 15.4 | 0 |  |  | 0 |  |  |  | К1+329.50/М1-1572.51 | 1 | Х70 (15.7) | 510 | 610
| 440 | 341.92 |  | Труба ПШ | 11.21 | 15.4 | 0 |  |  | 0.2 |  |  |  | К1+340.79/М1-1561.22 | 1 | Х70 (15.7) | 510 | 610
| 450 | 353.13 |  | Труба ПШ | 11.2 | 15.4 | 0 |  |  | 0.2 |  |  |  | К1+351.99/М1-1550.02 | 1 | Х70 (15.7) | 510 | 610
| 460 | 364.33 |  | Труба ПШ | 10.06 | 15.4 | 0 |  |  | 0.1 |  |  |  | К1+363.20/М1-1538.81 | 1 | Х70 (15.7) | 510 | 610
| 470 | 374.39 |  | Труба ПШ | 10.13 | 15.4 | 0 |  |  | 0.1 |  |  |  | К1+373.26/М1-1528.75 | 1 | Х70 (15.7) | 510 | 610
| 480 | 384.53 |  | Труба ПШ | 8.75 | 15.4 | 0 |  |  | 0.1 |  |  |  | К1+383.39/М1-1518.62 | 1 | Х70 (15.7) | 510 | 610
| 490 | 393.28 |  | Труба ПШ | 10.82 | 12.9 | 0 |  |  | 0.8 |  |  |  | К1+392.14/М1-1509.87 | 1 | Х70 (15.7) | 510 | 610
| 500 | 404.1 |  | Труба ПШ | 11.12 | 12.9 | 0 |  |  | 0 |  |  |  | К1+402.97/М1-1499.04 | 1 | Х70 (15.7) | 510 | 610
| 510 | 415.22 |  | Труба ПШ | 11.45 | 12.9 | 0 |  |  | 0.1 |  |  |  | К1+414.09/М1-1487.92 | 1 | Х70 (15.7) | 510 | 610
| 520 | 426.67 |  | Труба ПШ | 11.58 | 12.9 | 0 |  |  | 0.1 |  |  |  | К1+425.53/М1-1476.48 | 1 | Х70 (15.7) | 510 | 610
20 | 520 | 426.67 | 0.00 / -11.58 | Аномалия кольцевого шва | 11.58 | 12.9 | 0 | 0 | 1096 | 4:54-8:19 |  | C |  | К1+425.53/М1-1476.48 | [5 empty] | 0
| 530 | 438.25 |  | Труба ПШ | 11.25 | 12.9 | 0 |  |  | 0 |  |  |  | К1+437.11/М1-1464.90 | 1 | Х70 (15.7) | 510 | 610
| 540 | 449.5 |  | Труба ПШ | 11.5 | 12.9 | 0 |  |  | 0 |  |  |  | К1+448.36/М1-1453.64 | 1 | Х70 (15.7) | 510 | 610
| 550 | 461.01 |  | Труба ПШ | 11.36 | 12.9 | 0 |  |  | 0.1 |  |  |  | К1+459.87/М1-1442.14 | 1 | Х70 (15.7) | 510 | 610
| 560 | 472.36 |  | Труба ПШ | 11.54 | 12.9 | 0 |  |  | 0.1 |  |  |  | К1+471.23/М1-1430.78 | 1 | Х70 (15.7) | 510 | 610
| 570 | 483.91 |  | Труба ПШ | 11.46 | 12.9 | 0 |  |  | 0.1 |  |  |  | К1+482.77/М1-1419.24 | 1 | Х70 (15.7) | 510 | 610
| 580 | 495.36 |  | Труба ПШ | 11.56 | 12.9 | 0 |  |  | 0.1 |  |  |  | К1+494.23/М1-1407.78 | 1 | Х70 (15.7) | 510 | 610
22 | 580 | 495.36 | 0.00 / -11.56 | Аномалия кольцевого шва | 11.56 | 12.9 | 0 | 0 | 767 | 2:38-5:02 |  | C |  | К1+494.23/М1-1407.78 | [5 empty] | 0
| 590 | 506.93 |  | Труба ПШ | 11.56 | 12.9 | 0 |  |  | 0.2 |  |  |  | К1+505.79/М1-1396.22 | 1 | Х70 (15.7) | 510 | 610
| 600 | 518.49 |  | Труба ПШ | 11.65 | 12.9 | 0 |  |  | 0.1 |  |  |  | К1+517.35/М1-1384.66 | 1 | Х70 (15.7) | 510 | 610
24 | 600 | 528.87 | 10.38 / -1.27 | Металл снаружи | 11.65 | 12.9 | 0 | 1157 | 677 | 4:54-7:01 |  | C |  | К1+527.73/М1-1374.28 | [5 empty] | 0
| 610 | 530.14 |  | Труба ПШ | 11.37 | 12.9 | 0 |  |  | 0 |  |  |  | К1+529.00/М1-1373.01 | 1 | Х70 (15.7) | 510 | 610
| 620 | 541.51 |  | Труба ПШ | 11.46 | 12.9 | 0 |  |  | 0.2 |  |  |  | К1+540.37/М1-1361.64 | 1 | Х70 (15.7) | 510 | 610
| 630 | 552.97 |  | Труба ПШ | 11.35 | 12.9 | 0 |  |  | 0 |  |  |  | К1+551.83/М1-1350.17 | 1 | Х70 (15.7) | 510 | 610
| 640 | 564.32 |  | Труба ПШ | 11.46 | 12.9 | 0 |  |  | 0.1 |  |  |  | К1+563.18/М1-1338.83 | 1 | Х70 (15.7) | 510 | 610
26 | 640 | 564.32 | 0.00 / -11.46 | Аномалия кольцевого шва | 11.46 | 12.9 | 0 | 0 | 138 | 0:34-1:00 |  | C |  | К1+563.18/М1-1338.83 | [5 empty] | 0
| 650 | 575.78 |  | Труба ПШ | 11.17 | 12.9 | 0 |  |  | 0.1 |  |  |  | К1+574.65/М1-1327.36 | 1 | Х70 (15.7) | 510 | 610
28 | 650 | 575.78 | 0.00 / -11.17 | Аномалия кольцевого шва | 11.17 | 12.9 | 0 | 0 | 78 | 1:19-1:33 |  | C |  | К1+574.65/М1-1327.36 | [5 empty] | 0
| 660 | 586.95 |  | Труба ПШ | 11.08 | 12.9 | 0 |  |  | 0.1 |  |  |  | К1+585.82/М1-1316.19 | 1 | Х70 (15.7) | 510 | 610
30 | 660 | 590.24 | 3.29 / -7.80 | Аномалия продольного шва | 11.08 | 12.9 | 0 | 236 | 20 | 11:15-11:17 |  | C | нарушение формы продольного шва, в зоне вмятины | К1+589.10/М1-1312.91 | [5 empty] | 0
| 670 | 598.04 |  | Труба ПШ | 11.47 | 12.9 | 0 |  |  | 0.2 |  |  |  | К1+596.90/М1-1305.11 | 1 | Х70 (15.7) | 510 | 610
| 680 | 609.51 |  | Труба ПШ | 11.58 | 12.9 | 0 |  |  | 0 |  |  |  | К1+608.37/М1-1293.64 | 1 | Х70 (15.7) | 510 | 610
| 690 | 621.09 |  | Труба ПШ | 11.61 | 12.9 | 0 |  |  | 0.2 |  |  |  | К1+619.95/М1-1282.06 | 1 | Х70 (15.7) | 510 | 610
| 700 | 632.7 |  | Труба ПШ | 10.84 | 12.9 | 0 |  |  | 0.1 |  |  |  | К1+631.56/М1-1270.44 | 1 | Х70 (15.7) | 510 | 610
32 | 700 | 632.7 | 0.00 / -10.84 | Аномалия кольцевого шва | 10.84 | 12.9 | 0 | 0 | 755 | 11:40-2:01 |  | C |  | К1+631.56/М1-1270.44 | [5 empty] | 0
| 710 | 643.54 |  | Труба ПШ | 11.54 | 12.9 | 0 |  |  | 0 |  |  |  | К1+642.40/М1-1259.61 | 1 | Х70 (15.7) | 510 | 610
| 720 | 655.07 |  | Труба ПШ | 11.4 | 12.9 | 0 |  |  | 0.1 |  |  |  | К1+653.94/М1-1248.07 | 1 | Х70 (15.7) | 510 | 610
| 730 | 666.47 |  | Труба ПШ | 11.49 | 12.9 | 0 |  |  | 0.1 |  |  |  | К1+665.34/М1-1236.67 | 1 | Х70 (15.7) | 510 | 610
34 | 730 | 675.75 | 9.28 / -2.21 | Аномалия продольного шва | 11.49 | 12.9 | 0 | 382 | 20 | 0:42-0:44 |  | C | нарушение формы продольного шва, в зоне вмятины | К1+674.62/М1-1227.39 | [5 empty] | 0
| 740 | 677.96 |  | Труба ПШ | 11.64 | 12.9 | 0 |  |  | 0.1 |  |  |  | К1+676.82/М1-1225.18 | 1 | Х70 (15.7) | 510 | 610
36 | 740 | 677.96 | 0.00 / -11.64 | Аномалия кольцевого шва | 11.64 | 12.9 | 0 | 0 | 856 | 11:06-1:47 |  | C |  | К1+676.82/М1-1225.18 | [5 empty] | 0
| 750 | 689.61 |  | Труба ПШ | 11.64 | 12.9 | 0 |  |  | 0.1 |  |  |  | К1+688.47/М1-1213.54 | 1 | Х70 (15.7) | 510 | 610
| 760 | 701.25 |  | Труба ПШ | 11.24 | 12.9 | 0 |  |  | 0.1 |  |  |  | К1+700.11/М1-1201.90 | 1 | Х70 (15.7) | 510 | 610
38 | 760 | 701.25 | 0.00 / -11.24 | Аномалия кольцевого шва | 11.24 | 12.9 | 0 | 0 | 515 | 9:48-11:25 |  | C |  | К1+700.11/М1-1201.90 | [5 empty] | 0
39 | 760 | 702.84 | 1.59 / -9.65 | Металл снаружи | 11.24 | 12.9 | 0 | 52 | 210 | 5:31-6:10 |  | C |  | К1+701.70/М1-1200.31 | [5 empty] | 0
| 770 | 712.49 |  | Труба ПШ | 11.27 | 12.9 | 0 |  |  | 0 |  |  |  | К1+711.35/М1-1190.66 | 1 | Х70 (15.7) | 510 | 610
| 780 | 723.75 |  | Труба ПШ | 11.17 | 12.9 | 0 |  |  | 0.1 |  |  |  | К1+722.62/М1-1179.39 | 1 | Х70 (15.7) | 510 | 610
| 790 | 734.92 |  | Труба ПШ | 11.67 | 12.9 | 0 |  |  | 0.1 |  |  |  | К1+733.78/М1-1168.23 | 1 | Х70 (15.7) | 510 | 610
41 | 790 | 734.92 | 0.00 / -11.67 | Аномалия кольцевого шва | 11.67 | 12.9 | 0 | 0 | 2461 | 8:51-4:33 |  | C |  | К1+733.78/М1-1168.23 | [5 empty] | 0
| 800 | 746.59 |  | Труба ПШ | 11.33 | 12.9 | 0 |  |  | 0.1 |  |  |  | К1+745.45/М1-1156.56 | 1 | Х70 (15.7) | 510 | 610
| 810 | 757.92 |  | Труба ПШ | 11.48 | 12.9 | 0 |  |  | 0.2 |  |  |  | К1+756.78/М1-1145.23 | 1 | Х70 (15.7) | 510 | 610
| 820 | 769.39 |  | Труба ПШ | 11.42 | 12.9 | 0 |  |  | 0.2 |  |  |  | К1+768.26/М1-1133.75 | 1 | Х70 (15.7) | 510 | 610
43 | 820 | 769.39 | 0.00 / -11.42 | Аномалия кольцевого шва | 11.42 | 12.9 | 0 | 0 | 701 | 11:33-1:45 |  | C |  | К1+768.26/М1-1133.75 | [5 empty] | 0
44 | 820 | 775.07 | 5.68 / -5.74 | Металл снаружи | 11.42 | 12.9 | 0 | 89 | 317 | 5:43-6:43 |  | C |  | К1+773.93/М1-1128.07 | [5 empty] | 0
45 | 820 | 776.36 | 6.97 / -4.46 | Металл снаружи | 11.42 | 12.9 | 0 | 69 | 192 | 5:53-6:29 |  | C |  | К1+775.22/М1-1126.79 | [5 empty] | 0
| 830 | 780.81 |  | Труба ПШ | 11.14 | 12.9 | 0 |  |  | 0.1 |  |  |  | К1+779.68/М1-1122.33 | 1 | Х70 (15.7) | 510 | 610
| 840 | 791.96 |  | Труба ПШ | 11.46 | 12.9 | 0 |  |  | 0.2 |  |  |  | К1+790.82/М1-1111.19 | 1 | Х70 (15.7) | 510 | 610
| 850 | 803.42 |  | Труба ПШ | 11.65 | 12.9 | 0 |  |  | 0.1 |  |  |  | К1+802.28/М1-1099.73 | 1 | Х70 (15.7) | 510 | 610
| 860 | 815.07 |  | Труба ПШ | 11.45 | 12.9 | 0 |  |  | 0.1 |  |  |  | К1+813.94/М1-1088.07 | 1 | Х70 (15.7) | 510 | 610
| 870 | 826.52 |  | Труба ПШ | 11.64 | 12.9 | 0 |  |  | 0.1 |  |  |  | К1+825.38/М1-1076.62 | 1 | Х70 (15.7) | 510 | 610
| 880 | 838.16 |  | Труба ПШ | 11.12 | 12.9 | 0 |  |  | 0 |  |  |  | К1+837.02/М1-1064.99 | 1 | Х70 (15.7) | 510 | 610
47 | 880 | 840.15 | 1.99 / -9.13 | Металл снаружи | 11.12 | 12.9 | 0 | 55 | 102 | 6:15-6:34 |  | C |  | К1+839.01/М1-1063.00 | [5 empty] | 0
| 890 | 849.28 |  | Труба ПШ | 11.59 | 12.9 | 0 |  |  | 0.1 |  |  |  | К1+848.14/М1-1053.87 | 1 | Х70 (15.7) | 510 | 610
| 900 | 860.87 |  | Труба ПШ | 11.66 | 12.9 | 0 |  |  | 0.1 |  |  |  | К1+859.73/М1-1042.28 | 1 | Х70 (15.7) | 510 | 610
| 910 | 872.53 |  | Труба ПШ | 11.45 | 12.9 | 0 |  |  | 0.1 |  |  |  | К1+871.40/М1-1030.61 | 1 | Х70 (15.7) | 510 | 610
| 920 | 883.98 |  | Труба ПШ | 11.57 | 12.9 | 0 |  |  | 0 |  |  |  | К1+882.84/М1-1019.17 | 1 | Х70 (15.7) | 510 | 610
| 930 | 895.55 |  | Труба ПШ | 11.47 | 12.9 | 0 |  |  | 0.1 |  |  |  | К1+894.41/М1-1007.60 | 1 | Х70 (15.7) | 510 | 610
49 | 930 | 905.03 | 9.48 / -1.99 | Аномалия продольного шва | 11.47 | 12.9 | 0 | 146 | 20 | 4:30-4:32 |  | C | нарушение формы продольного шва, в зоне вмятины | К1+903.89/М1-998.12 | [5 empty] | 0
| 940 | 907.02 |  | Труба ПШ | 11.53 | 12.9 | 0 |  |  | 0.1 |  |  |  | К1+905.89/М1-996.12 | 1 | Х70 (15.7) | 510 | 610
51 | 940 | 907.02 | 0.00 / -11.53 | Аномалия кольцевого шва | 11.53 | 12.9 | 0 | 0 | 132 | 5:32-5:57 |  | B |  | К1+905.89/М1-996.12 | [5 empty] | 0
| 950 | 918.56 |  | Труба ПШ | 11.44 | 12.9 | 0 |  |  | 0.1 |  |  |  | К1+917.42/М1-984.59 | 1 | Х70 (15.7) | 510 | 610
| 960 | 929.99 |  | Труба ПШ | 11.52 | 12.9 | 0 |  |  | 0 |  |  |  | К1+928.86/М1-973.15 | 1 | Х70 (15.7) | 510 | 610
| 970 | 941.51 |  | Труба ПШ | 11.53 | 12.9 | 0 |  |  | 0.1 |  |  |  | К1+940.38/М1-961.63 | 1 | Х70 (15.7) | 510 | 610
53 | 970 | 941.51 | 0.00 / -11.53 | Аномалия кольцевого шва | 11.53 | 12.9 | 0 | 0 | 1276 | 10:10-2:09 |  | C |  | К1+940.38/М1-961.63 | [5 empty] | 0
| 980 | 953.05 |  | Труба ПШ | 11.36 | 12.9 | 0 |  |  | 0.1 |  |  |  | К1+951.91/М1-950.10 | 1 | Х70 (15.7) | 510 | 610
| 990 | 964.41 |  | Труба ПШ | 11.68 | 12.9 | 0 |  |  | 0.2 |  |  |  | К1+963.27/М1-938.74 | 1 | Х70 (15.7) | 510 | 610
| 1000 | 976.08 |  | Труба ПШ | 11.34 | 12.9 | 0 |  |  | 0.1 |  |  |  | К1+974.95/М1-927.06 | 1 | Х70 (15.7) | 510 | 610
55 | 1000 | 976.08 | 0.00 / -11.34 | Аномалия кольцевого шва | 11.34 | 12.9 | 0 | 0 | 677 | 9:44-11:51 |  | C |  | К1+974.95/М1-927.06 | [5 empty] | 0
56 | 1000 | 984.06 | 7.98 / -3.36 | Технологический дефект | 11.34 | 12.9 | 0 | 15 | 18 | 0:20-0:24 |  | C | приварка | К1+982.92/М1-919.08 | [5 empty] | 0
| 1010 | 987.42 |  | Труба ПШ | 11.38 | 12.9 | 0 |  |  | 0.1 |  |  |  | К1+986.29/М1-915.72 | 1 | Х70 (15.7) | 510 | 610
| 1020 | 998.8 |  | Труба ПШ | 11.67 | 12.9 | 0 |  |  | 0.1 |  |  |  | К1+997.66/М1-904.35 | 1 | Х70 (15.7) | 510 | 610
| 1030 | 1010.47 |  | Труба ПШ | 11.37 | 12.9 | 0 |  |  | 0.1 |  |  |  | К1+1009.33/М1-892.68 | 1 | Х70 (15.7) | 510 | 610
| 1040 | 1021.84 |  | Труба ПШ | 11.19 | 12.9 | 0 |  |  | 0.1 |  |  |  | К1+1020.70/М1-881.30 | 1 | Х70 (15.7) | 510 | 610
58 | 1040 | 1024.98 | 3.14 / -8.05 | Металл снаружи | 11.19 | 12.9 | 0 | 1373 | 671 | 4:59-7:05 |  | C |  | К1+1023.85/М1-878.16 | [5 empty] | 0
59 | 1040 | 1026.5 | 4.66 / -6.53 | Металл снаружи | 11.19 | 12.9 | 0 | 997 | 701 | 5:08-7:20 |  | C |  | К1+1025.37/М1-876.64 | [5 empty] | 0
| 1050 | 1033.03 |  | Труба ПШ | 11.54 | 12.9 | 0 |  |  | 0.1 |  |  |  | К1+1031.90/М1-870.11 | 1 | Х70 (15.7) | 510 | 610
| 1060 | 1044.57 |  | Труба ПШ | 11.45 | 12.9 | 0 |  |  | 0.1 |  |  |  | К1+1043.43/М1-858.58 | 1 | Х70 (15.7) | 510 | 610
61 | 1060 | 1049.05 | 4.48 / -6.98 | Металл снаружи | 11.45 | 12.9 | 0 | 991 | 743 | 4:28-6:47 |  | C |  | К1+1047.91/М1-854.10 | [5 empty] | 0
| 1070 | 1056.02 |  | Труба ПШ | 11.66 | 12.9 | 0 |  |  | 0.1 |  |  |  | К1+1054.89/М1-847.12 | 1 | Х70 (15.7) | 510 | 610
| 1080 | 1067.69 |  | Труба ПШ | 11.61 | 12.9 | 0 |  |  | 0.1 |  |  |  | К1+1066.55/М1-835.46 | 1 | Х70 (15.7) | 510 | 610
| 1090 | 1079.3 |  | Труба ПШ | 11.63 | 12.9 | 0 |  |  | 0 |  |  |  | К1+1078.16/М1-823.85 | 1 | Х70 (15.7) | 510 | 610
| 1100 | 1090.93 |  | Труба ПШ | 11.43 | 12.9 | 0 |  |  | 0 |  |  |  | К1+1089.79/М1-812.22 | 1 | Х70 (15.7) | 510 | 610
| 1110 | 1102.36 |  | Труба ПШ | 11.26 | 12.9 | 0 |  |  | 0 |  |  |  | К1+1101.22/М1-800.79 | 1 | Х70 (15.7) | 510 | 610
| 1120 | 1113.62 |  | Труба ПШ | 11.61 | 12.9 | 0 |  |  | 0.1 |  |  |  | К1+1112.48/М1-789.53 | 1 | Х70 (15.7) | 510 | 610
| 1130 | 1125.23 |  | Труба ПШ | 10.67 | 12.9 | 0 |  |  | 0.1 |  |  |  | К1+1124.10/М1-777.91 | 1 | Х70 (15.7) | 510 | 610
| 1140 | 1135.9 |  | Труба ПШ | 11.53 | 12.9 | 0 |  |  | 0.1 |  |  |  | К1+1134.76/М1-767.25 | 1 | Х70 (15.7) | 510 | 610
| 1150 | 1147.43 |  | Труба ПШ | 11.33 | 12.9 | 0 |  |  | 0.1 |  |  |  | К1+1146.29/М1-755.72 | 1 | Х70 (15.7) | 510 | 610
63 | 1150 | 1147.43 | 0.00 / -11.33 | Аномалия кольцевого шва | 11.33 | 12.9 | 0 | 0 | 695 | 0:10-2:21 |  | C |  | К1+1146.29/М1-755.72 | [5 empty] | 0
| 1160 | 1158.76 |  | Труба ПШ | 11.2 | 12.9 | 0 |  |  | 0.1 |  |  |  | К1+1157.62/М1-744.38 | 1 | Х70 (15.7) | 510 | 610
| 1170 | 1169.97 |  | Труба ПШ | 11.39 | 12.9 | 0 |  |  | 0 |  |  |  | К1+1168.83/М1-733.18 | 1 | Х70 (15.7) | 510 | 610
| 1180 | 1181.35 |  | Труба ПШ | 11.36 | 12.9 | 0 |  |  | 0.1 |  |  |  | К1+1180.22/М1-721.79 | 1 | Х70 (15.7) | 510 | 610
65 | 1180 | 1191.53 | 10.18 / -1.18 | Заводской дефект | 11.36 | 12.9 | 10 | 108 | 42 | 10:00-10:08 |  | C | требует уточнения типа дефекта | К1+1190.40/М1-711.61 | [5 empty] | 1.3
| 1190 | 1192.72 |  | Труба ПШ | 11.23 | 12.9 | 0 |  |  | 0.1 |  |  |  | К1+1191.58/М1-710.43 | 1 | Х70 (15.7) | 510 | 610
| 1200 | 1203.95 |  | Труба ПШ | 11.44 | 12.9 | 0 |  |  | 0.1 |  |  |  | К1+1202.81/М1-699.20 | 1 | Х70 (15.7) | 510 | 610
| 1210 | 1215.39 |  | Труба ПШ | 11.38 | 12.9 | 0 |  |  | 0.1 |  |  |  | К1+1214.25/М1-687.76 | 1 | Х70 (15.7) | 510 | 610
67 | 1210 | 1217.12 | 1.74 / -9.65 | Металл снаружи | 11.38 | 12.9 | 0 | 1234 | 521 | 5:21-6:58 |  | C |  | К1+1215.99/М1-686.02 | [5 empty] | 0
| 1220 | 1226.77 |  | Труба ПШ | 11.44 | 12.9 | 0 |  |  | 0.1 |  |  |  | К1+1225.63/М1-676.37 | 1 | Х70 (15.7) | 510 | 610
| 1230 | 1238.21 |  | Труба ПШ | 11.67 | 12.9 | 0 |  |  | 0 |  |  |  | К1+1237.07/М1-664.94 | 1 | Х70 (15.7) | 510 | 610
| 1240 | 1249.88 |  | Труба ПШ | 11.38 | 12.9 | 0 |  |  | 0.1 |  |  |  | К1+1248.74/М1-653.27 | 1 | Х70 (15.7) | 510 | 610
| 1250 | 1261.26 |  | Труба ПШ | 11.32 | 12.9 | 0 |  |  | 0.1 |  |  |  | К1+1260.12/М1-641.89 | 1 | Х70 (15.7) | 510 | 610
| 1260 | 1272.58 |  | Труба ПШ | 11.58 | 12.9 | 0 |  |  | 0.1 |  |  |  | К1+1271.44/М1-630.57 | 1 | Х70 (15.7) | 510 | 610
| 1270 | 1284.15 |  | Труба ПШ | 10.96 | 12.9 | 0 |  |  | 0.1 |  |  |  | К1+1283.02/М1-618.99 | 1 | Х70 (15.7) | 510 | 610
| 1280 | 1295.11 |  | Труба ПШ | 10.84 | 12.9 | 0 |  |  | 0 |  |  |  | К1+1293.97/М1-608.03 | 1 | Х70 (15.7) | 510 | 610
| 1290 | 1305.96 |  | Труба ПШ | 10.79 | 12.9 | 0 |  |  | 0.1 |  |  |  | К1+1304.82/М1-597.19 | 1 | Х70 (15.7) | 510 | 610
| 1300 | 1316.75 |  | Труба ПШ | 11.35 | 12.9 | 0 |  |  | 0.1 |  |  |  | К1+1315.61/М1-586.40 | 1 | Х70 (15.7) | 510 | 610
| 1310 | 1328.1 |  | Труба ПШ | 11.57 | 12.9 | 0 |  |  | 0.1 |  |  |  | К1+1326.96/М1-575.05 | 1 | Х70 (15.7) | 510 | 610
| 1320 | 1339.67 |  | Труба ПШ | 11.27 | 12.9 | 0 |  |  | 0 |  |  |  | К1+1338.54/М1-563.47 | 1 | Х70 (15.7) | 510 | 610
| 1330 | 1350.94 |  | Труба ПШ | 11.37 | 12.9 | 0 |  |  | 0.1 |  |  |  | К1+1349.80/М1-552.21 | 1 | Х70 (15.7) | 510 | 610
| 1340 | 1362.31 |  | Труба ПШ | 11.55 | 12.9 | 0 |  |  | 0.1 |  |  |  | К1+1361.18/М1-540.83 | 1 | Х70 (15.7) | 510 | 610
| 1350 | 1373.86 |  | Труба ПШ | 11.47 | 12.9 | 0 |  |  | 0 |  |  |  | К1+1372.72/М1-529.28 | 1 | Х70 (15.7) | 510 | 610
| 1360 | 1385.33 |  | Труба ПШ | 11.49 | 12.9 | 0 |  |  | 0.1 |  |  |  | К1+1384.19/М1-517.82 | 1 | Х70 (15.7) | 510 | 610
| 1370 | 1396.82 |  | Труба ПШ | 11.24 | 12.9 | 0 |  |  | 0 |  |  |  | К1+1395.68/М1-506.33 | 1 | Х70 (15.7) | 510 | 610
| 1380 | 1408.05 |  | Труба ПШ | 11.3 | 12.9 | 0 |  |  | 0.1 |  |  |  | К1+1406.92/М1-495.09 | 1 | Х70 (15.7) | 510 | 610
| 1390 | 1419.36 |  | Труба ПШ | 11.22 | 12.9 | 0 |  |  | 0.1 |  |  |  | К1+1418.22/М1-483.79 | 1 | Х70 (15.7) | 510 | 610
| 1400 | 1430.57 |  | Труба ПШ | 11.47 | 12.9 | 0 |  |  | 0 |  |  |  | К1+1429.44/М1-472.57 | 1 | Х70 (15.7) | 510 | 610
69 | 1400 | 1430.57 | 0.00 / -11.47 | Аномалия кольцевого шва | 11.47 | 12.9 | 0 | 0 | 66 | 8:52-9:04 |  | C |  | К1+1429.44/М1-472.57 | [5 empty] | 0
| 1410 | 1442.05 |  | Труба ПШ | 11.42 | 12.9 | 0 |  |  | 0 |  |  |  | К1+1440.91/М1-461.10 | 1 | Х70 (15.7) | 510 | 610
| 1420 | 1453.46 |  | Труба ПШ | 11.52 | 12.9 | 0 |  |  | 0 |  |  |  | К1+1452.33/М1-449.68 | 1 | Х70 (15.7) | 510 | 610
| 1430 | 1464.98 |  | Труба ПШ | 11.65 | 12.9 | 0 |  |  | 0.1 |  |  |  | К1+1463.85/М1-438.16 | 1 | Х70 (15.7) | 510 | 610
| 1440 | 1476.64 |  | Труба ПШ | 11.33 | 12.9 | 0 |  |  | 0.1 |  |  |  | К1+1475.50/М1-426.51 | 1 | Х70 (15.7) | 510 | 610
| 1450 | 1487.97 |  | Труба ПШ | 11.51 | 12.9 | 0 |  |  | 0.1 |  |  |  | К1+1486.83/М1-415.18 | 1 | Х70 (15.7) | 510 | 610
71 | 1450 | 1487.97 | 0.00 / -11.51 | Аномалия кольцевого шва | 11.51 | 12.9 | 0 | 0 | 641 | 5:06-7:06 |  | C |  | К1+1486.83/М1-415.18 | [5 empty] | 0
| 1460 | 1499.48 |  | Труба ПШ | 11.26 | 12.9 | 0 |  |  | 0.1 |  |  |  | К1+1498.34/М1-403.66 | 1 | Х70 (15.7) | 510 | 610
73 | 1460 | 1499.48 | 0.00 / -11.26 | Аномалия кольцевого шва | 11.26 | 12.9 | 0 | 0 | 269 | 9:30-10:21 |  | C |  | К1+1498.34/М1-403.66 | [5 empty] | 0
| 1470 | 1510.74 |  | Труба ПШ | 11.68 | 12.9 | 0 |  |  | 0.1 |  |  |  | К1+1509.61/М1-392.40 | 1 | Х70 (15.7) | 510 | 610
| 1480 | 1522.42 |  | Труба ПШ | 11.65 | 12.9 | 0 |  |  | 0 |  |  |  | К1+1521.29/М1-380.72 | 1 | Х70 (15.7) | 510 | 610
| 1490 | 1534.08 |  | Труба ПШ | 11.64 | 12.9 | 0 |  |  | 0.1 |  |  |  | К1+1532.94/М1-369.07 | 1 | Х70 (15.7) | 510 | 610
| 1500 | 1545.72 |  | Труба ПШ | 11.45 | 12.9 | 0 |  |  | 0.1 |  |  |  | К1+1544.58/М1-357.43 | 1 | Х70 (15.7) | 510 | 610
| 1510 | 1557.17 |  | Труба ПШ | 11.54 | 12.9 | 0 |  |  | 0.1 |  |  |  | К1+1556.04/М1-345.97 | 1 | Х70 (15.7) | 510 | 610
75 | 1510 | 1557.17 | 0.00 / -11.54 | Аномалия кольцевого шва | 11.54 | 12.9 | 0 | 0 | 96 | 6:05-6:22 |  | C |  | К1+1556.04/М1-345.97 | [5 empty] | 0
| 1520 | 1568.71 |  | Труба ПШ | 11.54 | 12.9 | 0 |  |  | 0 |  |  |  | К1+1567.57/М1-334.43 | 1 | Х70 (15.7) | 510 | 610
| 1530 | 1580.25 |  | Труба ПШ | 11.29 | 12.9 | 0 |  |  | 0 |  |  |  | К1+1579.11/М1-322.90 | 1 | Х70 (15.7) | 510 | 610
| 1540 | 1591.54 |  | Труба ПШ | 10.55 | 12.9 | 0 |  |  | 0.1 |  |  |  | К1+1590.40/М1-311.61 | 1 | Х70 (15.7) | 510 | 610
77 | 1540 | 1591.54 | 0.00 / -10.55 | Аномалия кольцевого шва | 10.55 | 12.9 | 0 | 0 | 383 | 11:07-0:19 |  | C |  | К1+1590.40/М1-311.61 | [5 empty] | 0
| 1550 | 1602.09 |  | Труба ПШ | 11.38 | 12.9 | 0 |  |  | 0.1 |  |  |  | К1+1600.95/М1-301.05 | 1 | Х70 (15.7) | 510 | 610
| 1560 | 1613.48 |  | Труба ПШ | 11.39 | 12.9 | 0 |  |  | 0 |  |  |  | К1+1612.34/М1-289.67 | 1 | Х70 (15.7) | 510 | 610
| 1570 | 1624.86 |  | Труба ПШ | 11.54 | 12.9 | 0 |  |  | 0.1 |  |  |  | К1+1623.73/М1-278.28 | 1 | Х70 (15.7) | 510 | 610
| 1580 | 1636.4 |  | Труба ПШ | 11.22 | 12.9 | 0 |  |  | 0.1 |  |  |  | К1+1635.26/М1-266.74 | 1 | Х70 (15.7) | 510 | 610
| 1590 | 1647.62 |  | Труба ПШ | 11.6 | 12.9 | 0 |  |  | 0.1 |  |  |  | К1+1646.48/М1-255.52 | 1 | Х70 (15.7) | 510 | 610
79 | 1590 | 1647.62 | 0.00 / -11.60 | Аномалия кольцевого шва | 11.6 | 12.9 | 0 | 0 | 455 | 10:24-11:50 |  | C |  | К1+1646.48/М1-255.52 | [5 empty] | 0
| 1600 | 1659.22 |  | Труба ПШ | 11.29 | 12.9 | 0 |  |  | 0.1 |  |  |  | К1+1658.08/М1-243.93 | 1 | Х70 (15.7) | 510 | 610
| 1610 | 1670.51 |  | Труба ПШ | 11.18 | 12.9 | 0 |  |  | 0.2 |  |  |  | К1+1669.37/М1-232.64 | 1 | Х70 (15.7) | 510 | 610
81 | 1610 | 1670.51 | 0.00 / -11.18 | Аномалия кольцевого шва | 11.18 | 12.9 | 0 | 0 | 623 | 11:33-1:30 |  | C |  | К1+1669.37/М1-232.64 | [5 empty] | 0
| 1620 | 1681.69 |  | Труба ПШ | 11.62 | 12.9 | 0 |  |  | 0.1 |  |  |  | К1+1680.55/М1-221.46 | 1 | Х70 (15.7) | 510 | 610
| 1630 | 1693.31 |  | Труба ПШ | 11.5 | 12.9 | 0 |  |  | 0 |  |  |  | К1+1692.17/М1-209.84 | 1 | Х70 (15.7) | 510 | 610
83 | 1630 | 1702.5 | 9.19 / -2.31 | Металл снаружи | 11.5 | 12.9 | 0 | 451 | 192 | 5:07-5:43 |  | C |  | К1+1701.36/М1-200.65 | [5 empty] | 0
| 1640 | 1704.81 |  | Труба ПШ | 11.68 | 12.9 | 0 |  |  | 0.1 |  |  |  | К1+1703.67/М1-198.34 | 1 | Х70 (15.7) | 510 | 610
| 1650 | 1716.49 |  | Труба ПШ | 11.68 | 12.9 | 0 |  |  | 0.1 |  |  |  | К1+1715.35/М1-186.66 | 1 | Х70 (15.7) | 510 | 610
| 1660 | 1728.17 |  | Труба ПШ | 11.61 | 12.9 | 0 |  |  | 0.1 |  |  |  | К1+1727.03/М1-174.98 | 1 | Х70 (15.7) | 510 | 610
| 1670 | 1739.78 |  | Труба ПШ | 11.33 | 12.9 | 0 |  |  | 0 |  |  |  | К1+1738.64/М1-163.37 | 1 | Х70 (15.7) | 510 | 610
| 1680 | 1751.11 |  | Труба ПШ | 11.42 | 12.9 | 0 |  |  | 0.1 |  |  |  | К1+1749.97/М1-152.03 | 1 | Х70 (15.7) | 510 | 610
| 1690 | 1762.53 |  | Труба ПШ | 11.52 | 12.9 | 0 |  |  | 0.2 |  |  |  | К1+1761.39/М1-140.61 | 1 | Х70 (15.7) | 510 | 610
85 | 1690 | 1762.53 | 0.00 / -11.52 | Аномалия кольцевого шва | 11.52 | 12.9 | 0 | 0 | 281 | 10:18-11:11 |  | C |  | К1+1761.39/М1-140.61 | [5 empty] | 0
| 1700 | 1774.05 |  | Труба ПШ | 11.11 | 12.9 | 0 |  |  | 0.1 |  |  |  | К1+1772.91/М1-129.10 | 1 | Х70 (15.7) | 510 | 610
| 1710 | 1785.15 |  | Труба ПШ | 11.14 | 12.9 | 0 |  |  | 0.1 |  |  |  | К1+1784.02/М1-117.99 | 1 | Х70 (15.7) | 510 | 610
| 1720 | 1796.29 |  | Труба ПШ | 11.19 | 12.9 | 0 |  |  | 0.1 |  |  |  | К1+1795.16/М1-106.85 | 1 | Х70 (15.7) | 510 | 610
| 1730 | 1807.49 |  | Труба ПШ | 11.52 | 12.9 | 0 |  |  | 0.1 |  |  |  | К1+1806.35/М1-95.66 | 1 | Х70 (15.7) | 510 | 610
| 1740 | 1819.01 |  | Труба ПШ | 11.69 | 12.9 | 0 |  |  | 0.1 |  |  |  | К1+1817.87/М1-84.14 | 1 | Х70 (15.7) | 510 | 610
| 1750 | 1830.7 |  | Труба ПШ | 11.57 | 12.9 | 0 |  |  | 0 |  |  |  | К1+1829.56/М1-72.45 | 1 | Х70 (15.7) | 510 | 610
| 1760 | 1842.27 |  | Труба ПШ | 11.16 | 12.9 | 0 |  |  | 0.1 |  |  |  | К1+1841.13/М1-60.87 | 1 | Х70 (15.7) | 510 | 610
| 1770 | 1853.43 |  | Труба ПШ | 11.43 | 12.9 | 0 |  |  | 0.2 |  |  |  | К1+1852.30/М1-49.71 | 1 | Х70 (15.7) | 510 | 610
| 1780 | 1864.87 |  | Труба ПШ | 11.45 | 12.9 | 0 |  |  | 0.1 |  |  |  | К1+1863.73/М1-38.28 | 1 | Х70 (15.7) | 510 | 610
| 1790 | 1876.32 |  | Труба ПШ | 11.18 | 12.9 | 0 |  |  | 0.1 |  |  |  | К1+1875.18/М1-26.83 | 1 | Х70 (15.7) | 510 | 610
| 1800 | 1887.5 |  | Труба ПШ | 11.63 | 12.9 | 0 |  |  | 0.1 |  |  |  | К1+1886.36/М1-15.65 | 1 | Х70 (15.7) | 510 | 610
| 1810 | 1899.13 |  | Труба ПШ | 11.5 | 12.9 | 0 |  |  | 0 |  |  | маркер | К1+1897.99/М1-4.02 | 1 | Х70 (15.7) | 510 | 610
| 1820 | 1910.63 |  | Труба ПШ | 10.91 | 12.9 | 0 |  |  | 0 |  |  |  | М1+7.49/П1-999.52 | 1 | Х70 (15.7) | 510 | 610
| 1830 | 1921.54 |  | Труба ПШ | 11.12 | 12.9 | 0 |  |  | 0.1 |  |  |  | М1+18.40/П1-988.60 | 1 | Х70 (15.7) | 510 | 610
| 1840 | 1932.66 |  | Труба ПШ | 10.99 | 12.9 | 0 |  |  | 0 |  |  |  | М1+29.52/П1-977.49 | 1 | Х70 (15.7) | 510 | 610
87 | 1840 | 1932.66 | 0.00 / -10.99 | Аномалия кольцевого шва | 10.99 | 12.9 | 0 | 0 | 593 | 9:49-11:41 |  | C | возможно место ремонта | М1+29.52/П1-977.49 | [5 empty] | 0
| 1850 | 1943.65 |  | Труба ПШ | 11.36 | 15.4 | 0 |  |  | 0.1 |  |  |  | М1+40.51/П1-966.49 | 1 | Х70 (15.7) | 510 | 610
| 1860 | 1955.02 |  | Труба ПШ | 11.65 | 12.9 | 0 |  |  | 1 |  |  |  | М1+51.87/П1-955.13 | 1 | Х70 (15.7) | 510 | 610
89 | 1860 | 1955.02 | 0.00 / -11.65 | Аномалия кольцевого шва | 11.65 | 12.9 | 0 | 0 | 180 | 7:28-8:02 |  | C |  | М1+51.87/П1-955.13 | [5 empty] | 0
| 1870 | 1966.67 |  | Труба ПШ | 11.48 | 12.9 | 0 |  |  | 0.1 |  |  |  | М1+63.52/П1-943.48 | 1 | Х70 (15.7) | 510 | 610
| 1880 | 1978.14 |  | Труба ПШ | 11.26 | 12.9 | 0 |  |  | 0.1 |  |  |  | М1+75.00/П1-932.00 | 1 | Х70 (15.7) | 510 | 610
| 1890 | 1989.41 |  | Труба ПШ | 11.51 | 12.9 | 0 |  |  | 0.1 |  |  |  | М1+86.26/П1-920.74 | 1 | Х70 (15.7) | 510 | 610
| 1900 | 2000.92 |  | Труба ПШ | 9.65 | 12.9 | 0 |  |  | 0.8 |  |  |  | М1+97.77/П1-909.23 | 1 | Х70 (15.7) | 510 | 610
| 1910 | 2010.57 |  | Труба ПШ | 9.81 | 15.4 | 0 |  |  | 1.2 |  |  |  | М1+107.42/П1-899.58 | 1 | Х70 (15.7) | 510 | 610
| 1920 | 2020.37 |  | Труба ПШ | 9.66 | 12.9 | 0 |  |  | 2.4 |  |  |  | М1+117.23/П1-889.77 | 1 | Х70 (15.7) | 510 | 610
91 | 1920 | 2020.37 | 0.00 / -9.66 | Аномалия кольцевого шва | 9.66 | 12.9 | 0 | 0 | 1791 | 0:32-6:08 |  | B |  | М1+117.23/П1-889.77 | [5 empty] | 0
92 | 1920 | 2026 | 5.63 / -4.03 | Коррозия | 9.66 | 12.9 | 16 | 18 | 30 | 4:46-4:51 |  | C | на фоне более слабой | М1+122.86/П1-884.14 | [5 empty] | 2.1
93 | 1920 | 2026.17 | 5.80 / -3.86 | Коррозия | 9.66 | 12.9 | 11 | 12 | 24 | 4:48-4:52 |  | C | на фоне более слабой | М1+123.02/П1-883.98 | [5 empty] | 1.4
| 1930 | 2030.03 |  | Труба ПШ | 9.24 | 12.9 | 0 |  |  | 0.8 |  |  |  | М1+126.89/П1-880.12 | 1 | Х70 (15.7) | 510 | 610
| 1940 | 2039.27 |  | Труба ПШ | 8.47 | 12.9 | 0 |  |  | 4.6 |  |  |  | М1+136.13/П1-870.87 | 1 | Х70 (15.7) | 510 | 610
95 | 1940 | 2042.63 | 3.35 / -5.11 | Коррозия | 8.47 | 12.9 | 22 | 13 | 12 | 7:50-7:53 |  | C |  | М1+139.48/П1-867.52 | [5 empty] | 2.8
| 1950 | 2047.74 |  | Труба ПШ | 11.2 | 12.9 | 0 |  |  | 0.7 |  |  |  | М1+144.59/П1-862.41 | 1 | Х70 (15.7) | 510 | 610
97 | 1950 | 2047.74 | 0.00 / -11.20 | Аномалия кольцевого шва | 11.2 | 12.9 | 0 | 0 | 910 | 11:17-2:08 |  | C |  | М1+144.59/П1-862.41 | [5 empty] | 0
| 1960 | 2058.94 |  | Труба ПШ | 11.37 | 12.9 | 0 |  |  | 0.3 |  |  |  | М1+155.80/П1-851.21 | 1 | Х70 (15.7) | 510 | 610
99 | 1960 | 2058.94 | 0.00 / -11.37 | Аномалия кольцевого шва | 11.37 | 12.9 | 0 | 0 | 1066 | 10:36-1:56 |  | C |  | М1+155.80/П1-851.21 | [5 empty] | 0
100 | 1960 | 2059.21 | 0.27 / -11.10 | Коррозия | 11.37 | 12.9 | 15 | 14 | 12 | 6:38-6:40 |  | C | на фоне более слабой | М1+156.06/П1-850.94 | [5 empty] | 1.9
101 | 1960 | 2059.85 | 0.91 / -10.46 | Коррозия | 11.37 | 12.9 | 10 | 14 | 12 | 6:28-6:30 |  | C | на фоне более слабой | М1+156.70/П1-850.30 | [5 empty] | 1.3
| 1970 | 2070.31 |  | Труба ПШ | 11.58 | 12.9 | 0 |  |  | 0.1 |  |  |  | М1+167.17/П1-839.83 | 1 | Х70 (15.7) | 510 | 610
| 1980 | 2081.9 |  | Труба ПШ | 11.48 | 12.9 | 0 |  |  | 1.2 |  |  |  | М1+178.75/П1-828.25 | 1 | Х70 (15.7) | 510 | 610
103 | 1980 | 2085.2 | 3.31 / -8.18 | Металл снаружи | 11.48 | 12.9 | 0 | 85 | 210 | 6:58-7:38 |  | C |  | М1+182.06/П1-824.94 | [5 empty] | 0
| 1990 | 2093.38 |  | Труба ПШ | 11.62 | 12.9 | 0 |  |  | 0.2 |  |  |  | М1+190.23/П1-816.77 | 1 | Х70 (15.7) | 510 | 610
| 2000 | 2105 |  | Труба ПШ | 11.58 | 12.9 | 0 |  |  | 0.1 |  |  |  | М1+201.85/П1-805.15 | 1 | Х70 (15.7) | 510 | 610
| 2010 | 2116.57 |  | Труба ПШ | 10.93 | 12.9 | 0 |  |  | 0.4 |  |  |  | М1+213.43/П1-793.57 | 1 | Х70 (15.7) | 510 | 610
| 2020 | 2127.5 |  | Труба ПШ | 11.48 | 12.9 | 0 |  |  | 0.4 |  |  |  | М1+224.36/П1-782.64 | 1 | Х70 (15.7) | 510 | 610
| 2030 | 2138.98 |  | Труба ПШ | 9.29 | 12.9 | 0 |  |  | 0.3 |  |  |  | М1+235.84/П1-771.17 | 1 | Х70 (15.7) | 510 | 610
| 2040 | 2148.27 |  | Труба ПШ | 11.28 | 12.9 | 0 |  |  | 0.2 |  |  |  | М1+245.13/П1-761.87 | 1 | Х70 (15.7) | 510 | 610
| 2051 | 2159.56 |  | Труба ПШ | 2.03 | 12.9 | 0 |  |  | 0 |  |  |  | М1+256.41/П1-750.59 | 1 | Х70 (15.7) | 510 | 610
| 2052 | 2161.59 |  | Труба ПШ | 11.42 | 12.9 | 0 |  |  | 0.1 |  |  |  | М1+258.45/П1-748.55 | 1 | Х70 (15.7) | 510 | 610
| 2060 | 2173.01 |  | Труба ПШ | 10.9 | 12.9 | 0 |  |  | 0.1 |  |  |  | М1+269.86/П1-737.14 | 1 | Х70 (15.7) | 510 | 610
| 2070 | 2183.91 |  | Труба ПШ | 9.71 | 13.5 | 0 |  |  | 0.2 |  |  |  | М1+280.76/П1-726.24 | 1 | Х70 (15.7) | 510 | 610
| 2080 | 2193.62 |  | Труба ПШ | 11.08 | 12.9 | 0 |  |  | 0.6 |  |  |  | М1+290.47/П1-716.53 | 1 | Х70 (15.7) | 510 | 610
| 2090 | 2204.69 |  | Труба ПШ | 11.08 | 12.9 | 0 |  |  | 0.1 |  |  |  | М1+301.55/П1-705.45 | 1 | Х70 (15.7) | 510 | 610
| 2100 | 2215.78 |  | Труба ПШ | 11.24 | 12.9 | 0 |  |  | 0.1 |  |  |  | М1+312.63/П1-694.37 | 1 | Х70 (15.7) | 510 | 610
| 2110 | 2227.02 |  | Труба ПШ | 11.41 | 12.9 | 0 |  |  | 0.1 |  |  |  | М1+323.88/П1-683.13 | 1 | Х70 (15.7) | 510 | 610
| 2120 | 2238.43 |  | Труба ПШ | 11.68 | 12.9 | 0 |  |  | 0.1 |  |  |  | М1+335.29/П1-671.71 | 1 | Х70 (15.7) | 510 | 610
| 2130 | 2250.11 |  | Труба ПШ | 11.04 | 12.9 | 0 |  |  | 0.1 |  |  |  | М1+346.97/П1-660.03 | 1 | Х70 (15.7) | 510 | 610
| 2140 | 2261.15 |  | Труба ПШ | 11.55 | 12.9 | 0 |  |  | 0.1 |  |  |  | М1+358.00/П1-649.00 | 1 | Х70 (15.7) | 510 | 610
105 | 2140 | 2266.98 | 5.83 / -5.73 | Технологический дефект | 11.55 | 12.9 | 0 | 20 | 18 | 0:06-0:09 |  | C | приварка | М1+363.83/П1-643.17 | [5 empty] | 0
| 2150 | 2272.7 |  | Труба ПШ | 11.28 | 12.9 | 0 |  |  | 0.1 |  |  |  | М1+369.56/П1-637.44 | 1 | Х70 (15.7) | 510 | 610
| 2160 | 2283.98 |  | Труба ПШ | 11.34 | 12.9 | 0 |  |  | 0.1 |  |  |  | М1+380.84/П1-626.16 | 1 | Х70 (15.7) | 510 | 610
| 2170 | 2295.32 |  | Труба ПШ | 11.16 | 12.9 | 0 |  |  | 0.1 |  |  |  | М1+392.18/П1-614.83 | 1 | Х70 (15.7) | 510 | 610
| 2180 | 2306.48 |  | Труба ПШ | 10.9 | 12.9 | 0 |  |  | 0.1 |  |  |  | М1+403.34/П1-603.66 | 1 | Х70 (15.7) | 510 | 610
| 2190 | 2317.38 |  | Труба ПШ | 11.06 | 12.9 | 0 |  |  | 0.1 |  |  |  | М1+414.24/П1-592.76 | 1 | Х70 (15.7) | 510 | 610
| 2200 | 2328.44 |  | Труба ПШ | 11.28 | 12.9 | 0 |  |  | 0.1 |  |  |  | М1+425.29/П1-581.71 | 1 | Х70 (15.7) | 510 | 610
| 2210 | 2339.72 |  | Труба ПШ | 11.34 | 12.9 | 0 |  |  | 0.1 |  |  |  | М1+436.58/П1-570.42 | 1 | Х70 (15.7) | 510 | 610
| 2220 | 2351.07 |  | Труба ПШ | 10.83 | 12.9 | 0 |  |  | 0.1 |  |  |  | М1+447.92/П1-559.08 | 1 | Х70 (15.7) | 510 | 610
| 2230 | 2361.89 |  | Труба ПШ | 10.99 | 12.9 | 0 |  |  | 0 |  |  |  | М1+458.75/П1-548.25 | 1 | Х70 (15.7) | 510 | 610
| 2240 | 2372.88 |  | Труба ПШ | 11.36 | 12.9 | 0 |  |  | 0 |  |  |  | М1+469.74/П1-537.26 | 1 | Х70 (15.7) | 510 | 610
| 2250 | 2384.24 |  | Труба ПШ | 11.51 | 12.9 | 0 |  |  | 0.1 |  |  |  | М1+481.10/П1-525.90 | 1 | Х70 (15.7) | 510 | 610
107 | 2250 | 2384.24 | 0.00 / -11.51 | Аномалия кольцевого шва | 11.51 | 12.9 | 0 | 0 | 78 | 6:05-6:19 |  | C |  | М1+481.10/П1-525.90 | [5 empty] | 0
| 2260 | 2395.76 |  | Труба ПШ | 11.55 | 12.9 | 0 |  |  | 0 |  |  |  | М1+492.61/П1-514.39 | 1 | Х70 (15.7) | 510 | 610
109 | 2260 | 2400.68 | 4.93 / -6.63 | Металл снаружи | 11.55 | 12.9 | 0 | 1137 | 719 | 4:14-6:29 |  | C |  | М1+497.54/П1-509.46 | [5 empty] | 0
| 2270 | 2407.31 |  | Труба ПШ | 11.4 | 12.9 | 0 |  |  | 0.1 |  |  |  | М1+504.16/П1-502.84 | 1 | Х70 (15.7) | 510 | 610
| 2280 | 2418.71 |  | Труба ПШ | 10.46 | 12.9 | 0 |  |  | 0.1 |  |  |  | М1+515.56/П1-491.44 | 1 | Х70 (15.7) | 510 | 610
| 2290 | 2429.17 |  | Труба ПШ | 10.43 | 12.9 | 0 |  |  | 0 |  |  |  | М1+526.03/П1-480.98 | 1 | Х70 (15.7) | 510 | 610
| 2300 | 2439.6 |  | Труба ПШ | 11.66 | 12.9 | 0 |  |  | 0.1 |  |  |  | М1+536.45/П1-470.55 | 1 | Х70 (15.7) | 510 | 610
| 2310 | 2451.26 |  | Труба ПШ | 11.64 | 12.9 | 0 |  |  | 0.1 |  |  |  | М1+548.12/П1-458.89 | 1 | Х70 (15.7) | 510 | 610
| 2320 | 2462.9 |  | Труба ПШ | 11.24 | 12.9 | 0 |  |  | 0.1 |  |  |  | М1+559.76/П1-447.25 | 1 | Х70 (15.7) | 510 | 610
| 2330 | 2474.14 |  | Труба ПШ | 11.35 | 12.9 | 0 |  |  | 0.2 |  |  |  | М1+570.99/П1-436.01 | 1 | Х70 (15.7) | 510 | 610
| 2340 | 2485.49 |  | Труба ПШ | 11.58 | 12.9 | 0 |  |  | 0.1 |  |  |  | М1+582.34/П1-424.66 | 1 | Х70 (15.7) | 510 | 610
| 2350 | 2497.07 |  | Труба ПШ | 11.13 | 12.9 | 0 |  |  | 0.1 |  |  |  | М1+593.92/П1-413.08 | 1 | Х70 (15.7) | 510 | 610
| 2360 | 2508.2 |  | Труба ПШ | 11.47 | 12.9 | 0 |  |  | 0 |  |  |  | М1+605.05/П1-401.95 | 1 | Х70 (15.7) | 510 | 610
| 2370 | 2519.67 |  | Труба ПШ | 10.35 | 12.9 | 0 |  |  | 0.2 |  |  |  | М1+616.52/П1-390.48 | 1 | Х70 (15.7) | 510 | 610
| 2380 | 2530.02 |  | Труба ПШ | 10.94 | 12.9 | 0 |  |  | 0.1 |  |  |  | М1+626.87/П1-380.13 | 1 | Х70 (15.7) | 510 | 610
| 2390 | 2540.96 |  | Труба ПШ | 11.46 | 12.9 | 0 |  |  | 0.3 |  |  |  | М1+637.81/П1-369.19 | 1 | Х70 (15.7) | 510 | 610
| 2400 | 2552.42 |  | Труба ПШ | 11.45 | 12.9 | 0 |  |  | 0 |  |  |  | М1+649.28/П1-357.72 | 1 | Х70 (15.7) | 510 | 610
| 2410 | 2563.87 |  | Труба ПШ | 11.4 | 12.9 | 0 |  |  | 0.1 |  |  |  | М1+660.73/П1-346.27 | 1 | Х70 (15.7) | 510 | 610
| 2420 | 2575.27 |  | Труба ПШ | 11.56 | 12.9 | 0 |  |  | 0.1 |  |  |  | М1+672.13/П1-334.88 | 1 | Х70 (15.7) | 510 | 610
| 2430 | 2586.83 |  | Труба ПШ | 11.28 | 12.9 | 0 |  |  | 0 |  |  |  | М1+683.68/П1-323.32 | 1 | Х70 (15.7) | 510 | 610
| 2440 | 2598.11 |  | Труба ПШ | 10.8 | 12.9 | 0 |  |  | 0 |  |  |  | М1+694.96/П1-312.04 | 1 | Х70 (15.7) | 510 | 610
| 2450 | 2608.91 |  | Труба ПШ | 11.22 | 12.9 | 0 |  |  | 0.1 |  |  |  | М1+705.77/П1-301.24 | 1 | Х70 (15.7) | 510 | 610
| 2460 | 2620.13 |  | Труба ПШ | 11.55 | 12.9 | 0 |  |  | 0 |  |  |  | М1+716.98/П1-290.02 | 1 | Х70 (15.7) | 510 | 610
| 2470 | 2631.68 |  | Труба ПШ | 11.53 | 12.9 | 0 |  |  | 0.1 |  |  |  | М1+728.53/П1-278.47 | 1 | Х70 (15.7) | 510 | 610
| 2480 | 2643.21 |  | Труба ПШ | 11.29 | 12.9 | 0 |  |  | 0.1 |  |  |  | М1+740.07/П1-266.94 | 1 | Х70 (15.7) | 510 | 610
| 2490 | 2654.5 |  | Труба ПШ | 11.36 | 12.9 | 0 |  |  | 0.1 |  |  |  | М1+751.36/П1-255.64 | 1 | Х70 (15.7) | 510 | 610
111 | 2490 | 2654.5 | 0.00 / -11.36 | Аномалия кольцевого шва | 11.36 | 12.9 | 0 | 0 | 1503 | 10:33-3:16 |  | C |  | М1+751.36/П1-255.64 | [5 empty] | 0
| 2500 | 2665.87 |  | Труба ПШ | 11.6 | 12.9 | 0 |  |  | 0.1 |  |  |  | М1+762.72/П1-244.28 | 1 | Х70 (15.7) | 510 | 610
| 2510 | 2677.47 |  | Труба ПШ | 9.91 | 12.9 | 0 |  |  | 0.1 |  |  | заварка окна | М1+774.33/П1-232.68 | 1 | Х70 (15.7) | 510 | 610
| 2515 | 2687.38 |  | Труба ПШ | 1.58 | 15.4 | 0 |  |  | 0 |  |  |  | М1+784.23/П1-222.77 | 1 | Х70 (15.7) | 510 | 610
| 2520 | 2688.95 |  | Труба ПШ | 11.23 | 12.9 | 0 |  |  | 0.3 |  |  | заварка окна | М1+785.81/П1-221.20 | 1 | Х70 (15.7) | 510 | 610
| 2530 | 2700.18 |  | Труба ПШ | 11.39 | 12.9 | 0 |  |  | 0.1 |  |  |  | М1+797.03/П1-209.97 | 1 | Х70 (15.7) | 510 | 610
| 2540 | 2711.57 |  | Труба ПШ | 11.32 | 12.9 | 0 |  |  | 0 |  |  |  | М1+808.42/П1-198.58 | 1 | Х70 (15.7) | 510 | 610
| 2550 | 2722.89 |  | Труба ПШ | 11.58 | 12.9 | 0 |  |  | 0.1 |  |  |  | М1+819.74/П1-187.26 | 1 | Х70 (15.7) | 510 | 610
| 2560 | 2734.47 |  | Труба ПШ | 11.35 | 12.9 | 0 |  |  | 0.1 |  |  |  | М1+831.33/П1-175.67 | 1 | Х70 (15.7) | 510 | 610
| 2570 | 2745.83 |  | Труба ПШ | 10.81 | 12.9 | 0 |  |  | 0 |  |  |  | М1+842.68/П1-164.32 | 1 | Х70 (15.7) | 510 | 610
| 2580 | 2756.63 |  | Труба ПШ | 11.56 | 12.9 | 0 |  |  | 0 |  |  |  | М1+853.49/П1-153.51 | 1 | Х70 (15.7) | 510 | 610
| 2590 | 2768.19 |  | Труба ПШ | 10.67 | 12.9 | 0 |  |  | 0 |  |  |  | М1+865.05/П1-141.95 | 1 | Х70 (15.7) | 510 | 610
| 2600 | 2778.86 |  | Труба ПШ | 11.5 | 12.9 | 0 |  |  | 0.1 |  |  |  | М1+875.71/П1-131.29 | 1 | Х70 (15.7) | 510 | 610
| 2610 | 2790.35 |  | Труба ПШ | 11.61 | 12.9 | 0 |  |  | 0.1 |  |  |  | М1+887.21/П1-119.79 | 1 | Х70 (15.7) | 510 | 610
| 2620 | 2801.96 |  | Труба ПШ | 9.3 | 12.9 | 0 |  |  | 0.2 |  |  |  | М1+898.82/П1-108.18 | 1 | Х70 (15.7) | 510 | 610
| 2630 | 2811.27 |  | Труба ПШ | 4.76 | 12.9 | 0 |  |  | 0.1 |  |  |  | М1+908.12/П1-98.88 | 1 | Х70 (15.7) | 510 | 610
| 2640 | 2816.03 |  | Труба ПШ | 11.62 | 15.4 | 0 |  |  | 0.1 |  |  |  | М1+912.88/П1-94.12 | 1 | Х70 (15.7) | 510 | 610
| 2650 | 2827.65 |  | Труба ПШ | 10.83 | 15.4 | 0 |  |  | 0.7 |  |  |  | М1+924.50/П1-82.50 | 1 | Х70 (15.7) | 510 | 610
| 2660 | 2838.48 |  | Труба ПШ | 11 | 15.4 | 0 |  |  | 0.2 |  |  |  | М1+935.34/П1-71.67 | 1 | Х70 (15.7) | 510 | 610
| 2670 | 2849.48 |  | Труба ПШ | 10.87 | 15.4 | 0 |  |  | 1 |  |  |  | М1+946.33/П1-60.67 | 1 | Х70 (15.7) | 510 | 610
| 2680 | 2860.35 |  | Труба ПШ | 11.64 | 15.4 | 0 |  |  | 0.2 |  |  |  | М1+957.21/П1-49.80 | 1 | Х70 (15.7) | 510 | 610
113 | 2680 | 2860.35 | 0.00 / -11.64 | Аномалия кольцевого шва | 11.64 | 15.4 | 0 | 0 | 132 | 3:29-3:54 |  | C |  | М1+957.21/П1-49.80 | [5 empty] | 0
114 | 2680 | 2860.35 | 0.00 / -11.64 | Аномалия кольцевого шва | 11.64 | 15.4 | 0 | 0 | 1042 | 4:38-7:54 |  | C |  | М1+957.21/П1-49.79 | [5 empty] | 0
115 | 2680 | 2862.02 | 1.67 / -9.98 | Кластер коррозии | 11.64 | 15.4 | 10 | 20 | 281 | 6:19-7:12 |  | C | зона коррозии | М1+958.87/П1-48.13 | [5 empty] | 1.5
| 2690 | 2871.99 |  | Труба ПШ | 11.66 | 15.4 | 0 |  |  | 0.1 |  |  | патрон начало | М1+968.85/П1-38.15 | 1 | Х70 (15.7) | 510 | 610
117 | 2690 | 2874.56 | 2.57 / -9.10 | Коррозия | 11.66 | 15.4 | 11 | 14 | 18 | 6:19-6:22 |  | C | на фоне более слабой | М1+971.42/П1-35.58 | [5 empty] | 1.7
118 | 2690 | 2874.71 | 2.71 / -8.95 | Коррозия | 11.66 | 15.4 | 11 | 15 | 18 | 6:06-6:09 |  | C | на фоне более слабой | М1+971.56/П1-35.44 | [5 empty] | 1.7
| 2700 | 2883.66 |  | Труба ПШ | 11.65 | 15.4 | 0 |  |  | 0 |  |  |  | М1+980.51/П1-26.49 | 1 | Х70 (15.7) | 510 | 610
| 2710 | 2895.31 |  | Труба ПШ | 11.56 | 15.4 | 0 |  |  | 0.2 |  |  |  | М1+992.16/П1-14.84 | 1 | Х70 (15.7) | 510 | 610
| 2720 | 2906.87 |  | Труба ПШ | 11.48 | 15.4 | 0 |  |  | 0.2 |  |  | патрон конец | М1+1003.72/П1-3.28 | 1 | Х70 (15.7) | 510 | 610
120 | 2720 | 2911.14 | 4.27 / -7.21 | Коррозия | 11.48 | 15.4 | 10 | 18 | 24 | 7:54-7:58 |  | C |  | П1+0.99/М2-1327.18 | [5 empty] | 1.5
| 2730 | 2918.35 |  | Труба ПШ | 11.26 | 12.9 | 0 |  |  | 0.1 |  |  |  | П1+8.20/М2-1319.97 | 1 | Х70 (15.7) | 510 | 610
| 2740 | 2929.6 |  | Труба ПШ | 11.12 | 12.9 | 0 |  |  | 0.1 |  |  |  | П1+19.46/М2-1308.72 | 1 | Х70 (15.7) | 510 | 610
| 2750 | 2940.72 |  | Труба ПШ | 11.47 | 12.9 | 0 |  |  | 0 |  |  |  | П1+30.58/М2-1297.60 | 1 | Х70 (15.7) | 510 | 610
| 2760 | 2952.19 |  | Труба ПШ | 11.44 | 12.9 | 0 |  |  | 0.1 |  |  |  | П1+42.05/М2-1286.13 | 1 | Х70 (15.7) | 510 | 610
122 | 2760 | 2956.05 | 3.86 / -7.58 | Коррозия | 11.44 | 12.9 | 12 | 23 | 36 | 5:42-5:49 |  | C | на фоне более слабой | П1+45.91/М2-1282.27 | [5 empty] | 1.6
| 2770 | 2963.63 |  | Труба ПШ | 11.68 | 12.9 | 0 |  |  | 0.2 |  |  |  | П1+53.48/М2-1274.69 | 1 | Х70 (15.7) | 510 | 610
124 | 2770 | 2974.4 | 10.77 / -0.91 | Коррозия | 11.68 | 12.9 | 24 | 17 | 30 | 6:06-6:11 |  | C | на фоне более слабой | П1+64.26/М2-1263.92 | [5 empty] | 3.1
| 2780 | 2975.31 |  | Труба ПШ | 11.55 | 12.9 | 0 |  |  | 0.1 |  |  |  | П1+65.17/М2-1263.01 | 1 | Х70 (15.7) | 510 | 610
126 | 2780 | 2982.76 | 7.45 / -4.10 | Коррозия | 11.55 | 12.9 | 12 | 15 | 18 | 5:15-5:18 |  | C | на фоне более слабой | П1+72.62/М2-1255.56 | [5 empty] | 1.6
| 2790 | 2986.86 |  | Труба ПШ | 3.72 | 12.9 | 0 |  |  | 0.8 |  |  |  | П1+76.72/М2-1251.46 | 1 | Х70 (15.7) | 510 | 610
| 2800 | 2990.59 |  | Труба ПШ | 9.48 | 12.9 | 0 |  |  | 0.1 |  |  |  | П1+80.44/М2-1247.73 | 1 | Х70 (15.7) | 510 | 610
128 | 2800 | 2990.59 | 0.00 / -9.48 | Аномалия кольцевого шва | 9.48 | 12.9 | 0 | 0 | 737 | 3:26-5:44 |  | B |  | П1+80.44/М2-1247.73 | [5 empty] | 0
| 2810 | 3000.07 |  | Труба ПШ | 11.09 | 12.9 | 0 |  |  | 0.7 |  |  |  | П1+89.92/М2-1238.25 | 1 | Х70 (15.7) | 510 | 610
| 2820 | 3011.15 |  | Труба ПШ | 11.27 | 12.9 | 0 |  |  | 0.7 |  |  |  | П1+101.01/М2-1227.17 | 1 | Х70 (15.7) | 510 | 610
| 2830 | 3022.42 |  | Труба ПШ | 11.15 | 15.4 | 0 |  |  | 0.4 |  |  |  | П1+112.28/М2-1215.90 | 1 | Х70 (15.7) | 510 | 610
| 2840 | 3033.57 |  | Труба ПШ | 10.87 | 15.4 | 0 |  |  | 0.6 |  |  |  | П1+123.43/М2-1204.75 | 1 | Х70 (15.7) | 510 | 610
| 2850 | 3044.44 |  | Труба ПШ | 4.18 | 12.9 | 0 |  |  | 2 |  |  |  | П1+134.30/М2-1193.88 | 1 | Х70 (15.7) | 510 | 610
| 2860 | 3048.62 |  | Труба ПШ | 11.55 | 12.9 | 0 |  |  | 0.1 |  |  |  | П1+138.48/М2-1189.70 | 1 | Х70 (15.7) | 510 | 610
| 2870 | 3060.17 |  | Труба ПШ | 11.24 | 12.9 | 0 |  |  | 0.1 |  |  |  | П1+150.03/М2-1178.15 | 1 | Х70 (15.7) | 510 | 610
| 2880 | 3071.42 |  | Труба ПШ | 11.43 | 12.9 | 0 |  |  | 0.1 |  |  |  | П1+161.27/М2-1166.90 | 1 | Х70 (15.7) | 510 | 610
| 2890 | 3082.85 |  | Труба ПШ | 11.55 | 12.9 | 0 |  |  | 0.1 |  |  |  | П1+172.70/М2-1155.47 | 1 | Х70 (15.7) | 510 | 610
| 2900 | 3094.4 |  | Труба ПШ | 11.36 | 12.9 | 0 |  |  | 0.1 |  |  |  | П1+184.25/М2-1143.92 | 1 | Х70 (15.7) | 510 | 610
| 2910 | 3105.76 |  | Труба ПШ | 11.65 | 12.9 | 0 |  |  | 0.1 |  |  |  | П1+195.61/М2-1132.56 | 1 | Х70 (15.7) | 510 | 610
| 2920 | 3117.41 |  | Труба ПШ | 11.3 | 12.9 | 0 |  |  | 0.1 |  |  |  | П1+207.26/М2-1120.91 | 1 | Х70 (15.7) | 510 | 610
| 2930 | 3128.71 |  | Труба ПШ | 11.45 | 12.9 | 0 |  |  | 0.1 |  |  |  | П1+218.56/М2-1109.61 | 1 | Х70 (15.7) | 510 | 610
| 2940 | 3140.16 |  | Труба ПШ | 11.66 | 12.9 | 0 |  |  | 0.1 |  |  |  | П1+230.01/М2-1098.16 | 1 | Х70 (15.7) | 510 | 610
| 2950 | 3151.82 |  | Труба ПШ | 11.53 | 12.9 | 0 |  |  | 0.1 |  |  |  | П1+241.67/М2-1086.50 | 1 | Х70 (15.7) | 510 | 610
| 2960 | 3163.35 |  | Труба ПШ | 11.28 | 12.9 | 0 |  |  | 0.1 |  |  |  | П1+253.21/М2-1074.97 | 1 | Х70 (15.7) | 510 | 610
| 2970 | 3174.63 |  | Труба ПШ | 11.03 | 12.9 | 0 |  |  | 0 |  |  |  | П1+264.49/М2-1063.69 | 1 | Х70 (15.7) | 510 | 610
130 | 2970 | 3174.63 | 0.00 / -11.03 | Аномалия кольцевого шва | 11.03 | 12.9 | 0 | 0 | 90 | 8:47-9:03 |  | C |  | П1+264.49/М2-1063.69 | [5 empty] | 0
131 | 2970 | 3180.74 | 6.11 / -4.92 | Технологический дефект | 11.03 | 12.9 | 0 | 18 | 18 | 0:55-0:58 |  | C | приварка | П1+270.60/М2-1057.58 | [5 empty] | 0
132 | 2970 | 3180.93 | 6.30 / -4.73 | Технологический дефект | 11.03 | 12.9 | 0 | 18 | 18 | 0:51-0:54 |  | C | приварка | П1+270.78/М2-1057.39 | [5 empty] | 0
133 | 2970 | 3181 | 6.37 / -4.66 | Металл снаружи | 11.03 | 12.9 | 0 | 67 | 84 | 11:18-11:34 |  | C |  | П1+270.85/М2-1057.32 | [5 empty] | 0
| 2980 | 3185.66 |  | Труба ПШ | 11.36 | 12.9 | 0 |  |  | 0.1 |  |  |  | П1+275.51/М2-1052.66 | 1 | Х70 (15.7) | 510 | 610
| 2990 | 3197.02 |  | Труба ПШ | 11.61 | 12.9 | 0 |  |  | 0.1 |  |  |  | П1+286.88/М2-1041.30 | 1 | Х70 (15.7) | 510 | 610
| 3000 | 3208.64 |  | Труба ПШ | 11.47 | 12.9 | 0 |  |  | 0.2 |  |  |  | П1+298.49/М2-1029.68 | 1 | Х70 (15.7) | 510 | 610
135 | 3000 | 3208.64 | 0.00 / -11.47 | Аномалия кольцевого шва | 11.47 | 12.9 | 0 | 0 | 60 | 7:25-7:37 |  | C |  | П1+298.49/М2-1029.68 | [5 empty] | 0
| 3010 | 3220.11 |  | Труба ПШ | 10.63 | 12.9 | 0 |  |  | 0.1 |  |  |  | П1+309.96/М2-1018.21 | 1 | Х70 (15.7) | 510 | 610
| 3020 | 3230.73 |  | Труба ПШ | 11.39 | 12.9 | 0 |  |  | 0.1 |  |  |  | П1+320.59/М2-1007.59 | 1 | Х70 (15.7) | 510 | 610
| 3030 | 3242.13 |  | Труба ПШ | 11.12 | 12.9 | 0 |  |  | 0.1 |  |  |  | П1+331.98/М2-996.19 | 1 | Х70 (15.7) | 510 | 610
137 | 3030 | 3242.13 | 0.00 / -11.12 | Аномалия кольцевого шва | 11.12 | 12.9 | 0 | 0 | 976 | 0:36-3:39 |  | C |  | П1+331.98/М2-996.19 | [5 empty] | 0
| 3040 | 3253.24 |  | Труба ПШ | 11.07 | 12.9 | 0 |  |  | 0.1 |  |  |  | П1+343.10/М2-985.08 | 1 | Х70 (15.7) | 510 | 610
| 3050 | 3264.31 |  | Труба ПШ | 11.54 | 12.9 | 0 |  |  | 0.1 |  |  |  | П1+354.17/М2-974.01 | 1 | Х70 (15.7) | 510 | 610
| 3060 | 3275.85 |  | Труба ПШ | 10.32 | 12.9 | 0 |  |  | 0.1 |  |  |  | П1+365.71/М2-962.47 | 1 | Х70 (15.7) | 510 | 610
| 3070 | 3286.17 |  | Труба ПШ | 11.44 | 12.9 | 0 |  |  | 0.1 |  |  |  | П1+376.02/М2-952.15 | 1 | Х70 (15.7) | 510 | 610
| 3080 | 3297.61 |  | Труба ПШ | 10.83 | 12.9 | 0 |  |  | 0.1 |  |  |  | П1+387.47/М2-940.71 | 1 | Х70 (15.7) | 510 | 610
139 | 3080 | 3303.88 | 6.27 / -4.56 | Металл снаружи | 10.83 | 12.9 | 0 | 1198 | 665 | 5:26-7:31 |  | C |  | П1+393.74/М2-934.44 | [5 empty] | 0
| 3090 | 3308.44 |  | Труба ПШ | 11.45 | 12.9 | 0 |  |  | 0.1 |  |  |  | П1+398.29/М2-929.88 | 1 | Х70 (15.7) | 510 | 610
141 | 3090 | 3308.44 | 0.00 / -11.45 | Аномалия кольцевого шва | 11.45 | 12.9 | 0 | 0 | 1126 | 2:26-5:58 |  | C |  | П1+398.29/М2-929.88 | [5 empty] | 0
142 | 3090 | 3309.56 | 1.13 / -10.33 | Металл снаружи | 11.45 | 12.9 | 0 | 406 | 389 | 6:09-7:22 |  | C |  | П1+399.42/М2-928.76 | [5 empty] | 0
| 3100 | 3319.89 |  | Труба ПШ | 11.65 | 12.9 | 0 |  |  | 0.1 |  |  |  | П1+409.75/М2-918.43 | 1 | Х70 (15.7) | 510 | 610
| 3110 | 3331.54 |  | Труба ПШ | 11.46 | 12.9 | 0 |  |  | 0.1 |  |  |  | П1+421.40/М2-906.78 | 1 | Х70 (15.7) | 510 | 610
| 3120 | 3343 |  | Труба ПШ | 10.36 | 12.9 | 0 |  |  | 0.2 |  |  |  | П1+432.85/М2-895.32 | 1 | Х70 (15.7) | 510 | 610
144 | 3120 | 3343 | 0.00 / -10.36 | Аномалия кольцевого шва | 10.36 | 12.9 | 0 | 0 | 1617 | 4:00-9:03 |  | C |  | П1+432.85/М2-895.32 | [5 empty] | 0
| 3130 | 3353.36 |  | Труба ПШ | 11.67 | 12.9 | 0 |  |  | 0.1 |  |  |  | П1+443.21/М2-884.96 | 1 | Х70 (15.7) | 510 | 610
| 3140 | 3365.03 |  | Труба ПШ | 11.35 | 12.9 | 0 |  |  | 0.2 |  |  |  | П1+454.88/М2-873.29 | 1 | Х70 (15.7) | 510 | 610
| 3150 | 3376.38 |  | Труба ПШ | 11.48 | 12.9 | 0 |  |  | 0.1 |  |  |  | П1+466.24/М2-861.94 | 1 | Х70 (15.7) | 510 | 610
146 | 3150 | 3376.38 | 0.00 / -11.48 | Аномалия кольцевого шва | 11.48 | 12.9 | 0 | 0 | 311 | 6:21-7:20 |  | C |  | П1+466.24/М2-861.94 | [5 empty] | 0
| 3160 | 3387.86 |  | Труба ПШ | 11.34 | 12.9 | 0 |  |  | 0 |  |  |  | П1+477.72/М2-850.46 | 1 | Х70 (15.7) | 510 | 610
| 3170 | 3399.2 |  | Труба ПШ | 11.68 | 12.9 | 0 |  |  | 0.2 |  |  |  | П1+489.06/М2-839.12 | 1 | Х70 (15.7) | 510 | 610
148 | 3170 | 3401.48 | 2.27 / -9.40 | Металл снаружи | 11.68 | 12.9 | 0 | 1378 | 605 | 4:54-6:47 |  | C |  | П1+491.33/М2-836.84 | [5 empty] | 0
| 3180 | 3410.88 |  | Труба ПШ | 11.42 | 12.9 | 0 |  |  | 0 |  |  |  | П1+500.74/М2-827.44 | 1 | Х70 (15.7) | 510 | 610
| 3190 | 3422.3 |  | Труба ПШ | 11.52 | 12.9 | 0 |  |  | 0.1 |  |  |  | П1+512.16/М2-816.02 | 1 | Х70 (15.7) | 510 | 610
| 3200 | 3433.83 |  | Труба ПШ | 11.29 | 12.9 | 0 |  |  | 0 |  |  |  | П1+523.68/М2-804.49 | 1 | Х70 (15.7) | 510 | 610
| 3210 | 3445.12 |  | Труба ПШ | 11.13 | 12.9 | 0 |  |  | 0.1 |  |  |  | П1+534.97/М2-793.20 | 1 | Х70 (15.7) | 510 | 610
| 3220 | 3456.25 |  | Труба ПШ | 11.32 | 12.9 | 0 |  |  | 0.1 |  |  |  | П1+546.11/М2-782.07 | 1 | Х70 (15.7) | 510 | 610
| 3230 | 3467.57 |  | Труба ПШ | 11.28 | 12.9 | 0 |  |  | 0.1 |  |  |  | П1+557.43/М2-770.75 | 1 | Х70 (15.7) | 510 | 610
| 3240 | 3478.85 |  | Труба ПШ | 11.64 | 12.9 | 0 |  |  | 0 |  |  |  | П1+568.71/М2-759.47 | 1 | Х70 (15.7) | 510 | 610
| 3250 | 3490.49 |  | Труба ПШ | 11.21 | 12.9 | 0 |  |  | 0.1 |  |  |  | П1+580.35/М2-747.83 | 1 | Х70 (15.7) | 510 | 610
| 3260 | 3501.7 |  | Труба ПШ | 11.59 | 12.9 | 0 |  |  | 0.1 |  |  |  | П1+591.56/М2-736.62 | 1 | Х70 (15.7) | 510 | 610
| 3270 | 3513.29 |  | Труба ПШ | 11.61 | 12.9 | 0 |  |  | 0.3 |  |  |  | П1+603.15/М2-725.03 | 1 | Х70 (15.7) | 510 | 610
150 | 3270 | 3513.29 | 0.00 / -11.61 | Аномалия кольцевого шва | 11.61 | 12.9 | 0 | 0 | 605 | 3:58-5:52 |  | C |  | П1+603.15/М2-725.03 | [5 empty] | 0
| 3280 | 3524.9 |  | Труба ПШ | 11.31 | 12.9 | 0 |  |  | 0 |  |  |  | П1+614.76/М2-713.42 | 1 | Х70 (15.7) | 510 | 610
| 3290 | 3536.21 |  | Труба ПШ | 11.22 | 12.9 | 0 |  |  | 0.2 |  |  |  | П1+626.07/М2-702.11 | 1 | Х70 (15.7) | 510 | 610
| 3300 | 3547.44 |  | Труба ПШ | 10.98 | 12.9 | 0 |  |  | 0.1 |  |  |  | П1+637.29/М2-690.88 | 1 | Х70 (15.7) | 510 | 610
152 | 3300 | 3549 | 1.56 / -9.43 | Заводской дефект | 10.98 | 12.9 | 25 | 19 | 18 | 8:56-8:59 |  | C |  | П1+638.85/М2-689.32 | [5 empty] | 3.2
| 3310 | 3558.42 |  | Труба ПШ | 10.99 | 12.9 | 0 |  |  | 0.1 |  |  |  | П1+648.28/М2-679.90 | 1 | Х70 (15.7) | 510 | 610
| 3320 | 3569.41 |  | Труба ПШ | 11.11 | 12.9 | 0 |  |  | 0.1 |  |  |  | П1+659.26/М2-668.91 | 1 | Х70 (15.7) | 510 | 610
| 3330 | 3580.52 |  | Труба ПШ | 11.61 | 12.9 | 0 |  |  | 0.1 |  |  |  | П1+670.37/М2-657.80 | 1 | Х70 (15.7) | 510 | 610
| 3340 | 3592.13 |  | Труба ПШ | 11.33 | 12.9 | 0 |  |  | 0.1 |  |  |  | П1+681.98/М2-646.19 | 1 | Х70 (15.7) | 510 | 610
| 3350 | 3603.45 |  | Труба ПШ | 11.16 | 12.9 | 0 |  |  | 0.1 |  |  |  | П1+693.31/М2-634.87 | 1 | Х70 (15.7) | 510 | 610
| 3360 | 3614.62 |  | Труба ПШ | 11.43 | 12.9 | 0 |  |  | 0 |  |  |  | П1+704.47/М2-623.70 | 1 | Х70 (15.7) | 510 | 610
| 3370 | 3626.04 |  | Труба ПШ | 11.01 | 12.9 | 0 |  |  | 0.4 |  |  |  | П1+715.90/М2-612.28 | 1 | Х70 (15.7) | 510 | 610
| 3380 | 3637.05 |  | Труба ПШ | 11.13 | 12.9 | 0 |  |  | 0.1 |  |  |  | П1+726.91/М2-601.27 | 1 | Х70 (15.7) | 510 | 610
| 3390 | 3648.18 |  | Труба ПШ | 11.42 | 12.9 | 0 |  |  | 0.1 |  |  |  | П1+738.03/М2-590.14 | 1 | Х70 (15.7) | 510 | 610
154 | 3390 | 3648.18 | 0.00 / -11.42 | Аномалия кольцевого шва | 11.42 | 12.9 | 0 | 0 | 437 | 0:29-1:51 |  | C |  | П1+738.03/М2-590.14 | [5 empty] | 0
| 3400 | 3659.6 |  | Труба ПШ | 9.29 | 12.9 | 0 |  |  | 0.1 |  |  |  | П1+749.45/М2-578.72 | 1 | Х70 (15.7) | 510 | 610
| 3410 | 3668.88 |  | Труба ПШ | 11.16 | 12.9 | 0 |  |  | 0.1 |  |  |  | П1+758.74/М2-569.44 | 1 | Х70 (15.7) | 510 | 610
| 3420 | 3680.04 |  | Труба ПШ | 11.4 | 12.9 | 0 |  |  | 0.1 |  |  |  | П1+769.90/М2-558.28 | 1 | Х70 (15.7) | 510 | 610
| 3430 | 3691.45 |  | Труба ПШ | 11.44 | 12.9 | 0 |  |  | 0 |  |  |  | П1+781.30/М2-546.87 | 1 | Х70 (15.7) | 510 | 610
| 3440 | 3702.89 |  | Труба ПШ | 11.56 | 12.9 | 0 |  |  | 0.1 |  |  |  | П1+792.74/М2-535.43 | 1 | Х70 (15.7) | 510 | 610
| 3450 | 3714.45 |  | Труба ПШ | 11.48 | 12.9 | 0 |  |  | 0 |  |  |  | П1+804.31/М2-523.87 | 1 | Х70 (15.7) | 510 | 610
156 | 3450 | 3714.45 | 0.00 / -11.48 | Аномалия кольцевого шва | 11.48 | 12.9 | 0 | 0 | 180 | 6:39-7:13 |  | C |  | П1+804.31/М2-523.87 | [5 empty] | 0
| 3460 | 3725.93 |  | Труба ПШ | 11.26 | 12.9 | 0 |  |  | 0.1 |  |  |  | П1+815.78/М2-512.39 | 1 | Х70 (15.7) | 510 | 610
| 3470 | 3737.19 |  | Труба ПШ | 11.26 | 12.9 | 0 |  |  | 0.1 |  |  |  | П1+827.04/М2-501.13 | 1 | Х70 (15.7) | 510 | 610
| 3480 | 3748.45 |  | Труба ПШ | 11.27 | 12.9 | 0 |  |  | 0.1 |  |  |  | П1+838.30/М2-489.87 | 1 | Х70 (15.7) | 510 | 610
| 3490 | 3759.72 |  | Труба ПШ | 11.33 | 12.9 | 0 |  |  | 0.1 |  |  |  | П1+849.57/М2-478.60 | 1 | Х70 (15.7) | 510 | 610
| 3500 | 3771.05 |  | Труба ПШ | 11.15 | 12.9 | 0 |  |  | 0.2 |  |  |  | П1+860.90/М2-467.27 | 1 | Х70 (15.7) | 510 | 610
| 3510 | 3782.2 |  | Труба ПШ | 11.47 | 12.9 | 0 |  |  | 0.1 |  |  |  | П1+872.06/М2-456.12 | 1 | Х70 (15.7) | 510 | 610
| 3520 | 3793.67 |  | Труба ПШ | 10.79 | 12.9 | 0 |  |  | 0.1 |  |  |  | П1+883.53/М2-444.65 | 1 | Х70 (15.7) | 510 | 610
| 3530 | 3804.46 |  | Труба ПШ | 11.62 | 12.9 | 0 |  |  | 0.1 |  |  |  | П1+894.32/М2-433.86 | 1 | Х70 (15.7) | 510 | 610
| 3540 | 3816.08 |  | Труба ПШ | 11.73 | 15.4 | 0 |  |  | 0.4 |  |  |  | П1+905.93/М2-422.24 | 1 | Х70 (15.7) | 510 | 610
| 3550 | 3827.81 |  | Труба ПШ | 11.76 | 15.4 | 0 |  |  | 1.1 |  |  |  | П1+917.66/М2-410.51 | 1 | Х70 (15.7) | 510 | 610
| 3560 | 3839.56 |  | Труба ПШ | 11.4 | 12.9 | 0 |  |  | 0.3 |  |  |  | П1+929.42/М2-398.76 | 1 | Х70 (15.7) | 510 | 610
| 3570 | 3850.96 |  | Труба ПШ | 11.58 | 12.9 | 0 |  |  | 0.2 |  |  |  | П1+940.81/М2-387.36 | 1 | Х70 (15.7) | 510 | 610
| 3580 | 3862.54 |  | Труба ПШ | 6.68 | 12.9 | 0 |  |  | 0.2 |  |  |  | П1+952.40/М2-375.78 | 1 | Х70 (15.7) | 510 | 610
| 3590 | 3869.23 |  | Труба ПШ | 11.49 | 12.9 | 0 |  |  | 1.3 |  |  |  | П1+959.08/М2-369.09 | 1 | Х70 (15.7) | 510 | 610
158 | 3590 | 3869.23 | 0.00 / -11.49 | Аномалия кольцевого шва | 11.49 | 12.9 | 0 | 0 | 216 | 5:16-5:57 |  | B |  | П1+959.08/М2-369.09 | [5 empty] | 0
159 | 3590 | 3869.91 | 0.69 / -10.81 | Коррозия | 11.49 | 12.9 | 10 | 16 | 18 | 5:35-5:39 |  | C | на фоне более слабой | П1+959.77/М2-368.41 | [5 empty] | 1.3
160 | 3590 | 3869.92 | 0.70 / -10.80 | Коррозия | 11.49 | 12.9 | 15 | 18 | 24 | 5:55-6:00 |  | C | на фоне более слабой | П1+959.78/М2-368.40 | [5 empty] | 1.9
161 | 3590 | 3870.88 | 1.65 / -9.84 | Коррозия | 11.49 | 12.9 | 10 | 27 | 36 | 5:47-5:53 |  | C | на фоне более слабой | П1+960.73/М2-367.44 | [5 empty] | 1.3
162 | 3590 | 3871 | 1.78 / -9.72 | Коррозия | 11.49 | 12.9 | 10 | 15 | 30 | 6:07-6:12 |  | C | на фоне более слабой | П1+960.86/М2-367.32 | [5 empty] | 1.3
163 | 3590 | 3871.36 | 2.14 / -9.36 | Кластер коррозии | 11.49 | 12.9 | 10 | 81 | 252 | 5:30-6:17 |  | C | зона коррозии | П1+961.22/М2-366.96 | [5 empty] | 1.3
164 | 3590 | 3871.63 | 2.41 / -9.09 | Коррозия | 11.49 | 12.9 | 10 | 22 | 36 | 6:00-6:07 |  | C | на фоне более слабой | П1+961.49/М2-366.69 | [5 empty] | 1.3
165 | 3590 | 3872.07 | 2.84 / -8.65 | Коррозия | 11.49 | 12.9 | 13 | 15 | 30 | 6:03-6:09 |  | C | на фоне более слабой | П1+961.92/М2-366.25 | [5 empty] | 1.7
166 | 3590 | 3872.21 | 2.99 / -8.51 | Коррозия | 11.49 | 12.9 | 10 | 17 | 24 | 6:01-6:06 |  | C | на фоне более слабой | П1+962.07/М2-366.11 | [5 empty] | 1.3
167 | 3590 | 3872.29 | 3.07 / -8.43 | Коррозия | 11.49 | 12.9 | 15 | 13 | 18 | 6:11-6:15 |  | C | на фоне более слабой | П1+962.15/М2-366.03 | [5 empty] | 1.9
| 3600 | 3880.72 |  | Труба ПШ | 11.23 | 12.9 | 0 |  |  | 0 |  |  |  | П1+970.57/М2-357.60 | 1 | Х70 (15.7) | 510 | 610
| 3610 | 3891.95 |  | Труба ПШ | 11.21 | 12.9 | 0 |  |  | 0 |  |  |  | П1+981.81/М2-346.37 | 1 | Х70 (15.7) | 510 | 610
| 3620 | 3903.16 |  | Труба ПШ | 11.27 | 12.9 | 0 |  |  | 0.1 |  |  |  | П1+993.02/М2-335.16 | 1 | Х70 (15.7) | 510 | 610
| 3630 | 3914.44 |  | Труба ПШ | 11.47 | 12.9 | 0 |  |  | 0.1 |  |  |  | П1+1004.29/М2-323.88 | 1 | Х70 (15.7) | 510 | 610
| 3640 | 3925.91 |  | Труба ПШ | 11.17 | 12.9 | 0 |  |  | 0.1 |  |  |  | П1+1015.77/М2-312.41 | 1 | Х70 (15.7) | 510 | 610
| 3650 | 3937.08 |  | Труба ПШ | 11.25 | 12.9 | 0 |  |  | 0.1 |  |  |  | П1+1026.93/М2-301.24 | 1 | Х70 (15.7) | 510 | 610
| 3660 | 3948.33 |  | Труба ПШ | 11.37 | 12.9 | 0 |  |  | 0 |  |  |  | П1+1038.18/М2-289.99 | 1 | Х70 (15.7) | 510 | 610
| 3670 | 3959.7 |  | Труба ПШ | 11.01 | 12.9 | 0 |  |  | 0.1 |  |  |  | П1+1049.55/М2-278.62 | 1 | Х70 (15.7) | 510 | 610
| 3680 | 3970.71 |  | Труба ПШ | 11.52 | 12.9 | 0 |  |  | 0.1 |  |  |  | П1+1060.56/М2-267.61 | 1 | Х70 (15.7) | 510 | 610
| 3690 | 3982.23 |  | Труба ПШ | 10.55 | 12.9 | 0 |  |  | 0.1 |  |  |  | П1+1072.09/М2-256.09 | 1 | Х70 (15.7) | 510 | 610
| 3700 | 3992.78 |  | Труба ПШ | 10.84 | 12.9 | 0 |  |  | 0.1 |  |  |  | П1+1082.63/М2-245.54 | 1 | Х70 (15.7) | 510 | 610
| 3710 | 4003.61 |  | Труба ПШ | 11.46 | 12.9 | 0 |  |  | 0.2 |  |  |  | П1+1093.47/М2-234.71 | 1 | Х70 (15.7) | 510 | 610
169 | 3710 | 4003.61 | 0.00 / -11.46 | Аномалия кольцевого шва | 11.46 | 12.9 | 0 | 0 | 1132 | 1:13-4:46 |  | C |  | П1+1093.47/М2-234.71 | [5 empty] | 0
| 3720 | 4015.08 |  | Труба ПШ | 10.98 | 12.9 | 0 |  |  | 0.1 |  |  |  | П1+1104.93/М2-223.24 | 1 | Х70 (15.7) | 510 | 610
| 3730 | 4026.06 |  | Труба ПШ | 11.47 | 12.9 | 0 |  |  | 0 |  |  |  | П1+1115.91/М2-212.26 | 1 | Х70 (15.7) | 510 | 610
| 3740 | 4037.53 |  | Труба ПШ | 11.39 | 12.9 | 0 |  |  | 0.1 |  |  |  | П1+1127.38/М2-200.79 | 1 | Х70 (15.7) | 510 | 610
171 | 3740 | 4037.53 | 0.00 / -11.39 | Аномалия кольцевого шва | 11.39 | 12.9 | 0 | 0 | 2659 | 11:49-8:08 |  | C |  | П1+1127.38/М2-200.79 | [5 empty] | 0
| 3750 | 4048.92 |  | Труба ПШ | 11.49 | 12.9 | 0 |  |  | 0.1 |  |  |  | П1+1138.77/М2-189.40 | 1 | Х70 (15.7) | 510 | 610
| 3760 | 4060.41 |  | Труба ПШ | 11.19 | 12.9 | 0 |  |  | 0.1 |  |  |  | П1+1150.26/М2-177.91 | 1 | Х70 (15.7) | 510 | 610
| 3770 | 4071.59 |  | Труба ПШ | 11.23 | 12.9 | 0 |  |  | 0.1 |  |  |  | П1+1161.45/М2-166.73 | 1 | Х70 (15.7) | 510 | 610
| 3780 | 4082.82 |  | Труба ПШ | 11.53 | 12.9 | 0 |  |  | 0.1 |  |  |  | П1+1172.68/М2-155.50 | 1 | Х70 (15.7) | 510 | 610
| 3790 | 4094.35 |  | Труба ПШ | 11.64 | 12.9 | 0 |  |  | 0.1 |  |  |  | П1+1184.21/М2-143.97 | 1 | Х70 (15.7) | 510 | 610
| 3800 | 4106 |  | Труба ПШ | 11.44 | 12.9 | 0 |  |  | 0.1 |  |  |  | П1+1195.85/М2-132.32 | 1 | Х70 (15.7) | 510 | 610
| 3810 | 4117.43 |  | Труба ПШ | 11.67 | 12.9 | 0 |  |  | 0.2 |  |  |  | П1+1207.29/М2-120.89 | 1 | Х70 (15.7) | 510 | 610
| 3820 | 4129.1 |  | Труба ПШ | 11.46 | 12.9 | 0 |  |  | 0 |  |  |  | П1+1218.96/М2-109.22 | 1 | Х70 (15.7) | 510 | 610
| 3830 | 4140.56 |  | Труба ПШ | 11.01 | 12.9 | 0 |  |  | 0.2 |  |  |  | П1+1230.42/М2-97.76 | 1 | Х70 (15.7) | 510 | 610
173 | 3830 | 4140.56 | 0.00 / -11.01 | Аномалия кольцевого шва | 11.01 | 12.9 | 0 | 0 | 1024 | 3:24-6:36 |  | C |  | П1+1230.42/М2-97.76 | [5 empty] | 0
| 3840 | 4151.57 |  | Труба ПШ | 10.88 | 12.9 | 0 |  |  | 0 |  |  |  | П1+1241.43/М2-86.75 | 1 | Х70 (15.7) | 510 | 610
| 3850 | 4162.45 |  | Труба ПШ | 11.61 | 12.9 | 0 |  |  | 0.1 |  |  |  | П1+1252.30/М2-75.87 | 1 | Х70 (15.7) | 510 | 610
| 3860 | 4174.06 |  | Труба ПШ | 10.75 | 12.9 | 0 |  |  | 0.1 |  |  |  | П1+1263.91/М2-64.26 | 1 | Х70 (15.7) | 510 | 610
| 3870 | 4184.81 |  | Труба ПШ | 10.98 | 12.9 | 0 |  |  | 0 |  |  |  | П1+1274.66/М2-53.51 | 1 | Х70 (15.7) | 510 | 610
| 3880 | 4195.79 |  | Труба ПШ | 11.54 | 12.9 | 0 |  |  | 0.1 |  |  |  | П1+1285.64/М2-42.53 | 1 | Х70 (15.7) | 510 | 610
| 3890 | 4207.32 |  | Труба ПШ | 11.07 | 12.9 | 0 |  |  | 0.1 |  |  |  | П1+1297.18/М2-31.00 | 1 | Х70 (15.7) | 510 | 610
175 | 3890 | 4207.32 | 0.00 / -11.07 | Аномалия кольцевого шва | 11.07 | 12.9 | 0 | 0 | 1485 | 1:19-5:58 |  | C |  | П1+1297.18/М2-31.00 | [5 empty] | 0
| 3900 | 4218.39 |  | Труба ПШ | 10.86 | 12.9 | 0 |  |  | 0.2 |  |  |  | П1+1308.25/М2-19.93 | 1 | Х70 (15.7) | 510 | 610
| 3910 | 4229.26 |  | Труба ПШ | 11.49 | 12.9 | 0 |  |  | 0 |  |  | маркер | П1+1319.11/М2-9.06 | 1 | Х70 (15.7) | 510 | 610
| 3920 | 4240.74 |  | Труба ПШ | 11.66 | 12.9 | 0 |  |  | 0.1 |  |  |  | М2+2.42/М3-1015.25 | 1 | Х70 (15.7) | 510 | 610
177 | 3920 | 4245.03 | 4.29 / -7.37 | Технологический дефект | 11.66 | 12.9 | 0 | 15 | 24 | 11:48-11:52 |  | C | приварка | М2+6.71/М3-1010.96 | [5 empty] | 0
| 3930 | 4252.4 |  | Труба ПШ | 11.26 | 12.9 | 0 |  |  | 0 |  |  |  | М2+14.08/М3-1003.59 | 1 | Х70 (15.7) | 510 | 610
| 3940 | 4263.66 |  | Труба ПШ | 10.88 | 12.9 | 0 |  |  | 0.1 |  |  |  | М2+25.34/М3-992.33 | 1 | Х70 (15.7) | 510 | 610
| 3950 | 4274.54 |  | Труба ПШ | 11.37 | 12.9 | 0 |  |  | 0.1 |  |  |  | М2+36.22/М3-981.45 | 1 | Х70 (15.7) | 510 | 610
| 3960 | 4285.91 |  | Труба ПШ | 11.43 | 12.9 | 0 |  |  | 0.1 |  |  |  | М2+47.59/М3-970.08 | 1 | Х70 (15.7) | 510 | 610
| 3970 | 4297.34 |  | Труба ПШ | 11.42 | 12.9 | 0 |  |  | 0.1 |  |  |  | М2+59.02/М3-958.65 | 1 | Х70 (15.7) | 510 | 610
| 3980 | 4308.76 |  | Труба ПШ | 11.35 | 12.9 | 0 |  |  | 0.1 |  |  |  | М2+70.44/М3-947.23 | 1 | Х70 (15.7) | 510 | 610
| 3990 | 4320.1 |  | Труба ПШ | 11.41 | 12.9 | 0 |  |  | 0 |  |  |  | М2+81.78/М3-935.89 | 1 | Х70 (15.7) | 510 | 610
| 4000 | 4331.51 |  | Труба ПШ | 11.38 | 12.9 | 0 |  |  | 0 |  |  |  | М2+93.19/М3-924.48 | 1 | Х70 (15.7) | 510 | 610
| 4010 | 4342.9 |  | Труба ПШ | 11.62 | 12.9 | 0 |  |  | 0.1 |  |  |  | М2+104.58/М3-913.09 | 1 | Х70 (15.7) | 510 | 610
| 4020 | 4354.51 |  | Труба ПШ | 11.07 | 12.9 | 0 |  |  | 0.1 |  |  |  | М2+116.19/М3-901.48 | 1 | Х70 (15.7) | 510 | 610
| 4030 | 4365.58 |  | Труба ПШ | 11.49 | 12.9 | 0 |  |  | 0.1 |  |  |  | М2+127.26/М3-890.41 | 1 | Х70 (15.7) | 510 | 610
| 4040 | 4377.07 |  | Труба ПШ | 11.53 | 12.9 | 0 |  |  | 0.1 |  |  |  | М2+138.75/М3-878.92 | 1 | Х70 (15.7) | 510 | 610
| 4050 | 4388.6 |  | Труба ПШ | 11.4 | 12.9 | 0 |  |  | 0 |  |  |  | М2+150.28/М3-867.39 | 1 | Х70 (15.7) | 510 | 610
| 4060 | 4399.99 |  | Труба ПШ | 11.34 | 12.9 | 0 |  |  | 0.1 |  |  |  | М2+161.67/М3-856.00 | 1 | Х70 (15.7) | 510 | 610
| 4070 | 4411.33 |  | Труба ПШ | 11.34 | 12.9 | 0 |  |  | 0.1 |  |  |  | М2+173.01/М3-844.66 | 1 | Х70 (15.7) | 510 | 610
| 4080 | 4422.67 |  | Труба ПШ | 11.5 | 12.9 | 0 |  |  | 0.1 |  |  |  | М2+184.35/М3-833.32 | 1 | Х70 (15.7) | 510 | 610
| 4090 | 4434.17 |  | Труба ПШ | 11.52 | 12.9 | 0 |  |  | 0.1 |  |  |  | М2+195.85/М3-821.82 | 1 | Х70 (15.7) | 510 | 610
| 4100 | 4445.68 |  | Труба ПШ | 11.44 | 12.9 | 0 |  |  | 0.1 |  |  |  | М2+207.37/М3-810.30 | 1 | Х70 (15.7) | 510 | 610
| 4110 | 4457.12 |  | Труба ПШ | 11.37 | 12.9 | 0 |  |  | 0.1 |  |  |  | М2+218.80/М3-798.87 | 1 | Х70 (15.7) | 510 | 610
| 4120 | 4468.49 |  | Труба ПШ | 11.35 | 12.9 | 0 |  |  | 0.1 |  |  |  | М2+230.17/М3-787.50 | 1 | Х70 (15.7) | 510 | 610
| 4130 | 4479.83 |  | Труба ПШ | 10.99 | 12.9 | 0 |  |  | 0.1 |  |  |  | М2+241.51/М3-776.16 | 1 | Х70 (15.7) | 510 | 610
| 4140 | 4490.82 |  | Труба ПШ | 11.39 | 12.9 | 0 |  |  | 0 |  |  |  | М2+252.50/М3-765.17 | 1 | Х70 (15.7) | 510 | 610
| 4150 | 4502.21 |  | Труба ПШ | 11.63 | 12.9 | 0 |  |  | 0.1 |  |  |  | М2+263.89/М3-753.78 | 1 | Х70 (15.7) | 510 | 610
| 4160 | 4513.84 |  | Труба ПШ | 10.95 | 12.9 | 0 |  |  | 0.2 |  |  |  | М2+275.52/М3-742.15 | 1 | Х70 (15.7) | 510 | 610
| 4170 | 4524.79 |  | Труба ПШ | 11.12 | 12.9 | 0 |  |  | 0 |  |  |  | М2+286.47/М3-731.20 | 1 | Х70 (15.7) | 510 | 610
| 4180 | 4535.91 |  | Труба ПШ | 11.52 | 12.9 | 0 |  |  | 0 |  |  |  | М2+297.59/М3-720.08 | 1 | Х70 (15.7) | 510 | 610
| 4190 | 4547.43 |  | Труба ПШ | 11.08 | 12.9 | 0 |  |  | 0.1 |  |  |  | М2+309.11/М3-708.56 | 1 | Х70 (15.7) | 510 | 610
| 4200 | 4558.51 |  | Труба ПШ | 11.41 | 12.9 | 0 |  |  | 0 |  |  |  | М2+320.19/М3-697.48 | 1 | Х70 (15.7) | 510 | 610
| 4210 | 4569.91 |  | Труба ПШ | 11.48 | 12.9 | 0 |  |  | 0.1 |  |  |  | М2+331.60/М3-686.07 | 1 | Х70 (15.7) | 510 | 610
| 4220 | 4581.4 |  | Труба ПШ | 11.28 | 12.9 | 0 |  |  | 0 |  |  |  | М2+343.08/М3-674.59 | 1 | Х70 (15.7) | 510 | 610
| 4230 | 4592.67 |  | Труба ПШ | 10.97 | 12.9 | 0 |  |  | 0 |  |  |  | М2+354.35/М3-663.32 | 1 | Х70 (15.7) | 510 | 610
| 4240 | 4603.64 |  | Труба ПШ | 11.59 | 12.9 | 0 |  |  | 0.1 |  |  |  | М2+365.32/М3-652.35 | 1 | Х70 (15.7) | 510 | 610
| 4250 | 4615.23 |  | Труба ПШ | 11.52 | 12.9 | 0 |  |  | 0 |  |  |  | М2+376.91/М3-640.76 | 1 | Х70 (15.7) | 510 | 610
| 4260 | 4626.75 |  | Труба ПШ | 10.98 | 12.9 | 0 |  |  | 0.1 |  |  |  | М2+388.43/М3-629.24 | 1 | Х70 (15.7) | 510 | 610
| 4270 | 4637.73 |  | Труба ПШ | 11.55 | 12.9 | 0 |  |  | 0.1 |  |  |  | М2+399.41/М3-618.26 | 1 | Х70 (15.7) | 510 | 610
| 4280 | 4649.27 |  | Труба ПШ | 11.4 | 12.9 | 0 |  |  | 0.1 |  |  |  | М2+410.95/М3-606.72 | 1 | Х70 (15.7) | 510 | 610
| 4290 | 4660.67 |  | Труба ПШ | 11.58 | 12.9 | 0 |  |  | 0.1 |  |  |  | М2+422.35/М3-595.32 | 1 | Х70 (15.7) | 510 | 610
| 4300 | 4672.25 |  | Труба ПШ | 11.42 | 12.9 | 0 |  |  | 0.1 |  |  |  | М2+433.93/М3-583.74 | 1 | Х70 (15.7) | 510 | 610
| 4310 | 4683.67 |  | Труба ПШ | 11.41 | 12.9 | 0 |  |  | 0.1 |  |  |  | М2+445.35/М3-572.32 | 1 | Х70 (15.7) | 510 | 610
| 4320 | 4695.08 |  | Труба ПШ | 11.44 | 12.9 | 0 |  |  | 0 |  |  |  | М2+456.76/М3-560.91 | 1 | Х70 (15.7) | 510 | 610
| 4330 | 4706.52 |  | Труба ПШ | 11.52 | 12.9 | 0 |  |  | 0.1 |  |  |  | М2+468.20/М3-549.47 | 1 | Х70 (15.7) | 510 | 610
| 4340 | 4718.04 |  | Труба ПШ | 11.16 | 12.9 | 0 |  |  | 0.1 |  |  |  | М2+479.72/М3-537.95 | 1 | Х70 (15.7) | 510 | 610
| 4350 | 4729.2 |  | Труба ПШ | 10.98 | 12.9 | 0 |  |  | 0.1 |  |  |  | М2+490.88/М3-526.79 | 1 | Х70 (15.7) | 510 | 610
| 4360 | 4740.19 |  | Труба ПШ | 10.6 | 12.9 | 0 |  |  | 0.1 |  |  |  | М2+501.87/М3-515.80 | 1 | Х70 (15.7) | 510 | 610
| 4370 | 4750.78 |  | Труба ПШ | 11.43 | 12.9 | 0 |  |  | 0 |  |  |  | М2+512.47/М3-505.20 | 1 | Х70 (15.7) | 510 | 610
| 4380 | 4762.21 |  | Труба ПШ | 11.48 | 12.9 | 0 |  |  | 0.1 |  |  |  | М2+523.89/М3-493.78 | 1 | Х70 (15.7) | 510 | 610
| 4390 | 4773.69 |  | Труба ПШ | 11.2 | 12.9 | 0 |  |  | 0.1 |  |  |  | М2+535.37/М3-482.30 | 1 | Х70 (15.7) | 510 | 610
| 4400 | 4784.89 |  | Труба ПШ | 11.48 | 12.9 | 0 |  |  | 0 |  |  |  | М2+546.57/М3-471.10 | 1 | Х70 (15.7) | 510 | 610
| 4410 | 4796.37 |  | Труба ПШ | 10.8 | 12.9 | 0 |  |  | 0.1 |  |  |  | М2+558.05/М3-459.62 | 1 | Х70 (15.7) | 510 | 610
| 4420 | 4807.17 |  | Труба ПШ | 11.4 | 12.9 | 0 |  |  | 0 |  |  |  | М2+568.85/М3-448.82 | 1 | Х70 (15.7) | 510 | 610
| 4430 | 4818.57 |  | Труба ПШ | 11.38 | 12.9 | 0 |  |  | 0.1 |  |  |  | М2+580.25/М3-437.42 | 1 | Х70 (15.7) | 510 | 610
| 4440 | 4829.95 |  | Труба ПШ | 11.41 | 12.9 | 0 |  |  | 0.1 |  |  |  | М2+591.63/М3-426.04 | 1 | Х70 (15.7) | 510 | 610
| 4450 | 4841.35 |  | Труба ПШ | 11.35 | 12.9 | 0 |  |  | 0.1 |  |  |  | М2+603.03/М3-414.64 | 1 | Х70 (15.7) | 510 | 610
| 4460 | 4852.7 |  | Труба ПШ | 11.27 | 12.9 | 0 |  |  | 0.1 |  |  |  | М2+614.38/М3-403.29 | 1 | Х70 (15.7) | 510 | 610
| 4470 | 4863.97 |  | Труба ПШ | 11.58 | 12.9 | 0 |  |  | 0.1 |  |  |  | М2+625.66/М3-392.01 | 1 | Х70 (15.7) | 510 | 610
| 4480 | 4875.56 |  | Труба ПШ | 11.42 | 12.9 | 0 |  |  | 0.1 |  |  |  | М2+637.24/М3-380.43 | 1 | Х70 (15.7) | 510 | 610
| 4490 | 4886.98 |  | Труба ПШ | 11.44 | 12.9 | 0 |  |  | 0.2 |  |  |  | М2+648.66/М3-369.01 | 1 | Х70 (15.7) | 510 | 610
| 4500 | 4898.42 |  | Труба ПШ | 11.68 | 12.9 | 0 |  |  | 0 |  |  |  | М2+660.10/М3-357.57 | 1 | Х70 (15.7) | 510 | 610
| 4510 | 4910.1 |  | Труба ПШ | 9.88 | 13.5 | 0 |  |  | 0.1 |  |  |  | М2+671.78/М3-345.89 | 1 | Х70 (15.7) | 510 | 610
179 | 4510 | 4918.95 | 8.85 / -1.02 | Аномалия продольного шва | 9.88 | 13.5 | 15 | 42 | 20 | 3:01-3:03 |  | C |  | М2+680.63/М3-337.04 | [5 empty] | 2
| 4520 | 4919.98 |  | Труба ПШ | 11.07 | 12.9 | 0 |  |  | 0.2 |  |  |  | М2+681.66/М3-336.01 | 1 | Х70 (15.7) | 510 | 610
| 4530 | 4931.05 |  | Труба ПШ | 11.31 | 12.9 | 0 |  |  | 0 |  |  |  | М2+692.73/М3-324.94 | 1 | Х70 (15.7) | 510 | 610
| 4540 | 4942.36 |  | Труба ПШ | 11.41 | 12.9 | 0 |  |  | 0 |  |  |  | М2+704.04/М3-313.63 | 1 | Х70 (15.7) | 510 | 610
| 4550 | 4953.77 |  | Труба ПШ | 11.47 | 12.9 | 0 |  |  | 0 |  |  |  | М2+715.45/М3-302.22 | 1 | Х70 (15.7) | 510 | 610
| 4560 | 4965.24 |  | Труба ПШ | 11.52 | 12.9 | 0 |  |  | 0.1 |  |  |  | М2+726.92/М3-290.75 | 1 | Х70 (15.7) | 510 | 610
| 4570 | 4976.76 |  | Труба ПШ | 10.95 | 12.9 | 0 |  |  | 0 |  |  |  | М2+738.44/М3-279.23 | 1 | Х70 (15.7) | 510 | 610
| 4580 | 4987.71 |  | Труба ПШ | 11.18 | 12.9 | 0 |  |  | 0.2 |  |  |  | М2+749.39/М3-268.28 | 1 | Х70 (15.7) | 510 | 610
| 4590 | 4998.89 |  | Труба ПШ | 11.27 | 12.9 | 0 |  |  | 0 |  |  |  | М2+760.57/М3-257.10 | 1 | Х70 (15.7) | 510 | 610
| 4600 | 5010.16 |  | Труба ПШ | 11.15 | 12.9 | 0 |  |  | 0.1 |  |  |  | М2+771.84/М3-245.83 | 1 | Х70 (15.7) | 510 | 610
| 4610 | 5021.3 |  | Труба ПШ | 11.65 | 12.9 | 0 |  |  | 0 |  |  |  | М2+782.98/М3-234.69 | 1 | Х70 (15.7) | 510 | 610
181 | 4610 | 5030.41 | 9.11 / -2.54 | Аномалия продольного шва | 11.65 | 12.9 | 0 | 119 | 20 | 2:14-2:16 |  | C | нарушение формы продольного шва, в зоне вмятины | М2+792.09/М3-225.58 | [5 empty] | 0
| 4620 | 5032.95 |  | Труба ПШ | 11.37 | 12.9 | 0 |  |  | 0.1 |  |  |  | М2+794.63/М3-223.04 | 1 | Х70 (15.7) | 510 | 610
| 4630 | 5044.32 |  | Труба ПШ | 10.93 | 12.9 | 0 |  |  | 0.1 |  |  |  | М2+806.00/М3-211.67 | 1 | Х70 (15.7) | 510 | 610
| 4640 | 5055.25 |  | Труба ПШ | 11.54 | 12.9 | 0 |  |  | 0.1 |  |  |  | М2+816.93/М3-200.74 | 1 | Х70 (15.7) | 510 | 610
| 4650 | 5066.78 |  | Труба ПШ | 11.58 | 12.9 | 0 |  |  | 0.1 |  |  |  | М2+828.46/М3-189.21 | 1 | Х70 (15.7) | 510 | 610
| 4660 | 5078.36 |  | Труба ПШ | 11.31 | 12.9 | 0 |  |  | 0.1 |  |  |  | М2+840.04/М3-177.63 | 1 | Х70 (15.7) | 510 | 610
| 4670 | 5089.67 |  | Труба ПШ | 11.17 | 12.9 | 0 |  |  | 0 |  |  |  | М2+851.35/М3-166.32 | 1 | Х70 (15.7) | 510 | 610
| 4680 | 5100.83 |  | Труба ПШ | 11.42 | 12.9 | 0 |  |  | 0.1 |  |  |  | М2+862.51/М3-155.16 | 1 | Х70 (15.7) | 510 | 610
| 4690 | 5112.25 |  | Труба ПШ | 11.25 | 12.9 | 0 |  |  | 0.1 |  |  |  | М2+873.94/М3-143.73 | 1 | Х70 (15.7) | 510 | 610
| 4700 | 5123.51 |  | Труба ПШ | 11.37 | 12.9 | 0 |  |  | 0.1 |  |  |  | М2+885.19/М3-132.48 | 1 | Х70 (15.7) | 510 | 610
| 4710 | 5134.88 |  | Труба ПШ | 11.3 | 12.9 | 0 |  |  | 0.1 |  |  |  | М2+896.56/М3-121.11 | 1 | Х70 (15.7) | 510 | 610
| 4720 | 5146.18 |  | Труба ПШ | 11.26 | 12.9 | 0 |  |  | 0.2 |  |  |  | М2+907.86/М3-109.81 | 1 | Х70 (15.7) | 510 | 610
| 4730 | 5157.43 |  | Труба ПШ | 11.38 | 12.9 | 0 |  |  | 0.1 |  |  |  | М2+919.12/М3-98.55 | 1 | Х70 (15.7) | 510 | 610
| 4740 | 5168.81 |  | Труба ПШ | 11.21 | 12.9 | 0 |  |  | 0.1 |  |  |  | М2+930.50/М3-87.17 | 1 | Х70 (15.7) | 510 | 610
| 4750 | 5180.03 |  | Труба ПШ | 11.48 | 12.9 | 0 |  |  | 0 |  |  |  | М2+941.71/М3-75.96 | 1 | Х70 (15.7) | 510 | 610
| 4760 | 5191.51 |  | Труба ПШ | 11.01 | 12.9 | 0 |  |  | 0.2 |  |  |  | М2+953.19/М3-64.48 | 1 | Х70 (15.7) | 510 | 610
| 4770 | 5202.52 |  | Труба ПШ | 11.38 | 12.9 | 0 |  |  | 0.1 |  |  |  | М2+964.20/М3-53.47 | 1 | Х70 (15.7) | 510 | 610
| 4780 | 5213.9 |  | Труба ПШ | 11.06 | 12.9 | 0 |  |  | 0.1 |  |  |  | М2+975.58/М3-42.09 | 1 | Х70 (15.7) | 510 | 610
| 4790 | 5224.96 |  | Труба ПШ | 11.34 | 12.9 | 0 |  |  | 0 |  |  |  | М2+986.64/М3-31.03 | 1 | Х70 (15.7) | 510 | 610
| 4800 | 5236.3 |  | Труба ПШ | 11.52 | 12.9 | 0 |  |  | 0.1 |  |  |  | М2+997.98/М3-19.69 | 1 | Х70 (15.7) | 510 | 610
| 4810 | 5247.82 |  | Труба ПШ | 11.65 | 12.9 | 0 |  |  | 0.1 |  |  | маркер | М2+1009.50/М3-8.17 | 1 | Х70 (15.7) | 510 | 610
| 4820 | 5259.47 |  | Труба ПШ | 11.22 | 12.9 | 0 |  |  | 0.1 |  |  |  | М3+3.48/М4-1838.22 | 1 | Х70 (15.7) | 510 | 610
183 | 4820 | 5261.08 | 1.61 / -9.61 | Технологический дефект | 11.22 | 12.9 | 0 | 18 | 18 | 0:20-0:24 |  | C | приварка | М3+5.09/М4-1836.61 | [5 empty] | 0
184 | 4820 | 5261.32 | 1.85 / -9.37 | Технологический дефект | 11.22 | 12.9 | 0 | 15 | 18 | 0:25-0:28 |  | C | приварка | М3+5.33/М4-1836.37 | [5 empty] | 0
| 4830 | 5270.69 |  | Труба ПШ | 11.43 | 12.9 | 0 |  |  | 0.1 |  |  |  | М3+14.70/М4-1827.00 | 1 | Х70 (15.7) | 510 | 610
| 4840 | 5282.12 |  | Труба ПШ | 11.49 | 12.9 | 0 |  |  | 0 |  |  |  | М3+26.13/М4-1815.58 | 1 | Х70 (15.7) | 510 | 610
| 4850 | 5293.61 |  | Труба ПШ | 11.51 | 12.9 | 0 |  |  | 0.1 |  |  |  | М3+37.62/М4-1804.08 | 1 | Х70 (15.7) | 510 | 610
| 4860 | 5305.11 |  | Труба ПШ | 11.57 | 12.9 | 0 |  |  | 0.1 |  |  |  | М3+49.13/М4-1792.58 | 1 | Х70 (15.7) | 510 | 610
| 4870 | 5316.69 |  | Труба ПШ | 11.31 | 12.9 | 0 |  |  | 0.1 |  |  |  | М3+60.70/М4-1781.01 | 1 | Х70 (15.7) | 510 | 610
| 4880 | 5328 |  | Труба ПШ | 11.15 | 12.9 | 0 |  |  | 0.1 |  |  |  | М3+72.01/М4-1769.70 | 1 | Х70 (15.7) | 510 | 610
| 4890 | 5339.15 |  | Труба ПШ | 10.9 | 12.9 | 0 |  |  | 0.1 |  |  |  | М3+83.16/М4-1758.54 | 1 | Х70 (15.7) | 510 | 610
| 4900 | 5350.05 |  | Труба ПШ | 11.28 | 12.9 | 0 |  |  | 0.2 |  |  |  | М3+94.06/М4-1747.65 | 1 | Х70 (15.7) | 510 | 610
| 4910 | 5361.32 |  | Труба ПШ | 11.57 | 12.9 | 0 |  |  | 0.2 |  |  |  | М3+105.33/М4-1736.37 | 1 | Х70 (15.7) | 510 | 610
| 4920 | 5372.89 |  | Труба ПШ | 11.35 | 12.9 | 0 |  |  | 0.2 |  |  |  | М3+116.90/М4-1724.80 | 1 | Х70 (15.7) | 510 | 610
| 4930 | 5384.24 |  | Труба ПШ | 11.2 | 12.9 | 0 |  |  | 0.1 |  |  |  | М3+128.25/М4-1713.45 | 1 | Х70 (15.7) | 510 | 610
| 4940 | 5395.44 |  | Труба ПШ | 11.51 | 12.9 | 0 |  |  | 0 |  |  |  | М3+139.45/М4-1702.25 | 1 | Х70 (15.7) | 510 | 610
| 4950 | 5406.95 |  | Труба ПШ | 11.48 | 12.9 | 0 |  |  | 0.1 |  |  |  | М3+150.96/М4-1690.74 | 1 | Х70 (15.7) | 510 | 610
| 4960 | 5418.43 |  | Труба ПШ | 11.48 | 12.9 | 0 |  |  | 0.1 |  |  |  | М3+162.45/М4-1679.26 | 1 | Х70 (15.7) | 510 | 610
| 4970 | 5429.91 |  | Труба ПШ | 11.41 | 12.9 | 0 |  |  | 0 |  |  |  | М3+173.93/М4-1667.78 | 1 | Х70 (15.7) | 510 | 610
| 4980 | 5441.32 |  | Труба ПШ | 11.38 | 12.9 | 0 |  |  | 0.1 |  |  |  | М3+185.33/М4-1656.37 | 1 | Х70 (15.7) | 510 | 610
| 4990 | 5452.7 |  | Труба ПШ | 11.46 | 12.9 | 0 |  |  | 0 |  |  |  | М3+196.71/М4-1644.99 | 1 | Х70 (15.7) | 510 | 610
| 5000 | 5464.16 |  | Труба ПШ | 11.24 | 12.9 | 0 |  |  | 0 |  |  |  | М3+208.17/М4-1633.54 | 1 | Х70 (15.7) | 510 | 610
| 5010 | 5475.4 |  | Труба ПШ | 10.64 | 12.9 | 0 |  |  | 0.1 |  |  |  | М3+219.41/М4-1622.29 | 1 | Х70 (15.7) | 510 | 610
| 5020 | 5486.03 |  | Труба ПШ | 11.05 | 12.9 | 0 |  |  | 0 |  |  |  | М3+230.05/М4-1611.66 | 1 | Х70 (15.7) | 510 | 610
| 5030 | 5497.08 |  | Труба ПШ | 2.56 | 12.9 | 0 |  |  | 0 |  |  |  | М3+241.09/М4-1600.61 | 1 | Х70 (15.7) | 510 | 610
186 | 5030 | 5497.08 | 0.00 / -2.56 | Аномалия кольцевого шва | 2.56 | 12.9 | 0 | 0 | 1419 | 7:04-11:31 |  | C |  | М3+241.09/М4-1600.61 | [5 empty] | 0
| 5040 | 5499.64 |  | Труба ПШ | 11.44 | 12.9 | 0 |  |  | 0.6 |  |  |  | М3+243.65/М4-1598.05 | 1 | Х70 (15.7) | 510 | 610
188 | 5040 | 5499.86 | 0.22 / -11.22 | Коррозия | 11.44 | 12.9 | 13 | 17 | 18 | 4:42-4:46 |  | C | на фоне более слабой | М3+243.87/М4-1597.83 | [5 empty] | 1.7
189 | 5040 | 5501.54 | 1.90 / -9.55 | Кластер коррозии | 11.44 | 12.9 | 10 | 204 | 293 | 5:20-6:15 |  | C | зона коррозии | М3+245.55/М4-1596.15 | [5 empty] | 1.3
190 | 5040 | 5501.77 | 2.13 / -9.31 | Кластер коррозии | 11.44 | 12.9 | 10 | 247 | 264 | 5:17-6:07 |  | C | зона коррозии | М3+245.78/М4-1595.92 | [5 empty] | 1.3
| 5050 | 5511.08 |  | Труба ПШ | 0.43 | 16.8 | 0 |  |  | 0 |  |  |  | М3+255.10/М4-1586.61 | 1 | Х70 (15.7) | 510 | 610
| 5060 | 5511.51 |  | Труба ПШ | 0.81 | 16.8 | 0 |  |  | 0 |  |  |  | М3+255.53/М4-1586.18 | 1 | Х70 (15.7) | 510 | 610
| 5070 | 5512.32 |  | Труба ПШ | 0.42 | 16.8 | 0 |  |  | 0 |  |  |  | М3+256.33/М4-1585.37 | 1 | Х70 (15.7) | 510 | 610
| 5081 | 5512.75 |  | Труба ПШ | 0.44 | 16.8 | 0 |  |  | 0 |  |  |  | М3+256.76/М4-1584.95 | 1 | Х70 (15.7) | 510 | 610
| 5082 | 5513.19 |  | Труба ПШ | 0.81 | 16.8 | 0 |  |  | 0 |  |  |  | М3+257.20/М4-1584.51 | 1 | Х70 (15.7) | 510 | 610
| 5090 | 5513.99 |  | Труба ПШ | 0.46 | 16.8 | 0 |  |  | 0 |  |  |  | М3+258.01/М4-1583.70 | 1 | Х70 (15.7) | 510 | 610
| 5100 | 5514.45 |  | Труба ПШ | 0.38 | 16.8 | 0 |  |  | 0 |  |  |  | М3+258.46/М4-1583.24 | 1 | Х70 (15.7) | 510 | 610
| 5120 | 5514.83 |  | Труба ПШ | 11.63 | 12.9 | 0 |  |  | 0 |  |  |  | М3+258.85/М4-1582.86 | 1 | Х70 (15.7) | 510 | 610
| 5130 | 5526.47 |  | Труба ПШ | 11.34 | 12.9 | 0 |  |  | 0.1 |  |  |  | М3+270.48/М4-1571.23 | 1 | Х70 (15.7) | 510 | 610
| 5140 | 5537.81 |  | Труба ПШ | 3.43 | 12.9 | 0 |  |  | 0.1 |  |  |  | М3+281.82/М4-1559.88 | 1 | Х70 (15.7) | 510 | 610
| 5150 | 5541.24 |  | Труба ПШ | 11.37 | 12.9 | 0 |  |  | 0.5 |  |  |  | М3+285.25/М4-1556.45 | 1 | Х70 (15.7) | 510 | 610
| 5160 | 5552.61 |  | Труба ПШ | 11.15 | 12.9 | 0 |  |  | 0.1 |  |  |  | М3+296.62/М4-1545.08 | 1 | Х70 (15.7) | 510 | 610
| 5170 | 5563.76 |  | Труба ПШ | 11.39 | 12.9 | 0 |  |  | 0.1 |  |  |  | М3+307.77/М4-1533.93 | 1 | Х70 (15.7) | 510 | 610
| 5180 | 5575.15 |  | Труба ПШ | 11.33 | 12.9 | 0 |  |  | 0.1 |  |  |  | М3+319.16/М4-1522.55 | 1 | Х70 (15.7) | 510 | 610
| 5190 | 5586.48 |  | Труба ПШ | 11.17 | 12.9 | 0 |  |  | 0.1 |  |  |  | М3+330.49/М4-1511.21 | 1 | Х70 (15.7) | 510 | 610
192 | 5190 | 5586.48 | 0.00 / -11.17 | Аномалия кольцевого шва | 11.17 | 12.9 | 0 | 0 | 90 | 8:53-9:10 |  | B |  | М3+330.49/М4-1511.21 | [5 empty] | 0
| 5200 | 5597.64 |  | Труба ПШ | 11.47 | 12.9 | 0 |  |  | 0 |  |  |  | М3+341.66/М4-1500.05 | 1 | Х70 (15.7) | 510 | 610
| 5210 | 5609.12 |  | Труба ПШ | 11.51 | 12.9 | 0 |  |  | 0.1 |  |  |  | М3+353.13/М4-1488.58 | 1 | Х70 (15.7) | 510 | 610
| 5220 | 5620.63 |  | Труба ПШ | 11.67 | 12.9 | 0 |  |  | 0.1 |  |  |  | М3+364.64/М4-1477.07 | 1 | Х70 (15.7) | 510 | 610
| 5230 | 5632.29 |  | Труба ПШ | 11.47 | 12.9 | 0 |  |  | 0.2 |  |  |  | М3+376.30/М4-1465.40 | 1 | Х70 (15.7) | 510 | 610
| 5240 | 5643.76 |  | Труба ПШ | 11.51 | 12.9 | 0 |  |  | 0.2 |  |  |  | М3+387.77/М4-1453.93 | 1 | Х70 (15.7) | 510 | 610
194 | 5240 | 5643.76 | 0.00 / -11.51 | Аномалия кольцевого шва | 11.51 | 12.9 | 0 | 0 | 737 | 5:44-8:03 |  | C |  | М3+387.77/М4-1453.93 | [5 empty] | 0
| 5250 | 5655.26 |  | Труба ПШ | 11.49 | 12.9 | 0 |  |  | 0.1 |  |  |  | М3+399.28/М4-1442.43 | 1 | Х70 (15.7) | 510 | 610
| 5260 | 5666.75 |  | Труба ПШ | 11.43 | 12.9 | 0 |  |  | 0.1 |  |  |  | М3+410.76/М4-1430.94 | 1 | Х70 (15.7) | 510 | 610
| 5270 | 5678.18 |  | Труба ПШ | 11.32 | 12.9 | 0 |  |  | 0.1 |  |  |  | М3+422.19/М4-1419.52 | 1 | Х70 (15.7) | 510 | 610
196 | 5270 | 5678.18 | 0.00 / -11.32 | Аномалия кольцевого шва | 11.32 | 12.9 | 0 | 0 | 2060 | 3:19-9:46 |  | C |  | М3+422.19/М4-1419.52 | [5 empty] | 0
| 5280 | 5689.49 |  | Труба ПШ | 11.27 | 12.9 | 0 |  |  | 0.1 |  |  |  | М3+433.51/М4-1408.20 | 1 | Х70 (15.7) | 510 | 610
| 5290 | 5700.76 |  | Труба ПШ | 11.46 | 12.9 | 0 |  |  | 0 |  |  |  | М3+444.77/М4-1396.93 | 1 | Х70 (15.7) | 510 | 610
| 5300 | 5712.22 |  | Труба ПШ | 11.4 | 12.9 | 0 |  |  | 0 |  |  |  | М3+456.23/М4-1385.47 | 1 | Х70 (15.7) | 510 | 610
| 5310 | 5723.62 |  | Труба ПШ | 11.53 | 12.9 | 0 |  |  | 0 |  |  |  | М3+467.64/М4-1374.07 | 1 | Х70 (15.7) | 510 | 610
| 5320 | 5735.15 |  | Труба ПШ | 11.3 | 12.9 | 0 |  |  | 0 |  |  |  | М3+479.16/М4-1362.54 | 1 | Х70 (15.7) | 510 | 610
| 5330 | 5746.45 |  | Труба ПШ | 11.43 | 12.9 | 0 |  |  | 0.1 |  |  |  | М3+490.46/М4-1351.24 | 1 | Х70 (15.7) | 510 | 610
| 5340 | 5757.88 |  | Труба ПШ | 11.42 | 12.9 | 0 |  |  | 0.1 |  |  |  | М3+501.90/М4-1339.81 | 1 | Х70 (15.7) | 510 | 610
| 5350 | 5769.31 |  | Труба ПШ | 11.51 | 12.9 | 0 |  |  | 0 |  |  |  | М3+513.32/М4-1328.38 | 1 | Х70 (15.7) | 510 | 610
| 5360 | 5780.82 |  | Труба ПШ | 10.78 | 12.9 | 0 |  |  | 0.1 |  |  |  | М3+524.83/М4-1316.87 | 1 | Х70 (15.7) | 510 | 610
| 5370 | 5791.6 |  | Труба ПШ | 11.4 | 12.9 | 0 |  |  | 0 |  |  |  | М3+535.61/М4-1306.09 | 1 | Х70 (15.7) | 510 | 610
| 5380 | 5802.99 |  | Труба ПШ | 11.22 | 12.9 | 0 |  |  | 0.1 |  |  |  | М3+547.01/М4-1294.70 | 1 | Х70 (15.7) | 510 | 610
| 5390 | 5814.22 |  | Труба ПШ | 11.25 | 12.9 | 0 |  |  | 0 |  |  |  | М3+558.23/М4-1283.48 | 1 | Х70 (15.7) | 510 | 610
| 5400 | 5825.46 |  | Труба ПШ | 11.24 | 12.9 | 0 |  |  | 0.1 |  |  |  | М3+569.47/М4-1272.23 | 1 | Х70 (15.7) | 510 | 610
| 5410 | 5836.7 |  | Труба ПШ | 11.36 | 12.9 | 0 |  |  | 0.1 |  |  |  | М3+580.72/М4-1260.99 | 1 | Х70 (15.7) | 510 | 610
| 5420 | 5848.07 |  | Труба ПШ | 11.33 | 12.9 | 0 |  |  | 0 |  |  |  | М3+592.08/М4-1249.63 | 1 | Х70 (15.7) | 510 | 610
| 5430 | 5859.4 |  | Труба ПШ | 11.32 | 12.9 | 0 |  |  | 0.1 |  |  |  | М3+603.41/М4-1238.29 | 1 | Х70 (15.7) | 510 | 610
| 5440 | 5870.71 |  | Труба ПШ | 11.2 | 12.9 | 0 |  |  | 0.1 |  |  |  | М3+614.73/М4-1226.98 | 1 | Х70 (15.7) | 510 | 610
| 5450 | 5881.92 |  | Труба ПШ | 11.61 | 12.9 | 0 |  |  | 0 |  |  |  | М3+625.93/М4-1215.78 | 1 | Х70 (15.7) | 510 | 610
| 5460 | 5893.53 |  | Труба ПШ | 11.4 | 12.9 | 0 |  |  | 0.1 |  |  |  | М3+637.54/М4-1204.17 | 1 | Х70 (15.7) | 510 | 610
| 5470 | 5904.92 |  | Труба ПШ | 11.18 | 12.9 | 0 |  |  | 0.1 |  |  |  | М3+648.93/М4-1192.77 | 1 | Х70 (15.7) | 510 | 610
| 5480 | 5916.1 |  | Труба ПШ | 11.47 | 12.9 | 0 |  |  | 0.1 |  |  |  | М3+660.12/М4-1181.59 | 1 | Х70 (15.7) | 510 | 610
| 5490 | 5927.57 |  | Труба ПШ | 11.66 | 12.9 | 0 |  |  | 0.1 |  |  |  | М3+671.58/М4-1170.12 | 1 | Х70 (15.7) | 510 | 610
198 | 5490 | 5934.65 | 7.08 / -4.58 | Технологический дефект | 11.66 | 12.9 | 0 | 39 | 48 | 4:45-4:54 |  | C | приварка | М3+678.66/М4-1163.04 | [5 empty] | 0
| 5500 | 5939.23 |  | Труба ПШ | 11.53 | 12.9 | 0 |  |  | 0 |  |  |  | М3+683.24/М4-1158.46 | 1 | Х70 (15.7) | 510 | 610
| 5510 | 5950.76 |  | Труба ПШ | 11.4 | 12.9 | 0 |  |  | 0 |  |  |  | М3+694.77/М4-1146.93 | 1 | Х70 (15.7) | 510 | 610
| 5520 | 5962.16 |  | Труба ПШ | 11.58 | 12.9 | 0 |  |  | 0 |  |  |  | М3+706.17/М4-1135.53 | 1 | Х70 (15.7) | 510 | 610
| 5530 | 5973.74 |  | Труба ПШ | 11.43 | 12.9 | 0 |  |  | 0 |  |  |  | М3+717.75/М4-1123.95 | 1 | Х70 (15.7) | 510 | 610
| 5540 | 5985.17 |  | Труба ПШ | 11.38 | 12.9 | 0 |  |  | 0 |  |  |  | М3+729.18/М4-1112.53 | 1 | Х70 (15.7) | 510 | 610
| 5550 | 5996.55 |  | Труба ПШ | 11.61 | 12.9 | 0 |  |  | 0.1 |  |  |  | М3+740.56/М4-1101.14 | 1 | Х70 (15.7) | 510 | 610
| 5560 | 6008.16 |  | Труба ПШ | 11.38 | 12.9 | 0 |  |  | 0.1 |  |  |  | М3+752.17/М4-1089.54 | 1 | Х70 (15.7) | 510 | 610
| 5570 | 6019.54 |  | Труба ПШ | 11.38 | 12.9 | 0 |  |  | 0 |  |  |  | М3+763.55/М4-1078.15 | 1 | Х70 (15.7) | 510 | 610
| 5580 | 6030.92 |  | Труба ПШ | 11.28 | 12.9 | 0 |  |  | 0.1 |  |  |  | М3+774.93/М4-1066.77 | 1 | Х70 (15.7) | 510 | 610
| 5590 | 6042.2 |  | Труба ПШ | 11.46 | 12.9 | 0 |  |  | 0.1 |  |  |  | М3+786.21/М4-1055.50 | 1 | Х70 (15.7) | 510 | 610
| 5600 | 6053.66 |  | Труба ПШ | 11.68 | 12.9 | 0 |  |  | 0.1 |  |  |  | М3+797.67/М4-1044.03 | 1 | Х70 (15.7) | 510 | 610
| 5610 | 6065.34 |  | Труба ПШ | 11.41 | 12.9 | 0 |  |  | 0.1 |  |  |  | М3+809.35/М4-1032.36 | 1 | Х70 (15.7) | 510 | 610
| 5620 | 6076.75 |  | Труба ПШ | 11.58 | 12.9 | 0 |  |  | 0.1 |  |  |  | М3+820.76/М4-1020.95 | 1 | Х70 (15.7) | 510 | 610
| 5630 | 6088.32 |  | Труба ПШ | 11.68 | 12.9 | 0 |  |  | 0.1 |  |  |  | М3+832.33/М4-1009.37 | 1 | Х70 (15.7) | 510 | 610
| 5640 | 6100 |  | Труба ПШ | 11.42 | 12.9 | 0 |  |  | 0.1 |  |  |  | М3+844.01/М4-997.69 | 1 | Х70 (15.7) | 510 | 610
| 5650 | 6111.42 |  | Труба ПШ | 11.46 | 12.9 | 0 |  |  | 0 |  |  |  | М3+855.43/М4-986.27 | 1 | Х70 (15.7) | 510 | 610
| 5660 | 6122.88 |  | Труба ПШ | 11.55 | 12.9 | 0 |  |  | 0 |  |  |  | М3+866.89/М4-974.82 | 1 | Х70 (15.7) | 510 | 610
| 5670 | 6134.42 |  | Труба ПШ | 11.44 | 12.9 | 0 |  |  | 0 |  |  |  | М3+878.43/М4-963.27 | 1 | Х70 (15.7) | 510 | 610
| 5680 | 6145.86 |  | Труба ПШ | 11.47 | 12.9 | 0 |  |  | 0.1 |  |  |  | М3+889.87/М4-951.83 | 1 | Х70 (15.7) | 510 | 610
| 5690 | 6157.33 |  | Труба ПШ | 11.45 | 12.9 | 0 |  |  | 0 |  |  |  | М3+901.34/М4-940.36 | 1 | Х70 (15.7) | 510 | 610
200 | 5690 | 6157.33 | 0.00 / -11.45 | Аномалия кольцевого шва | 11.45 | 12.9 | 0 | 0 | 934 | 5:03-7:58 |  | C |  | М3+901.34/М4-940.36 | [5 empty] | 0
| 5700 | 6168.78 |  | Труба ПШ | 11.34 | 12.9 | 0 |  |  | 0 |  |  |  | М3+912.80/М4-928.91 | 1 | Х70 (15.7) | 510 | 610
| 5710 | 6180.12 |  | Труба ПШ | 11.01 | 12.9 | 0 |  |  | 0 |  |  |  | М3+924.13/М4-917.57 | 1 | Х70 (15.7) | 510 | 610
| 5720 | 6191.13 |  | Труба ПШ | 11.57 | 12.9 | 0 |  |  | 0 |  |  |  | М3+935.15/М4-906.56 | 1 | Х70 (15.7) | 510 | 610
| 5730 | 6202.71 |  | Труба ПШ | 11.54 | 12.9 | 0 |  |  | 0.1 |  |  |  | М3+946.72/М4-894.99 | 1 | Х70 (15.7) | 510 | 610
| 5740 | 6214.24 |  | Труба ПШ | 11.59 | 12.9 | 0 |  |  | 0 |  |  |  | М3+958.26/М4-883.45 | 1 | Х70 (15.7) | 510 | 610
| 5750 | 6225.83 |  | Труба ПШ | 11.26 | 12.9 | 0 |  |  | 0 |  |  |  | М3+969.84/М4-871.86 | 1 | Х70 (15.7) | 510 | 610
202 | 5750 | 6235.24 | 9.40 / -1.85 | Аномалия продольного шва | 11.26 | 12.9 | 0 | 134 | 20 | 1:27-1:29 |  | C | нарушение формы продольного шва, в зоне вмятины | М3+979.25/М4-862.46 | [5 empty] | 0
| 5760 | 6237.09 |  | Труба ПШ | 11.34 | 12.9 | 0 |  |  | 0.1 |  |  |  | М3+981.10/М4-860.60 | 1 | Х70 (15.7) | 510 | 610
| 5770 | 6248.43 |  | Труба ПШ | 11.28 | 12.9 | 0 |  |  | 0 |  |  |  | М3+992.44/М4-849.27 | 1 | Х70 (15.7) | 510 | 610
| 5780 | 6259.71 |  | Труба ПШ | 11.38 | 12.9 | 0 |  |  | 0.1 |  |  |  | М3+1003.72/М4-837.98 | 1 | Х70 (15.7) | 510 | 610
| 5790 | 6271.09 |  | Труба ПШ | 10.78 | 12.9 | 0 |  |  | 0.1 |  |  |  | М3+1015.10/М4-826.61 | 1 | Х70 (15.7) | 510 | 610
| 5800 | 6281.87 |  | Труба ПШ | 11.57 | 12.9 | 0 |  |  | 0.1 |  |  |  | М3+1025.88/М4-815.82 | 1 | Х70 (15.7) | 510 | 610
| 5810 | 6293.44 |  | Труба ПШ | 11.66 | 12.9 | 0 |  |  | 0.1 |  |  |  | М3+1037.45/М4-804.26 | 1 | Х70 (15.7) | 510 | 610
| 5820 | 6305.09 |  | Труба ПШ | 11.41 | 12.9 | 0 |  |  | 0.1 |  |  |  | М3+1049.11/М4-792.60 | 1 | Х70 (15.7) | 510 | 610
| 5830 | 6316.5 |  | Труба ПШ | 11.1 | 12.9 | 0 |  |  | 0.1 |  |  |  | М3+1060.51/М4-781.19 | 1 | Х70 (15.7) | 510 | 610
| 5840 | 6327.6 |  | Труба ПШ | 11.41 | 12.9 | 0 |  |  | 0.1 |  |  |  | М3+1071.62/М4-770.09 | 1 | Х70 (15.7) | 510 | 610
| 5850 | 6339.02 |  | Труба ПШ | 11.59 | 12.9 | 0 |  |  | 0.1 |  |  |  | М3+1083.03/М4-758.67 | 1 | Х70 (15.7) | 510 | 610
| 5860 | 6350.61 |  | Труба ПШ | 11.29 | 12.9 | 0 |  |  | 0 |  |  |  | М3+1094.62/М4-747.08 | 1 | Х70 (15.7) | 510 | 610
| 5870 | 6361.9 |  | Труба ПШ | 11.65 | 12.9 | 0 |  |  | 0 |  |  |  | М3+1105.91/М4-735.79 | 1 | Х70 (15.7) | 510 | 610
| 5880 | 6373.55 |  | Труба ПШ | 11.49 | 12.9 | 0 |  |  | 0.1 |  |  |  | М3+1117.56/М4-724.15 | 1 | Х70 (15.7) | 510 | 610
| 5890 | 6385.03 |  | Труба ПШ | 11.06 | 12.9 | 0 |  |  | 0.4 |  |  |  | М3+1129.04/М4-712.66 | 1 | Х70 (15.7) | 510 | 610
204 | 5890 | 6385.03 | 0.00 / -11.06 | Аномалия кольцевого шва | 11.06 | 12.9 | 0 | 0 | 1892 | 2:44-8:40 |  | C |  | М3+1129.04/М4-712.66 | [5 empty] | 0
| 5900 | 6396.09 |  | Труба ПШ | 11.51 | 12.9 | 0 |  |  | 0.1 |  |  |  | М3+1140.10/М4-701.60 | 1 | Х70 (15.7) | 510 | 610
206 | 5900 | 6396.09 | 0.00 / -11.51 | Аномалия кольцевого шва | 11.51 | 12.9 | 0 | 0 | 1964 | 1:48-7:57 |  | C |  | М3+1140.10/М4-701.60 | [5 empty] | 0
| 5910 | 6407.59 |  | Труба ПШ | 10.95 | 12.9 | 0 |  |  | 0.1 |  |  |  | М3+1151.61/М4-690.10 | 1 | Х70 (15.7) | 510 | 610
| 5920 | 6418.55 |  | Труба ПШ | 11.44 | 12.9 | 0 |  |  | 0.1 |  |  |  | М3+1162.56/М4-679.15 | 1 | Х70 (15.7) | 510 | 610
| 5930 | 6429.99 |  | Труба ПШ | 11.53 | 12.9 | 0 |  |  | 0 |  |  |  | М3+1174.00/М4-667.71 | 1 | Х70 (15.7) | 510 | 610
| 5940 | 6441.51 |  | Труба ПШ | 11.67 | 12.9 | 0 |  |  | 0.1 |  |  |  | М3+1185.53/М4-656.18 | 1 | Х70 (15.7) | 510 | 610
| 5950 | 6453.18 |  | Труба ПШ | 11.49 | 12.9 | 0 |  |  | 0.1 |  |  |  | М3+1197.19/М4-644.51 | 1 | Х70 (15.7) | 510 | 610
| 5960 | 6464.67 |  | Труба ПШ | 10.99 | 12.9 | 0 |  |  | 0.1 |  |  |  | М3+1208.68/М4-633.02 | 1 | Х70 (15.7) | 510 | 610
| 5970 | 6475.66 |  | Труба ПШ | 11.66 | 12.9 | 0 |  |  | 0.1 |  |  |  | М3+1219.67/М4-622.03 | 1 | Х70 (15.7) | 510 | 610
| 5980 | 6487.32 |  | Труба ПШ | 11.46 | 12.9 | 0 |  |  | 0 |  |  |  | М3+1231.33/М4-610.38 | 1 | Х70 (15.7) | 510 | 610
| 5990 | 6498.77 |  | Труба ПШ | 11.55 | 12.9 | 0 |  |  | 0.1 |  |  |  | М3+1242.78/М4-598.92 | 1 | Х70 (15.7) | 510 | 610
208 | 5990 | 6498.77 | 0.00 / -11.55 | Аномалия кольцевого шва | 11.55 | 12.9 | 0 | 0 | 773 | 5:15-7:40 |  | C |  | М3+1242.78/М4-598.92 | [5 empty] | 0
209 | 5990 | 6502.09 | 3.31 / -8.23 | Аномалия продольного шва | 11.55 | 12.9 | 0 | 694 | 20 | 6:11-6:13 |  | C | нарушение формы продольного шва, в зоне вмятины | М3+1246.10/М4-595.61 | [5 empty] | 0
| 6000 | 6510.32 |  | Труба ПШ | 11.05 | 12.9 | 0 |  |  | 0.1 |  |  |  | М3+1254.33/М4-587.37 | 1 | Х70 (15.7) | 510 | 610
| 6010 | 6521.37 |  | Труба ПШ | 11.66 | 12.9 | 0 |  |  | 0.1 |  |  |  | М3+1265.38/М4-576.33 | 1 | Х70 (15.7) | 510 | 610
211 | 6010 | 6524.3 | 2.94 / -8.72 | Аномалия продольного шва | 11.66 | 12.9 | 0 | 134 | 20 | 4:47-4:49 |  | C | нарушение формы продольного шва, в зоне вмятины | М3+1268.32/М4-573.39 | [5 empty] | 0
| 6020 | 6533.02 |  | Труба ПШ | 11.45 | 12.9 | 0 |  |  | 0.1 |  |  |  | М3+1277.04/М4-564.67 | 1 | Х70 (15.7) | 510 | 610
| 6030 | 6544.47 |  | Труба ПШ | 11.34 | 12.9 | 0 |  |  | 0.1 |  |  |  | М3+1288.48/М4-553.22 | 1 | Х70 (15.7) | 510 | 610
| 6040 | 6555.81 |  | Труба ПШ | 11.46 | 12.9 | 0 |  |  | 0.1 |  |  |  | М3+1299.83/М4-541.88 | 1 | Х70 (15.7) | 510 | 610
| 6050 | 6567.28 |  | Труба ПШ | 11.6 | 12.9 | 0 |  |  | 0.2 |  |  |  | М3+1311.29/М4-530.42 | 1 | Х70 (15.7) | 510 | 610
| 6060 | 6578.87 |  | Труба ПШ | 11.39 | 12.9 | 0 |  |  | 0 |  |  |  | М3+1322.89/М4-518.82 | 1 | Х70 (15.7) | 510 | 610
213 | 6060 | 6582.87 | 4.00 / -7.39 | Металл снаружи | 11.39 | 12.9 | 0 | 57 | 120 | 3:54-4:17 |  | C |  | М3+1326.88/М4-514.82 | [5 empty] | 0
214 | 6060 | 6583.72 | 4.85 / -6.54 | Металл снаружи | 11.39 | 12.9 | 0 | 105 | 150 | 3:42-4:10 |  | C |  | М3+1327.73/М4-513.97 | [5 empty] | 0
| 6070 | 6590.27 |  | Труба ПШ | 11.66 | 12.9 | 0 |  |  | 0.2 |  |  |  | М3+1334.28/М4-507.43 | 1 | Х70 (15.7) | 510 | 610
| 6080 | 6601.92 |  | Труба ПШ | 11.56 | 12.9 | 0 |  |  | 0.1 |  |  |  | М3+1345.93/М4-495.77 | 1 | Х70 (15.7) | 510 | 610
216 | 6080 | 6601.92 | 0.00 / -11.56 | Аномалия кольцевого шва | 11.56 | 12.9 | 0 | 0 | 1713 | 5:33-10:55 |  | C |  | М3+1345.93/М4-495.77 | [5 empty] | 0
| 6090 | 6613.48 |  | Труба ПШ | 11.53 | 12.9 | 0 |  |  | 0.1 |  |  |  | М3+1357.50/М4-484.21 | 1 | Х70 (15.7) | 510 | 610
| 6100 | 6625.01 |  | Труба ПШ | 11.38 | 12.9 | 0 |  |  | 0.1 |  |  |  | М3+1369.02/М4-472.68 | 1 | Х70 (15.7) | 510 | 610
| 6110 | 6636.39 |  | Труба ПШ | 10.61 | 12.9 | 0 |  |  | 0 |  |  |  | М3+1380.40/М4-461.30 | 1 | Х70 (15.7) | 510 | 610
| 6120 | 6647 |  | Труба ПШ | 11.06 | 12.9 | 0 |  |  | 0.2 |  |  |  | М3+1391.01/М4-450.69 | 1 | Х70 (15.7) | 510 | 610
| 6130 | 6658.06 |  | Труба ПШ | 11.43 | 12.9 | 0 |  |  | 0.4 |  |  |  | М3+1402.07/М4-439.64 | 1 | Х70 (15.7) | 510 | 610
218 | 6130 | 6658.06 | 0.00 / -11.43 | Аномалия кольцевого шва | 11.43 | 12.9 | 0 | 0 | 868 | 4:21-7:04 |  | C |  | М3+1402.07/М4-439.64 | [5 empty] | 0
| 6140 | 6669.49 |  | Труба ПШ | 11.59 | 12.9 | 0 |  |  | 0 |  |  |  | М3+1413.50/М4-428.20 | 1 | Х70 (15.7) | 510 | 610
| 6150 | 6681.08 |  | Труба ПШ | 11.41 | 12.9 | 0 |  |  | 0 |  |  |  | М3+1425.09/М4-416.62 | 1 | Х70 (15.7) | 510 | 610
| 6160 | 6692.48 |  | Труба ПШ | 11.17 | 12.9 | 0 |  |  | 0.2 |  |  |  | М3+1436.49/М4-405.21 | 1 | Х70 (15.7) | 510 | 610
| 6170 | 6703.65 |  | Труба ПШ | 11.6 | 12.9 | 0 |  |  | 0.1 |  |  |  | М3+1447.66/М4-394.05 | 1 | Х70 (15.7) | 510 | 610
| 6180 | 6715.25 |  | Труба ПШ | 11.46 | 12.9 | 0 |  |  | 0.1 |  |  |  | М3+1459.26/М4-382.44 | 1 | Х70 (15.7) | 510 | 610
| 6190 | 6726.71 |  | Труба ПШ | 11.37 | 12.9 | 0 |  |  | 0.1 |  |  |  | М3+1470.72/М4-370.98 | 1 | Х70 (15.7) | 510 | 610
| 6200 | 6738.08 |  | Труба ПШ | 11.4 | 12.9 | 0 |  |  | 0.1 |  |  |  | М3+1482.10/М4-359.61 | 1 | Х70 (15.7) | 510 | 610
| 6210 | 6749.48 |  | Труба ПШ | 11.33 | 12.9 | 0 |  |  | 0.1 |  |  |  | М3+1493.49/М4-348.21 | 1 | Х70 (15.7) | 510 | 610
| 6220 | 6760.81 |  | Труба ПШ | 11.66 | 12.9 | 0 |  |  | 0 |  |  |  | М3+1504.82/М4-336.89 | 1 | Х70 (15.7) | 510 | 610
| 6230 | 6772.47 |  | Труба ПШ | 11.47 | 15.4 | 0 |  |  | 0.1 |  |  |  | М3+1516.48/М4-325.23 | 1 | Х70 (15.7) | 510 | 610
| 6240 | 6783.93 |  | Труба ПШ | 11.64 | 15.4 | 0 |  |  | 0.1 |  |  |  | М3+1527.94/М4-313.76 | 1 | Х70 (15.7) | 510 | 610
| 6250 | 6795.57 |  | Труба ПШ | 11.63 | 15.4 | 0 |  |  | 0 |  |  |  | М3+1539.59/М4-302.12 | 1 | Х70 (15.7) | 510 | 610
| 6260 | 6807.21 |  | Труба ПШ | 11.21 | 15.4 | 0 |  |  | 0.2 |  |  |  | М3+1551.22/М4-290.49 | 1 | Х70 (15.7) | 510 | 610
220 | 6260 | 6807.21 | 0.00 / -11.21 | Аномалия кольцевого шва | 11.21 | 15.4 | 0 | 0 | 934 | 10:03-0:58 |  | C |  | М3+1551.22/М4-290.49 | [5 empty] | 0
| 6270 | 6818.42 |  | Труба ПШ | 10.95 | 15.4 | 0 |  |  | 0.7 |  |  |  | М3+1562.43/М4-279.27 | 1 | Х70 (15.7) | 510 | 610
| 6281 | 6829.37 |  | Труба ПШ | 1.48 | 15.4 | 0 |  |  | 0 |  |  |  | М3+1573.38/М4-268.33 | 1 | Х70 (15.7) | 510 | 610
| 6282 | 6830.85 |  | Труба ПШ | 4.08 | 15.4 | 0 |  |  | 0 |  |  |  | М3+1574.86/М4-266.84 | 1 | Х70 (15.7) | 510 | 610
| 6290 | 6834.93 |  | Труба ПШ | 11.47 | 15.4 | 0 |  |  | 0.2 |  |  |  | М3+1578.95/М4-262.76 | 1 | Х70 (15.7) | 510 | 610
222 | 6290 | 6843.6 | 8.66 / -2.81 | Аномалия продольного шва | 11.47 | 15.4 | 0 | 135 | 20 | 1:58-2:00 |  | C | нарушение формы продольного шва | М3+1587.61/М4-254.10 | [5 empty] | 0
| 6300 | 6846.41 |  | Труба ПШ | 11.64 | 15.4 | 0 |  |  | 0 |  |  |  | М3+1590.42/М4-251.29 | 1 | Х70 (15.7) | 510 | 610
| 6310 | 6858.05 |  | Труба ПШ | 11.59 | 15.4 | 0 |  |  | 0.1 |  |  |  | М3+1602.06/М4-239.64 | 1 | Х70 (15.7) | 510 | 610
224 | 6310 | 6858.05 | 0.00 / -11.59 | Аномалия кольцевого шва | 11.59 | 15.4 | 0 | 0 | 3830 | 0:00-11:59 |  | C |  | М3+1602.06/М4-239.64 | [5 empty] | 0
| 6320 | 6869.64 |  | Труба ПШ | 11.72 | 15.4 | 0 |  |  | 0.9 |  |  |  | М3+1613.65/М4-228.06 | 1 | Х70 (15.7) | 510 | 610
| 6330 | 6881.35 |  | Труба ПШ | 8.3 | 15.4 | 0 |  |  | 2.1 |  |  |  | М3+1625.36/М4-216.34 | 1 | Х70 (15.7) | 510 | 610
| 6340 | 6889.65 |  | Труба ПШ | 11.66 | 15.4 | 0 |  |  | 1.3 |  |  |  | М3+1633.67/М4-208.04 | 1 | Х70 (15.7) | 510 | 610
| 6350 | 6901.31 |  | Труба ПШ | 11.5 | 15.4 | 0 |  |  | 0.3 |  |  |  | М3+1645.32/М4-196.38 | 1 | Х70 (15.7) | 510 | 610
226 | 6350 | 6901.31 | 0.00 / -11.50 | Аномалия кольцевого шва | 11.5 | 15.4 | 0 | 0 | 216 | 2:40-3:20 |  | C |  | М3+1645.32/М4-196.38 | [5 empty] | 0
| 6360 | 6912.81 |  | Труба ПШ | 11.65 | 15.4 | 0 |  |  | 0.2 |  |  |  | М3+1656.82/М4-184.88 | 1 | Х70 (15.7) | 510 | 610
| 6370 | 6924.46 |  | Труба ПШ | 3.89 | 15.4 | 0 |  |  | 0.1 |  |  |  | М3+1668.47/М4-173.24 | 1 | Х70 (15.7) | 510 | 610
| 6380 | 6928.34 |  | Труба ПШ | 11.65 | 12.9 | 0 |  |  | 0.4 |  |  |  | М3+1672.36/М4-169.35 | 1 | Х70 (15.7) | 510 | 610
| 6390 | 6940 |  | Труба ПШ | 10.78 | 12.9 | 0 |  |  | 0.8 |  |  |  | М3+1684.01/М4-157.70 | 1 | Х70 (15.7) | 510 | 610
| 6400 | 6950.77 |  | Труба ПШ | 9.21 | 12.9 | 0 |  |  | 0.8 |  |  |  | М3+1694.79/М4-146.92 | 1 | Х70 (15.7) | 510 | 610
228 | 6400 | 6950.77 | 0.00 / -9.21 | Аномалия кольцевого шва | 9.21 | 12.9 | 0 | 0 | 2288 | 11:31-6:40 |  | C |  | М3+1694.79/М4-146.92 | [5 empty] | 0
| 6410 | 6959.98 |  | Труба ПШ | 11.48 | 12.9 | 0 |  |  | 0 |  |  |  | М3+1703.99/М4-137.71 | 1 | Х70 (15.7) | 510 | 610
| 6420 | 6971.46 |  | Труба ПШ | 11.36 | 12.9 | 0 |  |  | 0 |  |  |  | М3+1715.47/М4-126.23 | 1 | Х70 (15.7) | 510 | 610
| 6430 | 6982.82 |  | Труба ПШ | 11.22 | 12.9 | 0 |  |  | 0.5 |  |  |  | М3+1726.83/М4-114.88 | 1 | Х70 (15.7) | 510 | 610
| 6440 | 6994.04 |  | Труба ПШ | 11.23 | 12.9 | 0 |  |  | 0.1 |  |  |  | М3+1738.05/М4-103.65 | 1 | Х70 (15.7) | 510 | 610
| 6450 | 7005.26 |  | Труба ПШ | 11.21 | 12.9 | 0 |  |  | 0.1 |  |  |  | М3+1749.28/М4-92.43 | 1 | Х70 (15.7) | 510 | 610
| 6460 | 7016.47 |  | Труба ПШ | 11.32 | 12.9 | 0 |  |  | 0.1 |  |  |  | М3+1760.48/М4-81.22 | 1 | Х70 (15.7) | 510 | 610
230 | 6460 | 7020.47 | 4.00 / -7.32 | Аномалия продольного шва | 11.32 | 12.9 | 0 | 208 | 20 | 6:32-6:34 |  | C | нарушение формы продольного шва, в зоне вмятины | М3+1764.48/М4-77.22 | [5 empty] | 0
| 6470 | 7027.79 |  | Труба ПШ | 11.24 | 12.9 | 0 |  |  | 0.1 |  |  |  | М3+1771.80/М4-69.90 | 1 | Х70 (15.7) | 510 | 610
| 6480 | 7039.03 |  | Труба ПШ | 11.29 | 12.9 | 0 |  |  | 0.1 |  |  |  | М3+1783.04/М4-58.66 | 1 | Х70 (15.7) | 510 | 610
232 | 6480 | 7039.03 | 0.00 / -11.29 | Аномалия кольцевого шва | 11.29 | 12.9 | 0 | 0 | 1491 | 5:51-10:31 |  | C |  | М3+1783.04/М4-58.66 | [5 empty] | 0
233 | 6480 | 7039.49 | 0.46 / -10.83 | Металл снаружи | 11.29 | 12.9 | 0 | 81 | 431 | 9:51-11:12 |  | C |  | М3+1783.50/М4-58.20 | [5 empty] | 0
| 6490 | 7050.31 |  | Труба ПШ | 11.16 | 12.9 | 0 |  |  | 0 |  |  |  | М3+1794.33/М4-47.38 | 1 | Х70 (15.7) | 510 | 610
235 | 6490 | 7054.93 | 4.61 / -6.54 | Аномалия продольного шва | 11.16 | 12.9 | 0 | 180 | 20 | 7:48-7:50 |  | C | нарушение формы продольного шва, в зоне вмятины | М3+1798.94/М4-42.77 | [5 empty] | 0
| 6500 | 7061.47 |  | Труба ПШ | 11.48 | 12.9 | 0 |  |  | 0.1 |  |  |  | М3+1805.48/М4-36.22 | 1 | Х70 (15.7) | 510 | 610
| 6510 | 7072.95 |  | Труба ПШ | 11.17 | 12.9 | 0 |  |  | 0.1 |  |  |  | М3+1816.96/М4-24.74 | 1 | Х70 (15.7) | 510 | 610
| 6520 | 7084.12 |  | Труба ПШ | 11.45 | 12.9 | 0 |  |  | 0 |  |  |  | М3+1828.13/М4-13.57 | 1 | Х70 (15.7) | 510 | 610
| 6530 | 7095.57 |  | Труба ПШ | 11.54 | 12.9 | 0 |  |  | 0.1 |  |  | маркер | М3+1839.59/М4-2.12 | 1 | Х70 (15.7) | 510 | 610
237 | 6530 | 7102.73 | 7.16 / -4.38 | Технологический дефект | 11.54 | 12.9 | 0 | 19 | 18 | 11:52-11:56 |  | C | приварка | М4+5.04/М5-1055.97 | [5 empty] | 0
238 | 6530 | 7103.29 | 7.71 / -3.82 | Технологический дефект | 11.54 | 12.9 | 0 | 16 | 12 | 11:15-11:17 |  | C | приварка | М4+5.60/М5-1055.41 | [5 empty] | 0
| 6540 | 7107.11 |  | Труба ПШ | 11.39 | 12.9 | 0 |  |  | 0 |  |  |  | М4+9.42/М5-1051.59 | 1 | Х70 (15.7) | 510 | 610
240 | 6540 | 7107.11 | 0.00 / -11.39 | Аномалия кольцевого шва | 11.39 | 12.9 | 0 | 0 | 114 | 4:08-4:29 |  | C |  | М4+9.42/М5-1051.59 | [5 empty] | 0
| 6550 | 7118.5 |  | Труба ПШ | 11.38 | 12.9 | 0 |  |  | 0.1 |  |  |  | М4+20.81/М5-1040.20 | 1 | Х70 (15.7) | 510 | 610
| 6560 | 7129.88 |  | Труба ПШ | 10.98 | 12.9 | 0 |  |  | 0 |  |  |  | М4+32.19/М5-1028.82 | 1 | Х70 (15.7) | 510 | 610
| 6570 | 7140.86 |  | Труба ПШ | 11.59 | 12.9 | 0 |  |  | 0.1 |  |  |  | М4+43.17/М5-1017.84 | 1 | Х70 (15.7) | 510 | 610
| 6580 | 7152.45 |  | Труба ПШ | 11.59 | 12.9 | 0 |  |  | 0.1 |  |  |  | М4+54.76/М5-1006.25 | 1 | Х70 (15.7) | 510 | 610
| 6590 | 7164.04 |  | Труба ПШ | 11.39 | 12.9 | 0 |  |  | 0.1 |  |  |  | М4+66.34/М5-994.66 | 1 | Х70 (15.7) | 510 | 610
| 6600 | 7175.43 |  | Труба ПШ | 10.75 | 12.9 | 0 |  |  | 0.2 |  |  |  | М4+77.74/М5-983.27 | 1 | Х70 (15.7) | 510 | 610
| 6610 | 7186.18 |  | Труба ПШ | 11.38 | 12.9 | 0 |  |  | 0.1 |  |  |  | М4+88.49/М5-972.52 | 1 | Х70 (15.7) | 510 | 610
| 6620 | 7197.56 |  | Труба ПШ | 10.73 | 12.9 | 0 |  |  | 0 |  |  |  | М4+99.87/М5-961.14 | 1 | Х70 (15.7) | 510 | 610
| 6630 | 7208.29 |  | Труба ПШ | 11.6 | 12.9 | 0 |  |  | 0.1 |  |  |  | М4+110.60/М5-950.41 | 1 | Х70 (15.7) | 510 | 610
| 6640 | 7219.89 |  | Труба ПШ | 11.56 | 12.9 | 0 |  |  | 0.2 |  |  |  | М4+122.20/М5-938.81 | 1 | Х70 (15.7) | 510 | 610
| 6650 | 7231.46 |  | Труба ПШ | 11.53 | 12.9 | 0 |  |  | 0.1 |  |  |  | М4+133.76/М5-927.24 | 1 | Х70 (15.7) | 510 | 610
| 6660 | 7242.99 |  | Труба ПШ | 11.54 | 12.9 | 0 |  |  | 0 |  |  |  | М4+145.29/М5-915.71 | 1 | Х70 (15.7) | 510 | 610
| 6670 | 7254.52 |  | Труба ПШ | 11.67 | 12.9 | 0 |  |  | 0 |  |  |  | М4+156.83/М5-904.18 | 1 | Х70 (15.7) | 510 | 610
| 6680 | 7266.19 |  | Труба ПШ | 11.25 | 12.9 | 0 |  |  | 0.1 |  |  |  | М4+168.50/М5-892.51 | 1 | Х70 (15.7) | 510 | 610
| 6690 | 7277.44 |  | Труба ПШ | 11.4 | 12.9 | 0 |  |  | 0.1 |  |  |  | М4+179.75/М5-881.26 | 1 | Х70 (15.7) | 510 | 610
242 | 6690 | 7277.44 | 0.00 / -11.40 | Аномалия кольцевого шва | 11.4 | 12.9 | 0 | 0 | 1024 | 5:50-9:02 |  | C |  | М4+179.75/М5-881.26 | [5 empty] | 0
| 6700 | 7288.84 |  | Труба ПШ | 11.44 | 12.9 | 0 |  |  | 0 |  |  |  | М4+191.14/М5-869.86 | 1 | Х70 (15.7) | 510 | 610
| 6710 | 7300.28 |  | Труба ПШ | 11.61 | 12.9 | 0 |  |  | 0.1 |  |  |  | М4+202.59/М5-858.42 | 1 | Х70 (15.7) | 510 | 610
| 6720 | 7311.89 |  | Труба ПШ | 11.69 | 12.9 | 0 |  |  | 0.1 |  |  |  | М4+214.20/М5-846.81 | 1 | Х70 (15.7) | 510 | 610
| 6730 | 7323.58 |  | Труба ПШ | 10.99 | 12.9 | 0 |  |  | 0 |  |  |  | М4+225.89/М5-835.12 | 1 | Х70 (15.7) | 510 | 610
| 6740 | 7334.56 |  | Труба ПШ | 11.65 | 12.9 | 0 |  |  | 0 |  |  |  | М4+236.87/М5-824.14 | 1 | Х70 (15.7) | 510 | 610
| 6750 | 7346.22 |  | Труба ПШ | 11.35 | 12.9 | 0 |  |  | 0 |  |  |  | М4+248.52/М5-812.48 | 1 | Х70 (15.7) | 510 | 610
| 6760 | 7357.57 |  | Труба ПШ | 11.45 | 12.9 | 0 |  |  | 0 |  |  |  | М4+259.88/М5-801.13 | 1 | Х70 (15.7) | 510 | 610
| 6770 | 7369.02 |  | Труба ПШ | 10.92 | 12.9 | 0 |  |  | 0 |  |  |  | М4+271.33/М5-789.68 | 1 | Х70 (15.7) | 510 | 610
| 6780 | 7379.94 |  | Труба ПШ | 11.25 | 12.9 | 0 |  |  | 0.1 |  |  |  | М4+282.25/М5-778.76 | 1 | Х70 (15.7) | 510 | 610
244 | 6780 | 7379.94 | 0.00 / -11.25 | Аномалия кольцевого шва | 11.25 | 12.9 | 0 | 0 | 952 | 8:59-11:58 |  | C |  | М4+282.25/М5-778.76 | [5 empty] | 0
| 6790 | 7391.19 |  | Труба ПШ | 11.68 | 12.9 | 0 |  |  | 0.2 |  |  |  | М4+293.50/М5-767.51 | 1 | Х70 (15.7) | 510 | 610
| 6800 | 7402.87 |  | Труба ПШ | 11.01 | 12.9 | 0 |  |  | 0.1 |  |  |  | М4+305.18/М5-755.83 | 1 | Х70 (15.7) | 510 | 610
| 6810 | 7413.88 |  | Труба ПШ | 11.53 | 12.9 | 0 |  |  | 0.1 |  |  |  | М4+316.19/М5-744.82 | 1 | Х70 (15.7) | 510 | 610
| 6820 | 7425.41 |  | Труба ПШ | 11.61 | 12.9 | 0 |  |  | 0.1 |  |  |  | М4+327.72/М5-733.29 | 1 | Х70 (15.7) | 510 | 610
| 6830 | 7437.02 |  | Труба ПШ | 11.52 | 12.9 | 0 |  |  | 0.1 |  |  |  | М4+339.33/М5-721.68 | 1 | Х70 (15.7) | 510 | 610
| 6840 | 7448.54 |  | Труба ПШ | 11.48 | 12.9 | 0 |  |  | 0 |  |  |  | М4+350.84/М5-710.16 | 1 | Х70 (15.7) | 510 | 610
| 6850 | 7460.01 |  | Труба ПШ | 11.46 | 12.9 | 0 |  |  | 0.1 |  |  |  | М4+362.32/М5-698.69 | 1 | Х70 (15.7) | 510 | 610
| 6860 | 7471.47 |  | Труба ПШ | 11.55 | 12.9 | 0 |  |  | 0.1 |  |  |  | М4+373.78/М5-687.23 | 1 | Х70 (15.7) | 510 | 610
| 6870 | 7483.02 |  | Труба ПШ | 9.96 | 12.9 | 0 |  |  | 0.1 |  |  |  | М4+385.33/М5-675.68 | 1 | Х70 (15.7) | 510 | 610
| 6880 | 7492.98 |  | Труба ПШ | 11.5 | 12.9 | 0 |  |  | 0 |  |  |  | М4+395.29/М5-665.72 | 1 | Х70 (15.7) | 510 | 610
| 6890 | 7504.48 |  | Труба ПШ | 11.43 | 12.9 | 0 |  |  | 0.1 |  |  |  | М4+406.79/М5-654.22 | 1 | Х70 (15.7) | 510 | 610
| 6900 | 7515.92 |  | Труба ПШ | 11.32 | 12.9 | 0 |  |  | 0.1 |  |  |  | М4+418.23/М5-642.78 | 1 | Х70 (15.7) | 510 | 610
246 | 6900 | 7515.92 | 0.00 / -11.32 | Аномалия кольцевого шва | 11.32 | 12.9 | 0 | 0 | 90 | 6:21-6:38 |  | C |  | М4+418.23/М5-642.78 | [5 empty] | 0
| 6910 | 7527.24 |  | Труба ПШ | 11.41 | 12.9 | 0 |  |  | 0.1 |  |  |  | М4+429.54/М5-631.46 | 1 | Х70 (15.7) | 510 | 610
| 6920 | 7538.65 |  | Труба ПШ | 11.41 | 12.9 | 0 |  |  | 0.1 |  |  |  | М4+440.96/М5-620.05 | 1 | Х70 (15.7) | 510 | 610
| 6930 | 7550.06 |  | Труба ПШ | 10.91 | 12.9 | 0 |  |  | 0.1 |  |  |  | М4+452.37/М5-608.64 | 1 | Х70 (15.7) | 510 | 610
| 6940 | 7560.97 |  | Труба ПШ | 11.33 | 12.9 | 0 |  |  | 0.2 |  |  |  | М4+463.28/М5-597.73 | 1 | Х70 (15.7) | 510 | 610
| 6950 | 7572.31 |  | Труба ПШ | 11.48 | 12.9 | 0 |  |  | 0 |  |  |  | М4+474.62/М5-586.39 | 1 | Х70 (15.7) | 510 | 610
| 6960 | 7583.79 |  | Труба ПШ | 11.37 | 12.9 | 0 |  |  | 0.1 |  |  |  | М4+486.09/М5-574.91 | 1 | Х70 (15.7) | 510 | 610
| 6970 | 7595.15 |  | Труба ПШ | 10.96 | 12.9 | 0 |  |  | 0.1 |  |  |  | М4+497.46/М5-563.55 | 1 | Х70 (15.7) | 510 | 610
| 6980 | 7606.11 |  | Труба ПШ | 11.39 | 12.9 | 0 |  |  | 0 |  |  |  | М4+508.42/М5-552.59 | 1 | Х70 (15.7) | 510 | 610
| 6990 | 7617.5 |  | Труба ПШ | 11.2 | 12.9 | 0 |  |  | 0.1 |  |  |  | М4+519.81/М5-541.20 | 1 | Х70 (15.7) | 510 | 610
| 7000 | 7628.71 |  | Труба ПШ | 11.38 | 12.9 | 0 |  |  | 0 |  |  |  | М4+531.01/М5-529.99 | 1 | Х70 (15.7) | 510 | 610
| 7010 | 7640.09 |  | Труба ПШ | 11.26 | 12.9 | 0 |  |  | 0.1 |  |  |  | М4+542.40/М5-518.61 | 1 | Х70 (15.7) | 510 | 610
| 7020 | 7651.34 |  | Труба ПШ | 11.39 | 12.9 | 0 |  |  | 0.1 |  |  |  | М4+553.65/М5-507.36 | 1 | Х70 (15.7) | 510 | 610
| 7030 | 7662.73 |  | Труба ПШ | 11.42 | 12.9 | 0 |  |  | 0.1 |  |  |  | М4+565.04/М5-495.97 | 1 | Х70 (15.7) | 510 | 610
| 7040 | 7674.15 |  | Труба ПШ | 11.44 | 12.9 | 0 |  |  | 0.2 |  |  |  | М4+576.46/М5-484.55 | 1 | Х70 (15.7) | 510 | 610
| 7050 | 7685.59 |  | Труба ПШ | 11.56 | 12.9 | 0 |  |  | 0 |  |  |  | М4+587.90/М5-473.11 | 1 | Х70 (15.7) | 510 | 610
248 | 7050 | 7692.28 | 6.69 / -4.87 | Металл снаружи | 11.56 | 12.9 | 0 | 55 | 90 | 3:10-3:27 |  | C |  | М4+594.59/М5-466.42 | [5 empty] | 0
| 7060 | 7697.15 |  | Труба ПШ | 11.52 | 12.9 | 0 |  |  | 0.1 |  |  |  | М4+599.46/М5-461.55 | 1 | Х70 (15.7) | 510 | 610
| 7070 | 7708.67 |  | Труба ПШ | 11.45 | 12.9 | 0 |  |  | 0.1 |  |  |  | М4+610.98/М5-450.03 | 1 | Х70 (15.7) | 510 | 610
| 7080 | 7720.12 |  | Труба ПШ | 11.37 | 12.9 | 0 |  |  | 0.1 |  |  |  | М4+622.43/М5-438.58 | 1 | Х70 (15.7) | 510 | 610
250 | 7080 | 7720.12 | 0.00 / -11.37 | Аномалия кольцевого шва | 11.37 | 12.9 | 0 | 0 | 102 | 4:28-4:47 |  | C |  | М4+622.43/М5-438.58 | [5 empty] | 0
| 7090 | 7731.49 |  | Труба ПШ | 11.5 | 12.9 | 0 |  |  | 0.2 |  |  |  | М4+633.80/М5-427.21 | 1 | Х70 (15.7) | 510 | 610
| 7100 | 7742.99 |  | Труба ПШ | 10.28 | 12.9 | 0 |  |  | 0.1 |  |  |  | М4+645.30/М5-415.71 | 1 | Х70 (15.7) | 510 | 610
| 7110 | 7753.27 |  | Труба ПШ | 11.55 | 12.9 | 0 |  |  | 0.2 |  |  |  | М4+655.58/М5-405.43 | 1 | Х70 (15.7) | 510 | 610
| 7120 | 7764.82 |  | Труба ПШ | 11.4 | 12.9 | 0 |  |  | 0.2 |  |  |  | М4+667.13/М5-393.88 | 1 | Х70 (15.7) | 510 | 610
| 7130 | 7776.22 |  | Труба ПШ | 11.36 | 12.9 | 0 |  |  | 0 |  |  |  | М4+678.53/М5-382.48 | 1 | Х70 (15.7) | 510 | 610
| 7140 | 7787.58 |  | Труба ПШ | 11.08 | 12.9 | 0 |  |  | 0.1 |  |  |  | М4+689.89/М5-371.12 | 1 | Х70 (15.7) | 510 | 610
| 7150 | 7798.67 |  | Труба ПШ | 11.47 | 12.9 | 0 |  |  | 0.1 |  |  |  | М4+700.97/М5-360.03 | 1 | Х70 (15.7) | 510 | 610
| 7160 | 7810.13 |  | Труба ПШ | 11.53 | 12.9 | 0 |  |  | 0.1 |  |  |  | М4+712.44/М5-348.57 | 1 | Х70 (15.7) | 510 | 610
| 7170 | 7821.66 |  | Труба ПШ | 11.54 | 12.9 | 0 |  |  | 0.1 |  |  |  | М4+723.97/М5-337.04 | 1 | Х70 (15.7) | 510 | 610
252 | 7170 | 7821.66 | 0.00 / -11.54 | Аномалия кольцевого шва | 11.54 | 12.9 | 0 | 0 | 425 | 5:40-7:00 |  | C |  | М4+723.97/М5-337.04 | [5 empty] | 0
| 7180 | 7833.2 |  | Труба ПШ | 11.32 | 12.9 | 0 |  |  | 0.1 |  |  |  | М4+735.51/М5-325.50 | 1 | Х70 (15.7) | 510 | 610
| 7190 | 7844.52 |  | Труба ПШ | 11.12 | 12.9 | 0 |  |  | 0.1 |  |  |  | М4+746.82/М5-314.18 | 1 | Х70 (15.7) | 510 | 610
| 7200 | 7855.63 |  | Труба ПШ | 11.39 | 12.9 | 0 |  |  | 0.1 |  |  |  | М4+757.94/М5-303.07 | 1 | Х70 (15.7) | 510 | 610
| 7210 | 7867.03 |  | Труба ПШ | 11.52 | 12.9 | 0 |  |  | 0.1 |  |  |  | М4+769.33/М5-291.67 | 1 | Х70 (15.7) | 510 | 610
| 7220 | 7878.54 |  | Труба ПШ | 11.44 | 12.9 | 0 |  |  | 0.1 |  |  |  | М4+780.85/М5-280.16 | 1 | Х70 (15.7) | 510 | 610
| 7230 | 7889.98 |  | Труба ПШ | 10.75 | 12.9 | 0 |  |  | 0 |  |  |  | М4+792.29/М5-268.72 | 1 | Х70 (15.7) | 510 | 610
| 7240 | 7900.73 |  | Труба ПШ | 11.37 | 12.9 | 0 |  |  | 0.1 |  |  |  | М4+803.04/М5-257.97 | 1 | Х70 (15.7) | 510 | 610
| 7250 | 7912.1 |  | Труба ПШ | 11.52 | 12.9 | 0 |  |  | 0.2 |  |  |  | М4+814.40/М5-246.60 | 1 | Х70 (15.7) | 510 | 610
| 7260 | 7923.62 |  | Труба ПШ | 11.41 | 12.9 | 0 |  |  | 0 |  |  |  | М4+825.93/М5-235.08 | 1 | Х70 (15.7) | 510 | 610
| 7270 | 7935.03 |  | Труба ПШ | 11.43 | 12.9 | 0 |  |  | 0 |  |  |  | М4+837.33/М5-223.67 | 1 | Х70 (15.7) | 510 | 610
| 7280 | 7946.46 |  | Труба ПШ | 11.53 | 12.9 | 0 |  |  | 0 |  |  |  | М4+848.77/М5-212.24 | 1 | Х70 (15.7) | 510 | 610
| 7290 | 7957.99 |  | Труба ПШ | 11.55 | 12.9 | 0 |  |  | 0.3 |  |  |  | М4+860.30/М5-200.71 | 1 | Х70 (15.7) | 510 | 610
| 7300 | 7969.53 |  | Труба ПШ | 11.14 | 12.9 | 0 |  |  | 0.1 |  |  |  | М4+871.84/М5-189.17 | 1 | Х70 (15.7) | 510 | 610
| 7310 | 7980.67 |  | Труба ПШ | 11.4 | 12.9 | 0 |  |  | 0.1 |  |  |  | М4+882.98/М5-178.03 | 1 | Х70 (15.7) | 510 | 610
| 7320 | 7992.08 |  | Труба ПШ | 11.3 | 12.9 | 0 |  |  | 0.1 |  |  |  | М4+894.39/М5-166.62 | 1 | Х70 (15.7) | 510 | 610
| 7330 | 8003.38 |  | Труба ПШ | 10.51 | 12.9 | 0 |  |  | 0.2 |  |  |  | М4+905.69/М5-155.32 | 1 | Х70 (15.7) | 510 | 610
254 | 7330 | 8006.78 | 3.40 / -7.11 | Технологический дефект | 10.51 | 12.9 | 0 | 23 | 24 | 2:08-2:13 |  | C | приварка | М4+909.08/М5-151.92 | [5 empty] | 0
| 7340 | 8013.89 |  | Труба ПШ | 11.33 | 12.9 | 0 |  |  | 0.1 |  |  |  | М4+916.20/М5-144.81 | 1 | Х70 (15.7) | 510 | 610
| 7350 | 8025.22 |  | Труба ПШ | 11.6 | 12.9 | 0 |  |  | 0.1 |  |  |  | М4+927.53/М5-133.48 | 1 | Х70 (15.7) | 510 | 610
| 7360 | 8036.82 |  | Труба ПШ | 11.29 | 12.9 | 0 |  |  | 0.1 |  |  |  | М4+939.13/М5-121.88 | 1 | Х70 (15.7) | 510 | 610
| 7370 | 8048.1 |  | Труба ПШ | 11.06 | 12.9 | 0 |  |  | 0 |  |  |  | М4+950.41/М5-110.60 | 1 | Х70 (15.7) | 510 | 610
| 7380 | 8059.16 |  | Труба ПШ | 11.62 | 12.9 | 0 |  |  | 0.1 |  |  |  | М4+961.47/М5-99.54 | 1 | Х70 (15.7) | 510 | 610
| 7390 | 8070.79 |  | Труба ПШ | 11.41 | 12.9 | 0 |  |  | 0.2 |  |  |  | М4+973.09/М5-87.91 | 1 | Х70 (15.7) | 510 | 610
| 7400 | 8082.2 |  | Труба ПШ | 11.67 | 12.9 | 0 |  |  | 0.1 |  |  |  | М4+984.51/М5-76.50 | 1 | Х70 (15.7) | 510 | 610
| 7410 | 8093.87 |  | Труба ПШ | 11.68 | 12.9 | 0 |  |  | 0.1 |  |  |  | М4+996.18/М5-64.83 | 1 | Х70 (15.7) | 510 | 610
| 7420 | 8105.54 |  | Труба ПШ | 11.46 | 12.9 | 0 |  |  | 0.1 |  |  |  | М4+1007.85/М5-53.16 | 1 | Х70 (15.7) | 510 | 610
| 7430 | 8117 |  | Труба ПШ | 11.19 | 12.9 | 0 |  |  | 0.1 |  |  |  | М4+1019.31/М5-41.70 | 1 | Х70 (15.7) | 510 | 610
| 7440 | 8128.2 |  | Труба ПШ | 11.34 | 12.9 | 0 |  |  | 0.1 |  |  |  | М4+1030.50/М5-30.50 | 1 | Х70 (15.7) | 510 | 610
| 7450 | 8139.54 |  | Труба ПШ | 11.24 | 12.9 | 0 |  |  | 0.3 |  |  |  | М4+1041.85/М5-19.16 | 1 | Х70 (15.7) | 510 | 610
| 7460 | 8150.78 |  | Труба ПШ | 11.62 | 12.9 | 0 |  |  | 0.1 |  |  | маркер | М4+1053.09/М5-7.92 | 1 | Х70 (15.7) | 510 | 610
| 7470 | 8162.4 |  | Труба ПШ | 11.58 | 12.9 | 0 |  |  | 0.1 |  |  |  | М5+3.70/П2-653.98 | 1 | Х70 (15.7) | 510 | 610
256 | 7470 | 8163.44 | 1.04 / -10.54 | Технологический дефект | 11.58 | 12.9 | 0 | 18 | 18 | 0:21-0:25 |  | C | приварка | М5+4.74/П2-652.94 | [5 empty] | 0
| 7480 | 8173.98 |  | Труба ПШ | 11.5 | 12.9 | 0 |  |  | 0.4 |  |  |  | М5+15.28/П2-642.40 | 1 | Х70 (15.7) | 510 | 610
| 7490 | 8185.48 |  | Труба ПШ | 11.41 | 12.9 | 0 |  |  | 0.7 |  |  |  | М5+26.78/П2-630.91 | 1 | Х70 (15.7) | 510 | 610
258 | 7490 | 8185.48 | 0.00 / -11.41 | Аномалия кольцевого шва | 11.41 | 12.9 | 0 | 0 | 1982 | 3:06-9:18 |  | C |  | М5+26.78/П2-630.91 | [5 empty] | 0
| 7500 | 8196.89 |  | Труба ПШ | 11.14 | 12.9 | 0 |  |  | 0 |  |  |  | М5+38.19/П2-619.49 | 1 | Х70 (15.7) | 510 | 610
| 7510 | 8208.03 |  | Труба ПШ | 11.59 | 12.9 | 0 |  |  | 0.2 |  |  |  | М5+49.33/П2-608.35 | 1 | Х70 (15.7) | 510 | 610
| 7520 | 8219.63 |  | Труба ПШ | 11.5 | 12.9 | 0 |  |  | 0.1 |  |  |  | М5+60.93/П2-596.76 | 1 | Х70 (15.7) | 510 | 610
| 7530 | 8231.12 |  | Труба ПШ | 11.09 | 12.9 | 0 |  |  | 0.1 |  |  |  | М5+72.42/П2-585.26 | 1 | Х70 (15.7) | 510 | 610
| 7540 | 8242.22 |  | Труба ПШ | 11.49 | 12.9 | 0 |  |  | 0.1 |  |  |  | М5+83.52/П2-574.17 | 1 | Х70 (15.7) | 510 | 610
| 7550 | 8253.71 |  | Труба ПШ | 11.51 | 12.9 | 0 |  |  | 0.1 |  |  |  | М5+95.01/П2-562.68 | 1 | Х70 (15.7) | 510 | 610
| 7560 | 8265.22 |  | Труба ПШ | 11.54 | 12.9 | 0 |  |  | 0.2 |  |  |  | М5+106.52/П2-551.16 | 1 | Х70 (15.7) | 510 | 610
| 7570 | 8276.77 |  | Труба ПШ | 11.25 | 12.9 | 0 |  |  | 0.1 |  |  |  | М5+118.07/П2-539.62 | 1 | Х70 (15.7) | 510 | 610
| 7580 | 8288.02 |  | Труба ПШ | 11.04 | 12.9 | 0 |  |  | 0.1 |  |  |  | М5+129.32/П2-528.36 | 1 | Х70 (15.7) | 510 | 610
| 7590 | 8299.06 |  | Труба ПШ | 6.65 | 12.9 | 0 |  |  | 0.1 |  |  |  | М5+140.36/П2-517.33 | 1 | Х70 (15.7) | 510 | 610
| 7600 | 8305.71 |  | Труба ПШ | 4.13 | 12.9 | 0 |  |  | 0.7 |  |  |  | М5+147.01/П2-510.68 | 1 | Х70 (15.7) | 510 | 610
| 7610 | 8309.84 |  | Труба ПШ | 11.62 | 12.9 | 0 |  |  | 0.1 |  |  |  | М5+151.14/П2-506.54 | 1 | Х70 (15.7) | 510 | 610
| 7620 | 8321.46 |  | Труба ПШ | 11.64 | 15.4 | 0 |  |  | 0.1 |  |  |  | М5+162.76/П2-494.93 | 1 | Х70 (15.7) | 510 | 610
| 7630 | 8333.1 |  | Труба ПШ | 11.48 | 12.9 | 0 |  |  | 0.3 |  |  |  | М5+174.40/П2-483.29 | 1 | Х70 (15.7) | 510 | 610
| 7640 | 8344.58 |  | Труба ПШ | 11.2 | 12.9 | 0 |  |  | 1.1 |  |  |  | М5+185.88/П2-471.81 | 1 | Х70 (15.7) | 510 | 610
| 7650 | 8355.77 |  | Труба ПШ | 11.71 | 15.4 | 0 |  |  | 0 |  |  |  | М5+197.07/П2-460.61 | 1 | Х70 (15.7) | 510 | 610
| 7660 | 8367.48 |  | Труба ПШ | 11.38 | 12.9 | 0 |  |  | 0.1 |  |  |  | М5+208.78/П2-448.90 | 1 | Х70 (15.7) | 510 | 610
| 7670 | 8378.86 |  | Труба ПШ | 11.26 | 12.9 | 0 |  |  | 0.1 |  |  |  | М5+220.17/П2-437.52 | 1 | Х70 (15.7) | 510 | 610
| 7680 | 8390.12 |  | Труба ПШ | 11.63 | 12.9 | 0 |  |  | 0.1 |  |  |  | М5+231.42/П2-426.26 | 1 | Х70 (15.7) | 510 | 610
| 7690 | 8401.75 |  | Труба ПШ | 11.13 | 15.4 | 0 |  |  | 0.2 |  |  |  | М5+243.05/П2-414.64 | 1 | Х70 (15.7) | 510 | 610
| 7700 | 8412.88 |  | Труба ПШ | 11.45 | 12.9 | 0 |  |  | 0.2 |  |  |  | М5+254.18/П2-403.50 | 1 | Х70 (15.7) | 510 | 610
| 7710 | 8424.33 |  | Труба ПШ | 11.54 | 12.9 | 0 |  |  | 0.1 |  |  |  | М5+265.63/П2-392.06 | 1 | Х70 (15.7) | 510 | 610
| 7720 | 8435.87 |  | Труба ПШ | 11.44 | 12.9 | 0 |  |  | 0.2 |  |  |  | М5+277.17/П2-380.52 | 1 | Х70 (15.7) | 510 | 610
| 7730 | 8447.31 |  | Труба ПШ | 11.28 | 12.9 | 0 |  |  | 0.2 |  |  |  | М5+288.61/П2-369.08 | 1 | Х70 (15.7) | 510 | 610
| 7740 | 8458.59 |  | Труба ПШ | 10.77 | 12.9 | 0 |  |  | 0 |  |  |  | М5+299.89/П2-357.80 | 1 | Х70 (15.7) | 510 | 610
| 7750 | 8469.36 |  | Труба ПШ | 11.64 | 15.4 | 0 |  |  | 0.7 |  |  |  | М5+310.66/П2-347.02 | 1 | Х70 (15.7) | 510 | 610
| 7760 | 8481 |  | Труба ПШ | 10.41 | 15.4 | 0 |  |  | 1.1 |  |  |  | М5+322.30/П2-335.38 | 1 | Х70 (15.7) | 510 | 610
| 7770 | 8491.42 |  | Труба ПШ | 11.53 | 15.4 | 0 |  |  | 1.3 |  |  |  | М5+332.72/П2-324.97 | 1 | Х70 (15.7) | 510 | 610
| 7780 | 8502.95 |  | Труба ПШ | 11.66 | 15.4 | 0 |  |  | 0.3 |  |  |  | М5+344.25/П2-313.44 | 1 | Х70 (15.7) | 510 | 610
| 7790 | 8514.61 |  | Труба ПШ | 11.48 | 12.9 | 0 |  |  | 0.1 |  |  |  | М5+355.91/П2-301.77 | 1 | Х70 (15.7) | 510 | 610
260 | 7790 | 8514.61 | 0.00 / -11.48 | Аномалия кольцевого шва | 11.48 | 12.9 | 0 | 0 | 102 | 5:41-6:00 |  | C |  | М5+355.91/П2-301.77 | [5 empty] | 0
| 7800 | 8526.09 |  | Труба ПШ | 11.59 | 12.9 | 0 |  |  | 0 |  |  |  | М5+367.39/П2-290.29 | 1 | Х70 (15.7) | 510 | 610
| 7810 | 8537.68 |  | Труба ПШ | 11.63 | 12.9 | 0 |  |  | 0.1 |  |  |  | М5+378.98/П2-278.71 | 1 | Х70 (15.7) | 510 | 610
| 7820 | 8549.3 |  | Труба ПШ | 10.92 | 12.9 | 0 |  |  | 0.5 |  |  |  | М5+390.60/П2-267.08 | 1 | Х70 (15.7) | 510 | 610
| 7830 | 8560.22 |  | Труба ПШ | 11.59 | 12.9 | 0 |  |  | 0.8 |  |  |  | М5+401.52/П2-256.16 | 1 | Х70 (15.7) | 510 | 610
| 7840 | 8571.81 |  | Труба ПШ | 8.27 | 12.9 | 0 |  |  | 0.1 |  |  |  | М5+413.11/П2-244.58 | 1 | Х70 (15.7) | 510 | 610
262 | 7840 | 8571.81 | 0.00 / -8.27 | Аномалия кольцевого шва | 8.27 | 12.9 | 0 | 0 | 72 | 3:22-3:36 |  | C |  | М5+413.11/П2-244.58 | [5 empty] | 0
| 7850 | 8580.07 |  | Труба ПШ | 10.66 | 12.9 | 0 |  |  | 1.4 |  |  | заварка окна | М5+421.38/П2-236.31 | 1 | Х70 (15.7) | 510 | 610
| 7860 | 8590.73 |  | Труба ПШ | 11.38 | 12.9 | 0 |  |  | 0.2 |  |  |  | М5+432.03/П2-225.65 | 1 | Х70 (15.7) | 510 | 610
264 | 7860 | 8593.51 | 2.78 / -8.60 | Металл снаружи | 11.38 | 12.9 | 0 | 160 | 222 | 7:01-7:42 |  | C |  | М5+434.81/П2-222.87 | [5 empty] | 0
| 7870 | 8602.11 |  | Труба ПШ | 11.55 | 12.9 | 0 |  |  | 0 |  |  |  | М5+443.42/П2-214.27 | 1 | Х70 (15.7) | 510 | 610
| 7877а | 8613.66 |  | Труба ПШ | 1.26 | 12.9 | 0 |  |  | 0 |  |  |  | М5+454.97/П2-202.72 | 1 | Х70 (15.7) | 510 | 610
| 7883 | 8614.92 |  | Труба ПШ | 10.17 | 12.9 | 0 |  |  | 0 |  |  |  | М5+456.22/П2-201.46 | 1 | Х70 (15.7) | 510 | 610
| 7890 | 8625.09 |  | Труба ПШ | 11.68 | 12.9 | 0 |  |  | 0.2 |  |  |  | М5+466.39/П2-191.30 | 1 | Х70 (15.7) | 510 | 610
| 7900 | 8636.77 |  | Труба ПШ | 11.47 | 12.9 | 0 |  |  | 0.1 |  |  |  | М5+478.07/П2-179.62 | 1 | Х70 (15.7) | 510 | 610
| 7910 | 8648.24 |  | Труба ПШ | 11.57 | 12.9 | 0 |  |  | 0.1 |  |  |  | М5+489.54/П2-168.14 | 1 | Х70 (15.7) | 510 | 610
| 7920 | 8659.81 |  | Труба ПШ | 11.25 | 12.9 | 0 |  |  | 0 |  |  |  | М5+501.11/П2-156.57 | 1 | Х70 (15.7) | 510 | 610
| 7930 | 8671.06 |  | Труба ПШ | 10.34 | 12.9 | 0 |  |  | 0.1 |  |  |  | М5+512.37/П2-145.32 | 1 | Х70 (15.7) | 510 | 610
| 7935а | 8681.4 |  | Труба ПШ | 1.42 | 15.4 | 0 |  |  | 0 |  |  |  | М5+522.70/П2-134.98 | 1 | Х70 (15.7) | 510 | 610
| 7940 | 8682.82 |  | Труба ПШ | 10.68 | 12.9 | 0 |  |  | 0 |  |  |  | М5+524.12/П2-133.56 | 1 | Х70 (15.7) | 510 | 610
| 7950 | 8693.51 |  | Труба ПШ | 11.7 | 12.9 | 0 |  |  | 0.1 |  |  |  | М5+534.81/П2-122.88 | 1 | Х70 (15.7) | 510 | 610
| 7960 | 8705.21 |  | Труба ПШ | 11.68 | 12.9 | 0 |  |  | 0.1 |  |  |  | М5+546.51/П2-111.18 | 1 | Х70 (15.7) | 510 | 610
| 7970 | 8716.89 |  | Труба ПШ | 11.34 | 12.9 | 0 |  |  | 0.1 |  |  |  | М5+558.19/П2-99.50 | 1 | Х70 (15.7) | 510 | 610
| 7980 | 8728.22 |  | Труба ПШ | 11.68 | 12.9 | 0 |  |  | 0.1 |  |  |  | М5+569.52/П2-88.16 | 1 | Х70 (15.7) | 510 | 610
| 7990 | 8739.9 |  | Труба ПШ | 11.21 | 12.9 | 0 |  |  | 0.2 |  |  |  | М5+581.20/П2-76.48 | 1 | Х70 (15.7) | 510 | 610
| 8000 | 8751.11 |  | Труба ПШ | 11.67 | 15.4 | 0 |  |  | 0.2 |  |  |  | М5+592.41/П2-65.27 | 1 | Х70 (15.7) | 510 | 610
| 8010 | 8762.78 |  | Труба ПШ | 11.64 | 15.4 | 0 |  |  | 0.1 |  |  |  | М5+604.08/П2-53.60 | 1 | Х70 (15.7) | 510 | 610
| 8020 | 8774.42 |  | Труба ПШ | 11.51 | 15.4 | 0 |  |  | 0.2 |  |  | патрон начало | М5+615.72/П2-41.96 | 1 | Х70 (15.7) | 510 | 610
| 8030 | 8785.93 |  | Труба ПШ | 11.66 | 15.4 | 0 |  |  | 0.2 |  |  |  | М5+627.23/П2-30.45 | 1 | Х70 (15.7) | 510 | 610
| 8040 | 8797.59 |  | Труба ПШ | 11.57 | 15.4 | 0 |  |  | 0.2 |  |  |  | М5+638.89/П2-18.79 | 1 | Х70 (15.7) | 510 | 610
| 8050 | 8809.16 |  | Труба ПШ | 11.63 | 15.4 | 0 |  |  | 0.1 |  |  | патрон конец | М5+650.46/П2-7.22 | 1 | Х70 (15.7) | 510 | 610
266 | 8050 | 8814.36 | 5.20 / -6.43 | Несваренный стык патрона | 11.63 | 15.4 | 0 | 0 | 0 | 0:00-0:00 |  |  |  | М5+655.66/П2-2.02 | [5 empty] | 0
267 | 8050 | 8816.71 | 7.55 / -4.08 | Технологический дефект | 11.63 | 15.4 | 0 | 15 | 12 | 11:38-11:40 |  | C | приварка | П2+0.32/М6-1347.63 | [5 empty] | 0
| 8060 | 8820.79 |  | Труба ПШ | 11.1 | 12.9 | 0 |  |  | 0.2 |  |  |  | П2+4.40/М6-1343.55 | 1 | Х70 (15.7) | 510 | 610
| 8070 | 8831.88 |  | Труба ПШ | 9.16 | 12.9 | 0 |  |  | 0.3 |  |  |  | П2+15.50/М6-1332.45 | 1 | Х70 (15.7) | 510 | 610
| 8080 | 8841.05 |  | Труба ПШ | 2.35 | 12.9 | 0 |  |  | 0 |  |  |  | П2+24.66/М6-1323.29 | 1 | Х70 (15.7) | 510 | 610
| 8087а | 8843.39 |  | Труба ПШ | 1.36 | 15.4 | 0 |  |  | 0 |  |  |  | П2+27.01/М6-1320.94 | 1 | Х70 (15.7) | 510 | 610
| 8093 | 8844.76 |  | Труба ПШ | 9.99 | 12.9 | 0 |  |  | 0 |  |  |  | П2+28.37/М6-1319.58 | 1 | Х70 (15.7) | 510 | 610
| 8100 | 8854.74 |  | Труба ПШ | 11.29 | 12.9 | 0 |  |  | 0.3 |  |  |  | П2+38.36/М6-1309.59 | 1 | Х70 (15.7) | 510 | 610
| 8110 | 8866.03 |  | Труба ПШ | 11.37 | 12.9 | 0 |  |  | 0.1 |  |  |  | П2+49.64/М6-1298.31 | 1 | Х70 (15.7) | 510 | 610
| 8120 | 8877.4 |  | Труба ПШ | 11.48 | 12.9 | 0 |  |  | 0.2 |  |  |  | П2+61.01/М6-1286.94 | 1 | Х70 (15.7) | 510 | 610
| 8130 | 8888.88 |  | Труба ПШ | 11.54 | 12.9 | 0 |  |  | 0.4 |  |  |  | П2+72.49/М6-1275.46 | 1 | Х70 (15.7) | 510 | 610
| 8140 | 8900.41 |  | Труба ПШ | 11.48 | 12.9 | 0 |  |  | 0.1 |  |  |  | П2+84.03/М6-1263.92 | 1 | Х70 (15.7) | 510 | 610
| 8150 | 8911.89 |  | Труба ПШ | 11.35 | 12.9 | 0 |  |  | 0.5 |  |  |  | П2+95.51/М6-1252.44 | 1 | Х70 (15.7) | 510 | 610
| 8160 | 8923.24 |  | Труба ПШ | 11.33 | 12.9 | 0 |  |  | 0.1 |  |  |  | П2+106.85/М6-1241.10 | 1 | Х70 (15.7) | 510 | 610
| 8170 | 8934.57 |  | Труба ПШ | 11.59 | 12.9 | 0 |  |  | 1 |  |  |  | П2+118.19/М6-1229.77 | 1 | Х70 (15.7) | 510 | 610
269 | 8170 | 8945.36 | 10.79 / -0.80 | Технологический дефект | 11.59 | 12.9 | 0 | 15 | 18 | 11:56-11:59 |  | C | приварка | П2+128.97/М6-1218.98 | [5 empty] | 0
270 | 8170 | 8945.38 | 10.81 / -0.78 | Технологический дефект | 11.59 | 12.9 | 0 | 18 | 18 | 11:38-11:41 |  | C | приварка | П2+128.99/М6-1218.96 | [5 empty] | 0
| 8180 | 8946.16 |  | Труба ПШ | 11.5 | 12.9 | 0 |  |  | 0.3 |  |  |  | П2+129.78/М6-1218.18 | 1 | Х70 (15.7) | 510 | 610
| 8190 | 8957.66 |  | Труба ПШ | 11.54 | 12.9 | 0 |  |  | 0.9 |  |  |  | П2+141.27/М6-1206.68 | 1 | Х70 (15.7) | 510 | 610
| 8200 | 8969.2 |  | Труба ПШ | 11.41 | 12.9 | 0 |  |  | 0.2 |  |  |  | П2+152.82/М6-1195.14 | 1 | Х70 (15.7) | 510 | 610
| 8210 | 8980.6 |  | Труба ПШ | 11.3 | 12.9 | 0 |  |  | 0.9 |  |  |  | П2+164.22/М6-1183.73 | 1 | Х70 (15.7) | 510 | 610
| 8220 | 8991.91 |  | Труба ПШ | 11.43 | 12.9 | 0 |  |  | 0.2 |  |  |  | П2+175.52/М6-1172.43 | 1 | Х70 (15.7) | 510 | 610
| 8230 | 9003.34 |  | Труба ПШ | 11.54 | 12.9 | 0 |  |  | 0.2 |  |  |  | П2+186.95/М6-1161.00 | 1 | Х70 (15.7) | 510 | 610
| 8240 | 9014.88 |  | Труба ПШ | 11 | 12.9 | 0 |  |  | 0 |  |  |  | П2+198.49/М6-1149.46 | 1 | Х70 (15.7) | 510 | 610
| 8250 | 9025.88 |  | Труба ПШ | 11.66 | 12.9 | 0 |  |  | 0.1 |  |  |  | П2+209.49/М6-1138.46 | 1 | Х70 (15.7) | 510 | 610
| 8260 | 9037.54 |  | Труба ПШ | 11.55 | 12.9 | 0 |  |  | 0.1 |  |  |  | П2+221.15/М6-1126.80 | 1 | Х70 (15.7) | 510 | 610
| 8270 | 9049.09 |  | Труба ПШ | 11.64 | 12.9 | 0 |  |  | 0 |  |  |  | П2+232.71/М6-1115.25 | 1 | Х70 (15.7) | 510 | 610
| 8280 | 9060.74 |  | Труба ПШ | 11.42 | 12.9 | 0 |  |  | 0 |  |  |  | П2+244.35/М6-1103.60 | 1 | Х70 (15.7) | 510 | 610
| 8290 | 9072.16 |  | Труба ПШ | 11.37 | 12.9 | 0 |  |  | 0.1 |  |  |  | П2+255.77/М6-1092.18 | 1 | Х70 (15.7) | 510 | 610
| 8300 | 9083.53 |  | Труба ПШ | 11.4 | 12.9 | 0 |  |  | 0.1 |  |  |  | П2+267.15/М6-1080.81 | 1 | Х70 (15.7) | 510 | 610
| 8310 | 9094.93 |  | Труба ПШ | 11.6 | 12.9 | 0 |  |  | 0.2 |  |  |  | П2+278.54/М6-1069.41 | 1 | Х70 (15.7) | 510 | 610
| 8320 | 9106.53 |  | Труба ПШ | 11.21 | 12.9 | 0 |  |  | 0 |  |  |  | П2+290.15/М6-1057.81 | 1 | Х70 (15.7) | 510 | 610
| 8330 | 9117.75 |  | Труба ПШ | 11.27 | 12.9 | 0 |  |  | 0.2 |  |  |  | П2+301.36/М6-1046.59 | 1 | Х70 (15.7) | 510 | 610
| 8340 | 9129.01 |  | Труба ПШ | 11.63 | 12.9 | 0 |  |  | 0.2 |  |  |  | П2+312.63/М6-1035.32 | 1 | Х70 (15.7) | 510 | 610
| 8350 | 9140.65 |  | Труба ПШ | 11.48 | 12.9 | 0 |  |  | 0.1 |  |  |  | П2+324.26/М6-1023.69 | 1 | Х70 (15.7) | 510 | 610
| 8360 | 9152.13 |  | Труба ПШ | 11.45 | 12.9 | 0 |  |  | 0.1 |  |  |  | П2+335.74/М6-1012.21 | 1 | Х70 (15.7) | 510 | 610
| 8370 | 9163.58 |  | Труба ПШ | 11.59 | 12.9 | 0 |  |  | 0.1 |  |  |  | П2+347.20/М6-1000.76 | 1 | Х70 (15.7) | 510 | 610
| 8380 | 9175.17 |  | Труба ПШ | 11.52 | 12.9 | 0 |  |  | 0.2 |  |  |  | П2+358.79/М6-989.16 | 1 | Х70 (15.7) | 510 | 610
| 8390 | 9186.69 |  | Труба ПШ | 11.28 | 12.9 | 0 |  |  | 0.2 |  |  |  | П2+370.31/М6-977.64 | 1 | Х70 (15.7) | 510 | 610
| 8400 | 9197.97 |  | Труба ПШ | 11.58 | 12.9 | 0 |  |  | 0 |  |  |  | П2+381.59/М6-966.36 | 1 | Х70 (15.7) | 510 | 610
| 8410 | 9209.55 |  | Труба ПШ | 11.38 | 12.9 | 0 |  |  | 0.1 |  |  |  | П2+393.17/М6-954.78 | 1 | Х70 (15.7) | 510 | 610
| 8420 | 9220.93 |  | Труба ПШ | 11.32 | 12.9 | 0 |  |  | 0.2 |  |  |  | П2+404.55/М6-943.40 | 1 | Х70 (15.7) | 510 | 610
| 8430 | 9232.25 |  | Труба ПШ | 11.49 | 12.9 | 0 |  |  | 0.4 |  |  |  | П2+415.87/М6-932.09 | 1 | Х70 (15.7) | 510 | 610
| 8440 | 9243.74 |  | Труба ПШ | 11.37 | 12.9 | 0 |  |  | 0.1 |  |  |  | П2+427.36/М6-920.59 | 1 | Х70 (15.7) | 510 | 610
| 8450 | 9255.12 |  | Труба ПШ | 11.46 | 12.9 | 0 |  |  | 0.1 |  |  |  | П2+438.73/М6-909.22 | 1 | Х70 (15.7) | 510 | 610
| 8460 | 9266.58 |  | Труба ПШ | 11.12 | 12.9 | 0 |  |  | 0.1 |  |  |  | П2+450.20/М6-897.76 | 1 | Х70 (15.7) | 510 | 610
| 8470 | 9277.7 |  | Труба ПШ | 11.55 | 12.9 | 0 |  |  | 0.3 |  |  |  | П2+461.31/М6-886.64 | 1 | Х70 (15.7) | 510 | 610
| 8480 | 9289.25 |  | Труба ПШ | 11.37 | 12.9 | 0 |  |  | 0.1 |  |  |  | П2+472.87/М6-875.09 | 1 | Х70 (15.7) | 510 | 610
| 8490 | 9300.62 |  | Труба ПШ | 11.02 | 12.9 | 0 |  |  | 0.1 |  |  |  | П2+484.24/М6-863.72 | 1 | Х70 (15.7) | 510 | 610
| 8500 | 9311.64 |  | Труба ПШ | 11.49 | 12.9 | 0 |  |  | 0.1 |  |  |  | П2+495.26/М6-852.69 | 1 | Х70 (15.7) | 510 | 610
| 8510 | 9323.13 |  | Труба ПШ | 11.68 | 12.9 | 0 |  |  | 0 |  |  |  | П2+506.75/М6-841.21 | 1 | Х70 (15.7) | 510 | 610
| 8520 | 9334.81 |  | Труба ПШ | 11.18 | 12.9 | 0 |  |  | 0.2 |  |  |  | П2+518.43/М6-829.52 | 1 | Х70 (15.7) | 510 | 610
| 8530 | 9346 |  | Труба ПШ | 11.23 | 12.9 | 0 |  |  | 0.1 |  |  |  | П2+529.61/М6-818.34 | 1 | Х70 (15.7) | 510 | 610
| 8540 | 9357.23 |  | Труба ПШ | 11.13 | 12.9 | 0 |  |  | 0.2 |  |  |  | П2+540.84/М6-807.11 | 1 | Х70 (15.7) | 510 | 610
| 8550 | 9368.36 |  | Труба ПШ | 11.49 | 12.9 | 0 |  |  | 0.1 |  |  |  | П2+551.97/М6-795.98 | 1 | Х70 (15.7) | 510 | 610
| 8560 | 9379.84 |  | Труба ПШ | 11.52 | 12.9 | 0 |  |  | 0.3 |  |  |  | П2+563.46/М6-784.49 | 1 | Х70 (15.7) | 510 | 610
| 8570 | 9391.36 |  | Труба ПШ | 11.4 | 12.9 | 0 |  |  | 0.2 |  |  |  | П2+574.98/М6-772.97 | 1 | Х70 (15.7) | 510 | 610
| 8580 | 9402.76 |  | Труба ПШ | 11.53 | 12.9 | 0 |  |  | 0.3 |  |  |  | П2+586.38/М6-761.58 | 1 | Х70 (15.7) | 510 | 610
| 8590 | 9414.3 |  | Труба ПШ | 11.62 | 12.9 | 0 |  |  | 0.1 |  |  |  | П2+597.91/М6-750.04 | 1 | Х70 (15.7) | 510 | 610
| 8600 | 9425.91 |  | Труба ПШ | 11.69 | 12.9 | 0 |  |  | 0.3 |  |  |  | П2+609.53/М6-738.42 | 1 | Х70 (15.7) | 510 | 610
| 8610 | 9437.6 |  | Труба ПШ | 11.58 | 12.9 | 0 |  |  | 0.1 |  |  |  | П2+621.22/М6-726.74 | 1 | Х70 (15.7) | 510 | 610
| 8620 | 9449.18 |  | Труба ПШ | 11.31 | 12.9 | 0 |  |  | 0.1 |  |  |  | П2+632.80/М6-715.15 | 1 | Х70 (15.7) | 510 | 610
272 | 8620 | 9455.36 | 6.17 / -5.14 | Металл снаружи | 11.31 | 12.9 | 0 | 1270 | 976 | 4:24-7:28 |  | C |  | П2+638.97/М6-708.98 | [5 empty] | 0
| 8630 | 9460.5 |  | Труба ПШ | 11.3 | 12.9 | 0 |  |  | 0.1 |  |  |  | П2+644.11/М6-703.84 | 1 | Х70 (15.7) | 510 | 610
| 8640 | 9471.8 |  | Труба ПШ | 11.28 | 12.9 | 0 |  |  | 0.1 |  |  |  | П2+655.41/М6-692.54 | 1 | Х70 (15.7) | 510 | 610
| 8650 | 9483.07 |  | Труба ПШ | 11.39 | 12.9 | 0 |  |  | 0.1 |  |  |  | П2+666.69/М6-681.26 | 1 | Х70 (15.7) | 510 | 610
| 8660 | 9494.46 |  | Труба ПШ | 11.27 | 12.9 | 0 |  |  | 0.7 |  |  |  | П2+678.08/М6-669.88 | 1 | Х70 (15.7) | 510 | 610
| 8670 | 9505.73 |  | Труба ПШ | 11.65 | 15.4 | 0 |  |  | 0.2 |  |  |  | П2+689.35/М6-658.60 | 1 | Х70 (15.7) | 510 | 610
| 8680 | 9517.38 |  | Труба ПШ | 11.59 | 15.4 | 0 |  |  | 0.1 |  |  |  | П2+701.00/М6-646.95 | 1 | Х70 (15.7) | 510 | 610
| 8690 | 9528.97 |  | Труба ПШ | 11.68 | 15.4 | 0 |  |  | 0.1 |  |  |  | П2+712.59/М6-635.36 | 1 | Х70 (15.7) | 510 | 610
| 8700 | 9540.66 |  | Труба ПШ | 10.65 | 15.4 | 0 |  |  | 0.1 |  |  |  | П2+724.27/М6-623.68 | 1 | Х70 (15.7) | 510 | 610
274 | 8700 | 9550.77 | 10.11 / -0.54 | Технологический дефект | 10.65 | 15.4 | 0 | 17 | 42 | 4:33-4:41 |  | C | приварка | П2+734.38/М6-613.57 | [5 empty] | 0
| 8710 | 9551.31 |  | Труба ПШ | 10.79 | 15.4 | 0 |  |  | 0.1 |  |  |  | П2+734.93/М6-613.03 | 1 | Х70 (15.7) | 510 | 610
| 8720 | 9562.1 |  | Труба ПШ | 11.53 | 15.4 | 0 |  |  | 0.1 |  |  |  | П2+745.72/М6-602.24 | 1 | Х70 (15.7) | 510 | 610
| 8730 | 9573.63 |  | Труба ПШ | 11.27 | 15.4 | 0 |  |  | 0.2 |  |  |  | П2+757.24/М6-590.71 | 1 | Х70 (15.7) | 510 | 610
| 8740 | 9584.9 |  | Труба ПШ | 11.67 | 15.4 | 0 |  |  | 0.1 |  |  |  | П2+768.51/М6-579.44 | 1 | Х70 (15.7) | 510 | 610
276 | 8740 | 9584.9 | 0.00 / -11.67 | Аномалия кольцевого шва | 11.67 | 15.4 | 0 | 0 | 2695 | 5:38-2:04 |  | C |  | П2+768.51/М6-579.44 | [5 empty] | 0
| 8750 | 9596.57 |  | Труба ПШ | 6.13 | 15.4 | 0 |  |  | 1.3 |  |  |  | П2+780.19/М6-567.77 | 1 | Х70 (15.7) | 510 | 610
| 8760 | 9602.7 |  | Труба ПШ | 5.48 | 15.4 | 0 |  |  | 0.9 |  |  |  | П2+786.32/М6-561.64 | 1 | Х70 (15.7) | 510 | 610
| 8770 | 9608.18 |  | Труба ПШ | 11.26 | 15.4 | 0 |  |  | 1.1 |  |  |  | П2+791.79/М6-556.16 | 1 | Х70 (15.7) | 510 | 610
| 8780 | 9619.44 |  | Труба ПШ | 11.47 | 15.4 | 0 |  |  | 0.1 |  |  |  | П2+803.06/М6-544.90 | 1 | Х70 (15.7) | 510 | 610
| 8790 | 9630.91 |  | Труба ПШ | 11.57 | 15.4 | 0 |  |  | 0 |  |  |  | П2+814.53/М6-533.43 | 1 | Х70 (15.7) | 510 | 610
| 8800 | 9642.48 |  | Труба ПШ | 10.85 | 15.4 | 0 |  |  | 0.4 |  |  |  | П2+826.09/М6-521.86 | 1 | Х70 (15.7) | 510 | 610
| 8810 | 9653.33 |  | Труба ПШ | 11.12 | 15.4 | 0 |  |  | 0 |  |  |  | П2+836.94/М6-511.01 | 1 | Х70 (15.7) | 510 | 610
| 8820 | 9664.45 |  | Труба ПШ | 11.57 | 12.9 | 0 |  |  | 0.2 |  |  |  | П2+848.06/М6-499.89 | 1 | Х70 (15.7) | 510 | 610
| 8830 | 9676.02 |  | Труба ПШ | 11.32 | 12.9 | 0 |  |  | 0.5 |  |  |  | П2+859.64/М6-488.32 | 1 | Х70 (15.7) | 510 | 610
| 8840 | 9687.34 |  | Труба ПШ | 6.06 | 12.9 | 0 |  |  | 0.3 |  |  |  | П2+870.95/М6-477.00 | 1 | Х70 (15.7) | 510 | 610
| 8850 | 9693.4 |  | Труба ПШ | 11.28 | 12.9 | 0 |  |  | 0.2 |  |  |  | П2+877.01/М6-470.94 | 1 | Х70 (15.7) | 510 | 610
| 8860 | 9704.68 |  | Труба ПШ | 11.68 | 12.9 | 0 |  |  | 0.2 |  |  |  | П2+888.29/М6-459.66 | 1 | Х70 (15.7) | 510 | 610
| 8870 | 9716.36 |  | Труба ПШ | 11.45 | 12.9 | 0 |  |  | 0.1 |  |  |  | П2+899.97/М6-447.98 | 1 | Х70 (15.7) | 510 | 610
| 8880 | 9727.81 |  | Труба ПШ | 11.5 | 12.9 | 0 |  |  | 0.1 |  |  |  | П2+911.42/М6-436.53 | 1 | Х70 (15.7) | 510 | 610
| 8890 | 9739.31 |  | Труба ПШ | 11.03 | 12.9 | 0 |  |  | 0.1 |  |  |  | П2+922.93/М6-425.03 | 1 | Х70 (15.7) | 510 | 610
| 8900 | 9750.34 |  | Труба ПШ | 11.28 | 12.9 | 0 |  |  | 0.1 |  |  |  | П2+933.96/М6-414.00 | 1 | Х70 (15.7) | 510 | 610
278 | 8900 | 9756.21 | 5.86 / -5.41 | Коррозия | 11.28 | 12.9 | 12 | 19 | 54 | 4:57-5:07 |  | C | на фоне более слабой | П2+939.82/М6-408.13 | [5 empty] | 1.6
| 8910 | 9761.62 |  | Труба ПШ | 11.4 | 12.9 | 0 |  |  | 0.1 |  |  |  | П2+945.24/М6-402.72 | 1 | Х70 (15.7) | 510 | 610
| 8920 | 9773.02 |  | Труба ПШ | 11.6 | 12.9 | 0 |  |  | 0.1 |  |  |  | П2+956.63/М6-391.32 | 1 | Х70 (15.7) | 510 | 610
| 8930 | 9784.62 |  | Труба ПШ | 11.43 | 12.9 | 0 |  |  | 0.1 |  |  |  | П2+968.24/М6-379.72 | 1 | Х70 (15.7) | 510 | 610
| 8940 | 9796.05 |  | Труба ПШ | 11.53 | 12.9 | 0 |  |  | 0.1 |  |  |  | П2+979.66/М6-368.29 | 1 | Х70 (15.7) | 510 | 610
| 8950 | 9807.57 |  | Труба ПШ | 10.88 | 12.9 | 0 |  |  | 0.1 |  |  |  | П2+991.19/М6-356.76 | 1 | Х70 (15.7) | 510 | 610
| 8960 | 9818.45 |  | Труба ПШ | 11.38 | 12.9 | 0 |  |  | 1.4 |  |  |  | П2+1002.07/М6-345.89 | 1 | Х70 (15.7) | 510 | 610
| 8970 | 9829.83 |  | Труба ПШ | 11.44 | 12.9 | 0 |  |  | 0.2 |  |  |  | П2+1013.44/М6-334.51 | 1 | Х70 (15.7) | 510 | 610
| 8980 | 9841.27 |  | Труба ПШ | 11.15 | 12.9 | 0 |  |  | 0.6 |  |  |  | П2+1024.88/М6-323.07 | 1 | Х70 (15.7) | 510 | 610
| 8990 | 9852.41 |  | Труба ПШ | 11.51 | 12.9 | 0 |  |  | 0.2 |  |  |  | П2+1036.03/М6-311.92 | 1 | Х70 (15.7) | 510 | 610
| 9000 | 9863.92 |  | Труба ПШ | 9.37 | 12.9 | 0 |  |  | 0.9 |  |  |  | П2+1047.54/М6-300.42 | 1 | Х70 (15.7) | 510 | 610
| 9010 | 9873.29 |  | Труба ПШ | 11.36 | 12.9 | 0 |  |  | 0.2 |  |  |  | П2+1056.91/М6-291.05 | 1 | Х70 (15.7) | 510 | 610
| 9020 | 9884.65 |  | Труба ПШ | 11.39 | 12.9 | 0 |  |  | 0.7 |  |  |  | П2+1068.27/М6-279.69 | 1 | Х70 (15.7) | 510 | 610
| 9030 | 9896.04 |  | Труба ПШ | 11.25 | 12.9 | 0 |  |  | 0.1 |  |  |  | П2+1079.65/М6-268.30 | 1 | Х70 (15.7) | 510 | 610
| 9040 | 9907.29 |  | Труба ПШ | 11.32 | 12.9 | 0 |  |  | 0.1 |  |  |  | П2+1090.91/М6-257.05 | 1 | Х70 (15.7) | 510 | 610
| 9050 | 9918.61 |  | Труба ПШ | 11.7 | 12.9 | 0 |  |  | 0.1 |  |  |  | П2+1102.23/М6-245.73 | 1 | Х70 (15.7) | 510 | 610
| 9060 | 9930.31 |  | Труба ПШ | 11.08 | 12.9 | 0 |  |  | 0.1 |  |  |  | П2+1113.93/М6-234.03 | 1 | Х70 (15.7) | 510 | 610
| 9070 | 9941.39 |  | Труба ПШ | 11.59 | 12.9 | 0 |  |  | 0.4 |  |  |  | П2+1125.01/М6-222.94 | 1 | Х70 (15.7) | 510 | 610
| 9080 | 9952.99 |  | Труба ПШ | 11.07 | 12.9 | 0 |  |  | 0.3 |  |  |  | П2+1136.60/М6-211.35 | 1 | Х70 (15.7) | 510 | 610
| 9090 | 9964.05 |  | Труба ПШ | 7.53 | 12.9 | 0 |  |  | 0.2 |  |  |  | П2+1147.67/М6-200.29 | 1 | Х70 (15.7) | 510 | 610
| 9100 | 9971.58 |  | Труба ПШ | 11.25 | 12.9 | 0 |  |  | 0.6 |  |  |  | П2+1155.20/М6-192.76 | 1 | Х70 (15.7) | 510 | 610
| 9110 | 9982.83 |  | Труба ПШ | 10.84 | 12.9 | 0 |  |  | 0.7 |  |  |  | П2+1166.45/М6-181.51 | 1 | Х70 (15.7) | 510 | 610
| 9120 | 9993.67 |  | Труба ПШ | 11.29 | 12.9 | 0 |  |  | 0.1 |  |  |  | П2+1177.29/М6-170.67 | 1 | Х70 (15.7) | 510 | 610
| 9130 | 10004.96 |  | Труба ПШ | 11.53 | 12.9 | 0 |  |  | 0 |  |  |  | П2+1188.58/М6-159.38 | 1 | Х70 (15.7) | 510 | 610
| 9140 | 10016.49 |  | Труба ПШ | 11.35 | 12.9 | 0 |  |  | 0.1 |  |  |  | П2+1200.11/М6-147.84 | 1 | Х70 (15.7) | 510 | 610
| 9150 | 10027.85 |  | Труба ПШ | 11.29 | 12.9 | 0 |  |  | 0 |  |  |  | П2+1211.46/М6-136.49 | 1 | Х70 (15.7) | 510 | 610
| 9160 | 10039.14 |  | Труба ПШ | 11.3 | 12.9 | 0 |  |  | 1 |  |  |  | П2+1222.75/М6-125.20 | 1 | Х70 (15.7) | 510 | 610
280 | 9160 | 10039.14 | 0.00 / -11.30 | Аномалия кольцевого шва | 11.3 | 12.9 | 0 | 0 | 455 | 10:47-0:12 |  | C |  | П2+1222.75/М6-125.20 | [5 empty] | 0
281 | 9160 | 10041.85 | 2.72 / -8.59 | Металл снаружи | 11.3 | 12.9 | 0 | 1215 | 473 | 3:14-4:42 |  | C |  | П2+1225.47/М6-122.48 | [5 empty] | 0
| 9170 | 10050.44 |  | Труба ПШ | 8.64 | 12.9 | 0 |  |  | 1.8 |  |  |  | П2+1234.05/М6-113.90 | 1 | Х70 (15.7) | 510 | 610
| 9180 | 10059.08 |  | Труба ПШ | 10.86 | 12.9 | 0 |  |  | 0.1 |  |  |  | П2+1242.69/М6-105.26 | 1 | Х70 (15.7) | 510 | 610
| 9190 | 10069.94 |  | Труба ПШ | 11.23 | 12.9 | 0 |  |  | 0 |  |  |  | П2+1253.56/М6-94.40 | 1 | Х70 (15.7) | 510 | 610
| 9200 | 10081.17 |  | Труба ПШ | 11.41 | 12.9 | 0 |  |  | 0 |  |  |  | П2+1264.79/М6-83.16 | 1 | Х70 (15.7) | 510 | 610
| 9210 | 10092.58 |  | Труба ПШ | 11.56 | 12.9 | 0 |  |  | 0.1 |  |  |  | П2+1276.20/М6-71.75 | 1 | Х70 (15.7) | 510 | 610
| 9220 | 10104.14 |  | Труба ПШ | 11.28 | 12.9 | 0 |  |  | 0.1 |  |  |  | П2+1287.76/М6-60.20 | 1 | Х70 (15.7) | 510 | 610
283 | 9220 | 10109.65 | 5.51 / -5.77 | Металл снаружи | 11.28 | 12.9 | 0 | 112 | 156 | 4:09-4:38 |  | C |  | П2+1293.26/М6-54.69 | [5 empty] | 0
| 9230 | 10115.42 |  | Труба ПШ | 11.56 | 12.9 | 0 |  |  | 0.1 |  |  |  | П2+1299.04/М6-48.92 | 1 | Х70 (15.7) | 510 | 610
| 9240 | 10126.98 |  | Труба ПШ | 11.68 | 12.9 | 0 |  |  | 0.1 |  |  |  | П2+1310.60/М6-37.35 | 1 | Х70 (15.7) | 510 | 610
| 9250 | 10138.66 |  | Труба ПШ | 11.5 | 12.9 | 0 |  |  | 0 |  |  |  | П2+1322.27/М6-25.68 | 1 | Х70 (15.7) | 510 | 610
| 9260 | 10150.16 |  | Труба ПШ | 11.46 | 12.9 | 0 |  |  | 0.1 |  |  |  | П2+1333.77/М6-14.18 | 1 | Х70 (15.7) | 510 | 610
| 9270 | 10161.61 |  | Труба ПШ | 11.29 | 12.9 | 0 |  |  | 0.2 |  |  | маркер | П2+1345.23/М6-2.72 | 1 | Х70 (15.7) | 510 | 610
285 | 9270 | 10170.26 | 8.65 / -2.64 | Технологический дефект | 11.29 | 12.9 | 0 | 16 | 18 | 11:45-11:49 |  | C | приварка | М6+5.92/М7-1826.80 | [5 empty] | 0
| 9280 | 10172.9 |  | Труба ПШ | 11.35 | 12.9 | 0 |  |  | 0.2 |  |  |  | М6+8.56/М7-1824.16 | 1 | Х70 (15.7) | 510 | 610
| 9290 | 10184.25 |  | Труба ПШ | 11.44 | 12.9 | 0 |  |  | 0.1 |  |  |  | М6+19.91/М7-1812.81 | 1 | Х70 (15.7) | 510 | 610
| 9300 | 10195.69 |  | Труба ПШ | 11.63 | 12.9 | 0 |  |  | 0.1 |  |  |  | М6+31.35/М7-1801.37 | 1 | Х70 (15.7) | 510 | 610
| 9310 | 10207.32 |  | Труба ПШ | 10.99 | 12.9 | 0 |  |  | 0.1 |  |  |  | М6+42.98/М7-1789.74 | 1 | Х70 (15.7) | 510 | 610
| 9320 | 10218.3 |  | Труба ПШ | 11.27 | 12.9 | 0 |  |  | 0 |  |  |  | М6+53.97/М7-1778.75 | 1 | Х70 (15.7) | 510 | 610
| 9330 | 10229.58 |  | Труба ПШ | 11.67 | 12.9 | 0 |  |  | 0.1 |  |  |  | М6+65.24/М7-1767.48 | 1 | Х70 (15.7) | 510 | 610
| 9340 | 10241.25 |  | Труба ПШ | 11.52 | 12.9 | 0 |  |  | 0 |  |  |  | М6+76.91/М7-1755.81 | 1 | Х70 (15.7) | 510 | 610
| 9350 | 10252.76 |  | Труба ПШ | 10.54 | 12.9 | 0 |  |  | 0.1 |  |  |  | М6+88.43/М7-1744.29 | 1 | Х70 (15.7) | 510 | 610
| 9360 | 10263.3 |  | Труба ПШ | 11 | 12.9 | 0 |  |  | 0.1 |  |  |  | М6+98.96/М7-1733.76 | 1 | Х70 (15.7) | 510 | 610
| 9370 | 10274.3 |  | Труба ПШ | 11.09 | 12.9 | 0 |  |  | 0.1 |  |  |  | М6+109.96/М7-1722.76 | 1 | Х70 (15.7) | 510 | 610
| 9380 | 10285.39 |  | Труба ПШ | 11.28 | 12.9 | 0 |  |  | 0 |  |  |  | М6+121.06/М7-1711.66 | 1 | Х70 (15.7) | 510 | 610
| 9390 | 10296.67 |  | Труба ПШ | 11.38 | 12.9 | 0 |  |  | 0.1 |  |  |  | М6+132.33/М7-1700.39 | 1 | Х70 (15.7) | 510 | 610
| 9400 | 10308.05 |  | Труба ПШ | 11.53 | 12.9 | 0 |  |  | 0 |  |  |  | М6+143.71/М7-1689.01 | 1 | Х70 (15.7) | 510 | 610
| 9410 | 10319.58 |  | Труба ПШ | 11.52 | 12.9 | 0 |  |  | 0.1 |  |  |  | М6+155.25/М7-1677.47 | 1 | Х70 (15.7) | 510 | 610
| 9420 | 10331.1 |  | Труба ПШ | 11.5 | 12.9 | 0 |  |  | 0.1 |  |  |  | М6+166.77/М7-1665.95 | 1 | Х70 (15.7) | 510 | 610
| 9430 | 10342.6 |  | Труба ПШ | 11.38 | 12.9 | 0 |  |  | 0 |  |  |  | М6+178.27/М7-1654.45 | 1 | Х70 (15.7) | 510 | 610
| 9440 | 10353.99 |  | Труба ПШ | 11.46 | 12.9 | 0 |  |  | 0 |  |  |  | М6+189.65/М7-1643.07 | 1 | Х70 (15.7) | 510 | 610
| 9450 | 10365.45 |  | Труба ПШ | 11.53 | 12.9 | 0 |  |  | 0 |  |  |  | М6+201.11/М7-1631.61 | 1 | Х70 (15.7) | 510 | 610
| 9460 | 10376.98 |  | Труба ПШ | 11.3 | 12.9 | 0 |  |  | 0 |  |  |  | М6+212.65/М7-1620.08 | 1 | Х70 (15.7) | 510 | 610
| 9470 | 10388.28 |  | Труба ПШ | 11.45 | 12.9 | 0 |  |  | 0.1 |  |  |  | М6+223.95/М7-1608.77 | 1 | Х70 (15.7) | 510 | 610
| 9480 | 10399.73 |  | Труба ПШ | 11.42 | 12.9 | 0 |  |  | 0.1 |  |  |  | М6+235.40/М7-1597.32 | 1 | Х70 (15.7) | 510 | 610
| 9490 | 10411.15 |  | Труба ПШ | 10.96 | 12.9 | 0 |  |  | 0.1 |  |  |  | М6+246.82/М7-1585.90 | 1 | Х70 (15.7) | 510 | 610
| 9500 | 10422.12 |  | Труба ПШ | 11.26 | 12.9 | 0 |  |  | 0.1 |  |  |  | М6+257.78/М7-1574.94 | 1 | Х70 (15.7) | 510 | 610
| 9510 | 10433.37 |  | Труба ПШ | 11.67 | 12.9 | 0 |  |  | 0.1 |  |  |  | М6+269.04/М7-1563.69 | 1 | Х70 (15.7) | 510 | 610
| 9520 | 10445.04 |  | Труба ПШ | 11.41 | 12.9 | 0 |  |  | 0 |  |  |  | М6+280.70/М7-1552.02 | 1 | Х70 (15.7) | 510 | 610
| 9530 | 10456.44 |  | Труба ПШ | 11.34 | 12.9 | 0 |  |  | 0 |  |  |  | М6+292.11/М7-1540.61 | 1 | Х70 (15.7) | 510 | 610
| 9540 | 10467.79 |  | Труба ПШ | 11.4 | 12.9 | 0 |  |  | 0.1 |  |  |  | М6+303.45/М7-1529.27 | 1 | Х70 (15.7) | 510 | 610
| 9550 | 10479.18 |  | Труба ПШ | 11.28 | 12.9 | 0 |  |  | 0.1 |  |  |  | М6+314.85/М7-1517.87 | 1 | Х70 (15.7) | 510 | 610
| 9560 | 10490.46 |  | Труба ПШ | 10.91 | 12.9 | 0 |  |  | 0 |  |  |  | М6+326.12/М7-1506.60 | 1 | Х70 (15.7) | 510 | 610
287 | 9560 | 10492.29 | 1.83 / -9.09 | Аномалия продольного шва | 10.91 | 12.9 | 0 | 164 | 20 | 3:55-3:57 |  | C | нарушение формы продольного шва, в зоне вмятины | М6+327.95/М7-1504.77 | [5 empty] | 0
| 9570 | 10501.37 |  | Труба ПШ | 11.28 | 12.9 | 0 |  |  | 0.1 |  |  |  | М6+337.04/М7-1495.68 | 1 | Х70 (15.7) | 510 | 610
| 9580 | 10512.65 |  | Труба ПШ | 11.51 | 12.9 | 0 |  |  | 0.2 |  |  |  | М6+348.31/М7-1484.41 | 1 | Х70 (15.7) | 510 | 610
| 9590 | 10524.16 |  | Труба ПШ | 11.36 | 12.9 | 0 |  |  | 0.1 |  |  |  | М6+359.83/М7-1472.90 | 1 | Х70 (15.7) | 510 | 610
| 9600 | 10535.52 |  | Труба ПШ | 11.36 | 12.9 | 0 |  |  | 0 |  |  |  | М6+371.19/М7-1461.53 | 1 | Х70 (15.7) | 510 | 610
| 9610 | 10546.88 |  | Труба ПШ | 11.37 | 12.9 | 0 |  |  | 0.1 |  |  |  | М6+382.55/М7-1450.17 | 1 | Х70 (15.7) | 510 | 610
| 9620 | 10558.25 |  | Труба ПШ | 11.68 | 12.9 | 0 |  |  | 0 |  |  |  | М6+393.92/М7-1438.80 | 1 | Х70 (15.7) | 510 | 610
| 9630 | 10569.93 |  | Труба ПШ | 11.35 | 12.9 | 0 |  |  | 0.1 |  |  |  | М6+405.59/М7-1427.13 | 1 | Х70 (15.7) | 510 | 610
| 9640 | 10581.28 |  | Труба ПШ | 11.36 | 12.9 | 0 |  |  | 0.4 |  |  |  | М6+416.94/М7-1415.78 | 1 | Х70 (15.7) | 510 | 610
289 | 9640 | 10581.28 | 0.00 / -11.36 | Аномалия кольцевого шва | 11.36 | 12.9 | 0 | 0 | 2527 | 9:01-4:56 |  | C |  | М6+416.94/М7-1415.78 | [5 empty] | 0
| 9650 | 10592.64 |  | Труба ПШ | 11.6 | 12.9 | 0 |  |  | 0.4 |  |  |  | М6+428.30/М7-1404.42 | 1 | Х70 (15.7) | 510 | 610
| 9660 | 10604.24 |  | Труба ПШ | 11.47 | 12.9 | 0 |  |  | 0.1 |  |  |  | М6+439.90/М7-1392.82 | 1 | Х70 (15.7) | 510 | 610
| 9670 | 10615.7 |  | Труба ПШ | 11.49 | 12.9 | 0 |  |  | 0.1 |  |  |  | М6+451.37/М7-1381.36 | 1 | Х70 (15.7) | 510 | 610
| 9680 | 10627.19 |  | Труба ПШ | 10.59 | 12.9 | 0 |  |  | 0.1 |  |  |  | М6+462.86/М7-1369.86 | 1 | Х70 (15.7) | 510 | 610
| 9690 | 10637.78 |  | Труба ПШ | 11.32 | 12.9 | 0 |  |  | 0.1 |  |  |  | М6+473.44/М7-1359.28 | 1 | Х70 (15.7) | 510 | 610
| 9700 | 10649.1 |  | Труба ПШ | 11.54 | 12.9 | 0 |  |  | 0 |  |  |  | М6+484.76/М7-1347.96 | 1 | Х70 (15.7) | 510 | 610
| 9710 | 10660.64 |  | Труба ПШ | 11.57 | 12.9 | 0 |  |  | 0.1 |  |  |  | М6+496.30/М7-1336.42 | 1 | Х70 (15.7) | 510 | 610
291 | 9710 | 10671.01 | 10.37 / -1.20 | Коррозия | 11.57 | 12.9 | 10 | 21 | 54 | 2:04-2:14 |  | C |  | М6+506.68/М7-1326.05 | [5 empty] | 1.3
| 9720 | 10672.21 |  | Труба ПШ | 11.28 | 12.9 | 0 |  |  | 0 |  |  |  | М6+507.88/М7-1324.85 | 1 | Х70 (15.7) | 510 | 610
| 9730 | 10683.49 |  | Труба ПШ | 11.55 | 12.9 | 0 |  |  | 0 |  |  |  | М6+519.16/М7-1313.57 | 1 | Х70 (15.7) | 510 | 610
| 9740 | 10695.04 |  | Труба ПШ | 11.67 | 12.9 | 0 |  |  | 0 |  |  |  | М6+530.71/М7-1302.01 | 1 | Х70 (15.7) | 510 | 610
| 9750 | 10706.71 |  | Труба ПШ | 11.29 | 12.9 | 0 |  |  | 0.2 |  |  |  | М6+542.38/М7-1290.34 | 1 | Х70 (15.7) | 510 | 610
| 9760 | 10718 |  | Труба ПШ | 11.66 | 12.9 | 0 |  |  | 0.1 |  |  |  | М6+553.66/М7-1279.06 | 1 | Х70 (15.7) | 510 | 610
| 9770 | 10729.66 |  | Труба ПШ | 11.31 | 12.9 | 0 |  |  | 0.1 |  |  |  | М6+565.32/М7-1267.40 | 1 | Х70 (15.7) | 510 | 610
| 9780 | 10740.97 |  | Труба ПШ | 11.29 | 12.9 | 0 |  |  | 0.1 |  |  |  | М6+576.63/М7-1256.09 | 1 | Х70 (15.7) | 510 | 610
| 9790 | 10752.26 |  | Труба ПШ | 11.62 | 12.9 | 0 |  |  | 0.1 |  |  |  | М6+587.92/М7-1244.80 | 1 | Х70 (15.7) | 510 | 610
| 9800 | 10763.88 |  | Труба ПШ | 11.56 | 12.9 | 0 |  |  | 0.2 |  |  |  | М6+599.54/М7-1233.18 | 1 | Х70 (15.7) | 510 | 610
| 9810 | 10775.44 |  | Труба ПШ | 11.3 | 12.9 | 0 |  |  | 0.2 |  |  |  | М6+611.10/М7-1221.62 | 1 | Х70 (15.7) | 510 | 610
| 9820 | 10786.74 |  | Труба ПШ | 11.66 | 12.9 | 0 |  |  | 0.2 |  |  |  | М6+622.40/М7-1210.32 | 1 | Х70 (15.7) | 510 | 610
| 9830 | 10798.39 |  | Труба ПШ | 11.62 | 12.9 | 0 |  |  | 0.1 |  |  |  | М6+634.06/М7-1198.66 | 1 | Х70 (15.7) | 510 | 610
| 9840 | 10810.02 |  | Труба ПШ | 11.32 | 12.9 | 0 |  |  | 0 |  |  |  | М6+645.68/М7-1187.04 | 1 | Х70 (15.7) | 510 | 610
| 9850 | 10821.34 |  | Труба ПШ | 1.22 | 12.9 | 0 |  |  | 0 |  |  |  | М6+657.00/М7-1175.72 | 1 | Х70 (15.7) | 510 | 610
| 9854а | 10822.55 |  | Труба ПШ | 1.7 | 15.4 | 0 |  |  | 0 |  |  |  | М6+658.22/М7-1174.50 | 1 | Х70 (15.7) | 510 | 610
| 9857б | 10824.25 |  | Труба ПШ | 8.49 | 12.9 | 0 |  |  | 0.3 |  |  |  | М6+659.92/М7-1172.80 | 1 | Х70 (15.7) | 510 | 610
| 9860 | 10832.75 |  | Труба ПШ | 11.52 | 12.9 | 0 |  |  | 0.2 |  |  |  | М6+668.41/М7-1164.31 | 1 | Х70 (15.7) | 510 | 610
| 9870 | 10844.27 |  | Труба ПШ | 11.5 | 12.9 | 0 |  |  | 0.1 |  |  |  | М6+679.93/М7-1152.79 | 1 | Х70 (15.7) | 510 | 610
| 9880 | 10855.77 |  | Труба ПШ | 11.61 | 12.9 | 0 |  |  | 0.1 |  |  |  | М6+691.43/М7-1141.29 | 1 | Х70 (15.7) | 510 | 610
| 9890 | 10867.37 |  | Труба ПШ | 11.48 | 12.9 | 0 |  |  | 0 |  |  |  | М6+703.04/М7-1129.69 | 1 | Х70 (15.7) | 510 | 610
| 9900 | 10878.85 |  | Труба ПШ | 11.36 | 12.9 | 0 |  |  | 0 |  |  |  | М6+714.52/М7-1118.21 | 1 | Х70 (15.7) | 510 | 610
| 9910 | 10890.21 |  | Труба ПШ | 11.48 | 12.9 | 0 |  |  | 0.1 |  |  |  | М6+725.87/М7-1106.85 | 1 | Х70 (15.7) | 510 | 610
| 9920 | 10901.68 |  | Труба ПШ | 11.46 | 12.9 | 0 |  |  | 0 |  |  |  | М6+737.35/М7-1095.37 | 1 | Х70 (15.7) | 510 | 610
| 9930 | 10913.14 |  | Труба ПШ | 11.29 | 12.9 | 0 |  |  | 0.1 |  |  |  | М6+748.80/М7-1083.92 | 1 | Х70 (15.7) | 510 | 610
| 9940 | 10924.43 |  | Труба ПШ | 11.64 | 15.4 | 0 |  |  | 0.1 |  |  |  | М6+760.09/М7-1072.63 | 1 | Х70 (15.7) | 510 | 610
| 9950 | 10936.07 |  | Труба ПШ | 11.57 | 15.4 | 0 |  |  | 0.1 |  |  |  | М6+771.73/М7-1060.99 | 1 | Х70 (15.7) | 510 | 610
| 9960 | 10947.63 |  | Труба ПШ | 11.67 | 15.4 | 0 |  |  | 0.1 |  |  |  | М6+783.30/М7-1049.42 | 1 | Х70 (15.7) | 510 | 610
| 9970 | 10959.31 |  | Труба ПШ | 11.56 | 12.9 | 0 |  |  | 0.1 |  |  |  | М6+794.97/М7-1037.75 | 1 | Х70 (15.7) | 510 | 610
| 9980 | 10970.86 |  | Труба ПШ | 11.62 | 12.9 | 0 |  |  | 0.2 |  |  |  | М6+806.53/М7-1026.19 | 1 | Х70 (15.7) | 510 | 610
| 9990 | 10982.48 |  | Труба ПШ | 11.22 | 12.9 | 0 |  |  | 0.1 |  |  |  | М6+818.15/М7-1014.58 | 1 | Х70 (15.7) | 510 | 610
| 10000 | 10993.7 |  | Труба ПШ | 11.35 | 12.9 | 0 |  |  | 0.1 |  |  |  | М6+829.36/М7-1003.36 | 1 | Х70 (15.7) | 510 | 610
| 10010 | 11005.05 |  | Труба ПШ | 11.19 | 13.5 | 0 |  |  | 0.1 |  |  |  | М6+840.71/М7-992.01 | 1 | Х70 (15.7) | 510 | 610
| 10020 | 11016.24 |  | Труба ПШ | 11.37 | 12.9 | 0 |  |  | 0.1 |  |  |  | М6+851.90/М7-980.82 | 1 | Х70 (15.7) | 510 | 610
293 | 10020 | 11023.72 | 7.48 / -3.89 | Технологический дефект | 11.37 | 12.9 | 0 | 16 | 48 | 6:21-6:30 |  | C | приварка | М6+859.38/М7-973.34 | [5 empty] | 0
| 10030 | 11027.61 |  | Труба ПШ | 11.53 | 12.9 | 0 |  |  | 0.1 |  |  |  | М6+863.27/М7-969.45 | 1 | Х70 (15.7) | 510 | 610
| 10040 | 11039.14 |  | Труба ПШ | 11.57 | 12.9 | 0 |  |  | 0.1 |  |  |  | М6+874.80/М7-957.92 | 1 | Х70 (15.7) | 510 | 610
| 10050 | 11050.71 |  | Труба ПШ | 11.6 | 12.9 | 0 |  |  | 0.2 |  |  |  | М6+886.37/М7-946.35 | 1 | Х70 (15.7) | 510 | 610
| 10060 | 11062.3 |  | Труба ПШ | 11.29 | 12.9 | 0 |  |  | 0.1 |  |  |  | М6+897.97/М7-934.75 | 1 | Х70 (15.7) | 510 | 610
| 10070 | 11073.6 |  | Труба ПШ | 11.2 | 12.9 | 0 |  |  | 0.1 |  |  |  | М6+909.26/М7-923.46 | 1 | Х70 (15.7) | 510 | 610
| 10080 | 11084.79 |  | Труба ПШ | 11.46 | 12.9 | 0 |  |  | 0.1 |  |  |  | М6+920.46/М7-912.26 | 1 | Х70 (15.7) | 510 | 610
| 10090 | 11096.25 |  | Труба ПШ | 11.04 | 12.9 | 0 |  |  | 0 |  |  |  | М6+931.92/М7-900.80 | 1 | Х70 (15.7) | 510 | 610
| 10100 | 11107.3 |  | Труба ПШ | 11.5 | 12.9 | 0 |  |  | 0 |  |  |  | М6+942.96/М7-889.76 | 1 | Х70 (15.7) | 510 | 610
| 10110 | 11118.8 |  | Труба ПШ | 11.44 | 12.9 | 0 |  |  | 0.1 |  |  |  | М6+954.46/М7-878.26 | 1 | Х70 (15.7) | 510 | 610
| 10120 | 11130.24 |  | Труба ПШ | 11.53 | 12.9 | 0 |  |  | 0.1 |  |  |  | М6+965.90/М7-866.82 | 1 | Х70 (15.7) | 510 | 610
| 10130 | 11141.77 |  | Труба ПШ | 11.03 | 12.9 | 0 |  |  | 0.1 |  |  |  | М6+977.43/М7-855.29 | 1 | Х70 (15.7) | 510 | 610
| 10140 | 11152.8 |  | Труба ПШ | 11.38 | 12.9 | 0 |  |  | 0.1 |  |  |  | М6+988.46/М7-844.26 | 1 | Х70 (15.7) | 510 | 610
| 10150 | 11164.18 |  | Труба ПШ | 11.45 | 12.9 | 0 |  |  | 0.1 |  |  |  | М6+999.84/М7-832.88 | 1 | Х70 (15.7) | 510 | 610
| 10160 | 11175.63 |  | Труба ПШ | 11.48 | 12.9 | 0 |  |  | 0.1 |  |  |  | М6+1011.29/М7-821.43 | 1 | Х70 (15.7) | 510 | 610
| 10170 | 11187.11 |  | Труба ПШ | 11.36 | 12.9 | 0 |  |  | 0.2 |  |  |  | М6+1022.77/М7-809.95 | 1 | Х70 (15.7) | 510 | 610
| 10180 | 11198.47 |  | Труба ПШ | 11.22 | 12.9 | 0 |  |  | 0 |  |  |  | М6+1034.13/М7-798.59 | 1 | Х70 (15.7) | 510 | 610
| 10190 | 11209.69 |  | Труба ПШ | 11.29 | 12.9 | 0 |  |  | 0.1 |  |  |  | М6+1045.35/М7-787.37 | 1 | Х70 (15.7) | 510 | 610
| 10200 | 11220.98 |  | Труба ПШ | 11.23 | 12.9 | 0 |  |  | 0.1 |  |  |  | М6+1056.64/М7-776.08 | 1 | Х70 (15.7) | 510 | 610
| 10210 | 11232.2 |  | Труба ПШ | 11.39 | 12.9 | 0 |  |  | 0 |  |  |  | М6+1067.87/М7-764.86 | 1 | Х70 (15.7) | 510 | 610
| 10220 | 11243.59 |  | Труба ПШ | 11.46 | 12.9 | 0 |  |  | 0 |  |  |  | М6+1079.26/М7-753.46 | 1 | Х70 (15.7) | 510 | 610
| 10230 | 11255.05 |  | Труба ПШ | 11.3 | 12.9 | 0 |  |  | 0.1 |  |  |  | М6+1090.71/М7-742.01 | 1 | Х70 (15.7) | 510 | 610
| 10240 | 11266.35 |  | Труба ПШ | 11.19 | 12.9 | 0 |  |  | 0.1 |  |  |  | М6+1102.01/М7-730.71 | 1 | Х70 (15.7) | 510 | 610
| 10250 | 11277.54 |  | Труба ПШ | 11.24 | 12.9 | 0 |  |  | 0 |  |  |  | М6+1113.20/М7-719.52 | 1 | Х70 (15.7) | 510 | 610
| 10260 | 11288.78 |  | Труба ПШ | 11.42 | 12.9 | 0 |  |  | 0 |  |  |  | М6+1124.45/М7-708.27 | 1 | Х70 (15.7) | 510 | 610
| 10270 | 11300.2 |  | Труба ПШ | 11.55 | 12.9 | 0 |  |  | 0.1 |  |  |  | М6+1135.87/М7-696.85 | 1 | Х70 (15.7) | 510 | 610
| 10280 | 11311.76 |  | Труба ПШ | 11.66 | 12.9 | 0 |  |  | 0 |  |  |  | М6+1147.42/М7-685.30 | 1 | Х70 (15.7) | 510 | 610
| 10290 | 11323.41 |  | Труба ПШ | 11.64 | 12.9 | 0 |  |  | 0.1 |  |  |  | М6+1159.08/М7-673.64 | 1 | Х70 (15.7) | 510 | 610
| 10300 | 11335.06 |  | Труба ПШ | 11.58 | 12.9 | 0 |  |  | 0.1 |  |  |  | М6+1170.72/М7-662.00 | 1 | Х70 (15.7) | 510 | 610
| 10310 | 11346.63 |  | Труба ПШ | 11.09 | 12.9 | 0 |  |  | 0.1 |  |  |  | М6+1182.30/М7-650.42 | 1 | Х70 (15.7) | 510 | 610
| 10320 | 11357.72 |  | Труба ПШ | 11.48 | 12.9 | 0 |  |  | 0.2 |  |  |  | М6+1193.38/М7-639.34 | 1 | Х70 (15.7) | 510 | 610
| 10330 | 11369.2 |  | Труба ПШ | 11.67 | 12.9 | 0 |  |  | 0.1 |  |  |  | М6+1204.87/М7-627.85 | 1 | Х70 (15.7) | 510 | 610
| 10340 | 11380.88 |  | Труба ПШ | 11.37 | 12.9 | 0 |  |  | 0.2 |  |  |  | М6+1216.54/М7-616.18 | 1 | Х70 (15.7) | 510 | 610
| 10350 | 11392.25 |  | Труба ПШ | 11.07 | 12.9 | 0 |  |  | 0.1 |  |  |  | М6+1227.91/М7-604.81 | 1 | Х70 (15.7) | 510 | 610
| 10360 | 11403.32 |  | Труба ПШ | 11.37 | 12.9 | 0 |  |  | 0.1 |  |  |  | М6+1238.98/М7-593.74 | 1 | Х70 (15.7) | 510 | 610
| 10370 | 11414.69 |  | Труба ПШ | 11.2 | 12.9 | 0 |  |  | 0.1 |  |  |  | М6+1250.35/М7-582.37 | 1 | Х70 (15.7) | 510 | 610
| 10380 | 11425.89 |  | Труба ПШ | 11.56 | 12.9 | 0 |  |  | 0.2 |  |  |  | М6+1261.55/М7-571.17 | 1 | Х70 (15.7) | 510 | 610
| 10390 | 11437.45 |  | Труба ПШ | 11.54 | 12.9 | 0 |  |  | 0.1 |  |  |  | М6+1273.12/М7-559.61 | 1 | Х70 (15.7) | 510 | 610
| 10400 | 11448.99 |  | Труба ПШ | 11.64 | 12.9 | 0 |  |  | 0.1 |  |  |  | М6+1284.65/М7-548.07 | 1 | Х70 (15.7) | 510 | 610
| 10410 | 11460.62 |  | Труба ПШ | 11.29 | 12.9 | 0 |  |  | 0 |  |  |  | М6+1296.29/М7-536.43 | 1 | Х70 (15.7) | 510 | 610
| 10420 | 11471.91 |  | Труба ПШ | 11.34 | 12.9 | 0 |  |  | 0.1 |  |  |  | М6+1307.57/М7-525.15 | 1 | Х70 (15.7) | 510 | 610
| 10430 | 11483.25 |  | Труба ПШ | 11.01 | 12.9 | 0 |  |  | 0.1 |  |  |  | М6+1318.91/М7-513.81 | 1 | Х70 (15.7) | 510 | 610
| 10440 | 11494.26 |  | Труба ПШ | 11.24 | 12.9 | 0 |  |  | 0.2 |  |  |  | М6+1329.92/М7-502.80 | 1 | Х70 (15.7) | 510 | 610
| 10450 | 11505.5 |  | Труба ПШ | 11.29 | 12.9 | 0 |  |  | 0.1 |  |  |  | М6+1341.16/М7-491.56 | 1 | Х70 (15.7) | 510 | 610
| 10460 | 11516.78 |  | Труба ПШ | 11.15 | 12.9 | 0 |  |  | 0.1 |  |  |  | М6+1352.45/М7-480.27 | 1 | Х70 (15.7) | 510 | 610
| 10470 | 11527.93 |  | Труба ПШ | 11.5 | 12.9 | 0 |  |  | 0 |  |  |  | М6+1363.60/М7-469.12 | 1 | Х70 (15.7) | 510 | 610
| 10480 | 11539.43 |  | Труба ПШ | 11.45 | 12.9 | 0 |  |  | 0.1 |  |  |  | М6+1375.10/М7-457.62 | 1 | Х70 (15.7) | 510 | 610
| 10490 | 11550.88 |  | Труба ПШ | 11.41 | 12.9 | 0 |  |  | 0.1 |  |  |  | М6+1386.55/М7-446.17 | 1 | Х70 (15.7) | 510 | 610
| 10500 | 11562.29 |  | Труба ПШ | 11.55 | 12.9 | 0 |  |  | 0.1 |  |  |  | М6+1397.95/М7-434.77 | 1 | Х70 (15.7) | 510 | 610
| 10510 | 11573.84 |  | Труба ПШ | 10.24 | 12.9 | 0 |  |  | 0.1 |  |  |  | М6+1409.50/М7-423.22 | 1 | Х70 (15.7) | 510 | 610
| 10520 | 11584.08 |  | Труба ПШ | 11.31 | 12.9 | 0 |  |  | 0.1 |  |  |  | М6+1419.75/М7-412.97 | 1 | Х70 (15.7) | 510 | 610
| 10530 | 11595.39 |  | Труба ПШ | 11.48 | 12.9 | 0 |  |  | 0 |  |  |  | М6+1431.05/М7-401.67 | 1 | Х70 (15.7) | 510 | 610
| 10540 | 11606.87 |  | Труба ПШ | 11.07 | 12.9 | 0 |  |  | 0.1 |  |  |  | М6+1442.54/М7-390.18 | 1 | Х70 (15.7) | 510 | 610
| 10550 | 11617.95 |  | Труба ПШ | 11.56 | 12.9 | 0 |  |  | 0.1 |  |  |  | М6+1453.61/М7-379.11 | 1 | Х70 (15.7) | 510 | 610
| 10560 | 11629.51 |  | Труба ПШ | 11.37 | 12.9 | 0 |  |  | 0 |  |  |  | М6+1465.17/М7-367.55 | 1 | Х70 (15.7) | 510 | 610
| 10570 | 11640.88 |  | Труба ПШ | 11.54 | 12.9 | 0 |  |  | 0.1 |  |  |  | М6+1476.54/М7-356.18 | 1 | Х70 (15.7) | 510 | 610
| 10580 | 11652.42 |  | Труба ПШ | 11.31 | 12.9 | 0 |  |  | 0 |  |  |  | М6+1488.09/М7-344.64 | 1 | Х70 (15.7) | 510 | 610
| 10590 | 11663.73 |  | Труба ПШ | 11.42 | 12.9 | 0 |  |  | 0.1 |  |  |  | М6+1499.40/М7-333.32 | 1 | Х70 (15.7) | 510 | 610
| 10600 | 11675.15 |  | Труба ПШ | 10.85 | 12.9 | 0 |  |  | 0.1 |  |  |  | М6+1510.82/М7-321.90 | 1 | Х70 (15.7) | 510 | 610
| 10610 | 11686 |  | Труба ПШ | 10.95 | 12.9 | 0 |  |  | 0 |  |  |  | М6+1521.67/М7-311.06 | 1 | Х70 (15.7) | 510 | 610
| 10620 | 11696.95 |  | Труба ПШ | 10.92 | 12.9 | 0 |  |  | 0.1 |  |  |  | М6+1532.62/М7-300.10 | 1 | Х70 (15.7) | 510 | 610
| 10630 | 11707.87 |  | Труба ПШ | 11.37 | 12.9 | 0 |  |  | 0 |  |  |  | М6+1543.54/М7-289.18 | 1 | Х70 (15.7) | 510 | 610
| 10640 | 11719.25 |  | Труба ПШ | 11.28 | 12.9 | 0 |  |  | 0.1 |  |  |  | М6+1554.91/М7-277.81 | 1 | Х70 (15.7) | 510 | 610
| 10650 | 11730.53 |  | Труба ПШ | 10.58 | 12.9 | 0 |  |  | 0 |  |  |  | М6+1566.19/М7-266.53 | 1 | Х70 (15.7) | 510 | 610
| 10660 | 11741.1 |  | Труба ПШ | 10.93 | 12.9 | 0 |  |  | 0.1 |  |  |  | М6+1576.77/М7-255.95 | 1 | Х70 (15.7) | 510 | 610
295 | 10660 | 11741.1 | 0.00 / -10.93 | Аномалия кольцевого шва | 10.93 | 12.9 | 0 | 0 | 647 | 2:03-4:04 |  | C |  | М6+1576.77/М7-255.95 | [5 empty] | 0
| 10670 | 11752.04 |  | Труба ПШ | 11.67 | 12.9 | 0 |  |  | 0.1 |  |  |  | М6+1587.70/М7-245.02 | 1 | Х70 (15.7) | 510 | 610
| 10680 | 11763.71 |  | Труба ПШ | 10.88 | 12.9 | 0 |  |  | 0.1 |  |  |  | М6+1599.37/М7-233.35 | 1 | Х70 (15.7) | 510 | 610
| 10690 | 11774.59 |  | Труба ПШ | 11.43 | 12.9 | 0 |  |  | 0.1 |  |  |  | М6+1610.25/М7-222.47 | 1 | Х70 (15.7) | 510 | 610
| 10700 | 11786.01 |  | Труба ПШ | 11.63 | 12.9 | 0 |  |  | 0.1 |  |  |  | М6+1621.68/М7-211.04 | 1 | Х70 (15.7) | 510 | 610
| 10710 | 11797.65 |  | Труба ПШ | 11.43 | 12.9 | 0 |  |  | 0.1 |  |  |  | М6+1633.31/М7-199.41 | 1 | Х70 (15.7) | 510 | 610
| 10720 | 11809.07 |  | Труба ПШ | 11.49 | 12.9 | 0 |  |  | 0.1 |  |  |  | М6+1644.74/М7-187.99 | 1 | Х70 (15.7) | 510 | 610
| 10730 | 11820.56 |  | Труба ПШ | 11.38 | 12.9 | 0 |  |  | 0 |  |  |  | М6+1656.23/М7-176.49 | 1 | Х70 (15.7) | 510 | 610
| 10740 | 11831.94 |  | Труба ПШ | 11.45 | 12.9 | 0 |  |  | 0 |  |  |  | М6+1667.61/М7-165.11 | 1 | Х70 (15.7) | 510 | 610
| 10750а | 11843.39 |  | Труба ПШ | 10.75 | 12.9 | 0 |  |  | 0 |  |  |  | М6+1679.05/М7-153.67 | 1 | Х70 (15.7) | 510 | 610
| 10757б | 11854.14 |  | Труба ПШ | 2.81 | 15.4 | 0 |  |  | 0 |  |  |  | М6+1689.80/М7-142.92 | 1 | Х70 (15.7) | 510 | 610
| 10763 | 11856.95 |  | Труба ПШ | 8.58 | 12.9 | 0 |  |  | 0.1 |  |  |  | М6+1692.61/М7-140.11 | 1 | Х70 (15.7) | 510 | 610
| 10770 | 11865.52 |  | Труба ПШ | 11.38 | 12.9 | 0 |  |  | 0.1 |  |  |  | М6+1701.19/М7-131.53 | 1 | Х70 (15.7) | 510 | 610
| 10780 | 11876.9 |  | Труба ПШ | 11.45 | 12.9 | 0 |  |  | 0.1 |  |  |  | М6+1712.57/М7-120.15 | 1 | Х70 (15.7) | 510 | 610
| 10790 | 11888.36 |  | Труба ПШ | 11.48 | 12.9 | 0 |  |  | 0.1 |  |  |  | М6+1724.02/М7-108.70 | 1 | Х70 (15.7) | 510 | 610
| 10800 | 11899.84 |  | Труба ПШ | 11.14 | 12.9 | 0 |  |  | 0.1 |  |  |  | М6+1735.50/М7-97.22 | 1 | Х70 (15.7) | 510 | 610
| 10810 | 11910.97 |  | Труба ПШ | 11.56 | 12.9 | 0 |  |  | 0.1 |  |  |  | М6+1746.64/М7-86.08 | 1 | Х70 (15.7) | 510 | 610
| 10820 | 11922.53 |  | Труба ПШ | 10.94 | 12.9 | 0 |  |  | 0.1 |  |  |  | М6+1758.19/М7-74.53 | 1 | Х70 (15.7) | 510 | 610
| 10830 | 11933.47 |  | Труба ПШ | 11.23 | 12.9 | 0 |  |  | 0.2 |  |  |  | М6+1769.14/М7-63.58 | 1 | Х70 (15.7) | 510 | 610
| 10840 | 11944.71 |  | Труба ПШ | 11.54 | 12.9 | 0 |  |  | 0.2 |  |  |  | М6+1780.37/М7-52.35 | 1 | Х70 (15.7) | 510 | 610
| 10850 | 11956.25 |  | Труба ПШ | 10.89 | 12.9 | 0 |  |  | 0.1 |  |  |  | М6+1791.91/М7-40.81 | 1 | Х70 (15.7) | 510 | 610
| 10860 | 11967.13 |  | Труба ПШ | 11.58 | 12.9 | 0 |  |  | 0.2 |  |  |  | М6+1802.80/М7-29.92 | 1 | Х70 (15.7) | 510 | 610
| 10870 | 11978.71 |  | Труба ПШ | 11.41 | 12.9 | 0 |  |  | 0 |  |  |  | М6+1814.37/М7-18.35 | 1 | Х70 (15.7) | 510 | 610
| 10880 | 11990.11 |  | Труба ПШ | 11.37 | 12.9 | 0 |  |  | 0.1 |  |  | маркер | М6+1825.78/М7-6.94 | 1 | Х70 (15.7) | 510 | 610
297 | 10880 | 11992.2 | 2.09 / -9.29 | Аномалия продольного шва | 11.37 | 12.9 | 0 | 141 | 20 | 3:07-3:09 |  | C | нарушение формы продольного шва, в зоне вмятины | М6+1827.86/М7-4.86 | [5 empty] | 0
| 10890 | 12001.49 |  | Труба ПШ | 11.27 | 12.9 | 0 |  |  | 0.1 |  |  |  | М7+4.43/М8-1799.16 | 1 | Х70 (15.7) | 510 | 610
299 | 10890 | 12002.95 | 1.46 / -9.81 | Технологический дефект | 11.27 | 12.9 | 0 | 14 | 24 | 11:49-11:53 |  | C | приварка | М7+5.89/М8-1797.70 | [5 empty] | 0
| 10900 | 12012.76 |  | Труба ПШ | 11.67 | 12.9 | 0 |  |  | 0.1 |  |  |  | М7+15.70/М8-1787.88 | 1 | Х70 (15.7) | 510 | 610
| 10910 | 12024.43 |  | Труба ПШ | 11.45 | 12.9 | 0 |  |  | 0.1 |  |  |  | М7+27.38/М8-1776.21 | 1 | Х70 (15.7) | 510 | 610
301 | 10910 | 12033.46 | 9.02 / -2.42 | Технологический дефект | 11.45 | 12.9 | 0 | 631 | 365 | 0:21-1:30 |  | C | группа дефектов, место ремонта | М7+36.40/М8-1767.19 | [5 empty] | 0
302 | 10910 | 12033.66 | 9.22 / -2.22 | Аномалия продольного шва | 11.45 | 12.9 | 12 | 52 | 20 | 0:55-0:57 |  | C |  | М7+36.60/М8-1766.99 | [5 empty] | 1.6
| 10920 | 12035.88 |  | Труба ПШ | 11.26 | 12.9 | 0 |  |  | 0.1 |  |  |  | М7+38.82/М8-1764.76 | 1 | Х70 (15.7) | 510 | 610
| 10930 | 12047.13 |  | Труба ПШ | 11.4 | 12.9 | 0 |  |  | 0.1 |  |  |  | М7+50.08/М8-1753.51 | 1 | Х70 (15.7) | 510 | 610
| 10940 | 12058.54 |  | Труба ПШ | 11.06 | 12.9 | 0 |  |  | 0.1 |  |  |  | М7+61.48/М8-1742.11 | 1 | Х70 (15.7) | 510 | 610
| 10950 | 12069.59 |  | Труба ПШ | 11.48 | 12.9 | 0 |  |  | 0.1 |  |  |  | М7+72.54/М8-1731.05 | 1 | Х70 (15.7) | 510 | 610
| 10960 | 12081.08 |  | Труба ПШ | 11.28 | 12.9 | 0 |  |  | 0.1 |  |  |  | М7+84.02/М8-1719.57 | 1 | Х70 (15.7) | 510 | 610
| 10970 | 12092.36 |  | Труба ПШ | 11.35 | 12.9 | 0 |  |  | 0.1 |  |  |  | М7+95.30/М8-1708.29 | 1 | Х70 (15.7) | 510 | 610
| 10980 | 12103.71 |  | Труба ПШ | 11.35 | 12.9 | 0 |  |  | 0.1 |  |  |  | М7+106.65/М8-1696.94 | 1 | Х70 (15.7) | 510 | 610
| 10990 | 12115.05 |  | Труба ПШ | 11.45 | 12.9 | 0 |  |  | 0.2 |  |  |  | М7+118.00/М8-1685.59 | 1 | Х70 (15.7) | 510 | 610
| 11000 | 12126.51 |  | Труба ПШ | 11.66 | 12.9 | 0 |  |  | 0.2 |  |  |  | М7+129.45/М8-1674.14 | 1 | Х70 (15.7) | 510 | 610
| 11010 | 12138.17 |  | Труба ПШ | 11.58 | 12.9 | 0 |  |  | 0.1 |  |  |  | М7+141.11/М8-1662.47 | 1 | Х70 (15.7) | 510 | 610
| 11020 | 12149.74 |  | Труба ПШ | 10.87 | 12.9 | 0 |  |  | 0.2 |  |  |  | М7+152.69/М8-1650.90 | 1 | Х70 (15.7) | 510 | 610
| 11030 | 12160.61 |  | Труба ПШ | 11.46 | 12.9 | 0 |  |  | 0.1 |  |  |  | М7+163.55/М8-1640.03 | 1 | Х70 (15.7) | 510 | 610
| 11040 | 12172.07 |  | Труба ПШ | 11.49 | 12.9 | 0 |  |  | 0.1 |  |  |  | М7+175.01/М8-1628.58 | 1 | Х70 (15.7) | 510 | 610
| 11050 | 12183.56 |  | Труба ПШ | 10.32 | 12.9 | 0 |  |  | 0.1 |  |  |  | М7+186.50/М8-1617.08 | 1 | Х70 (15.7) | 510 | 610
| 11060 | 12193.88 |  | Труба ПШ | 11.62 | 12.9 | 0 |  |  | 0.1 |  |  |  | М7+196.82/М8-1606.77 | 1 | Х70 (15.7) | 510 | 610
| 11070 | 12205.5 |  | Труба ПШ | 11.59 | 12.9 | 0 |  |  | 0.1 |  |  |  | М7+208.44/М8-1595.15 | 1 | Х70 (15.7) | 510 | 610
| 11080 | 12217.09 |  | Труба ПШ | 11.63 | 12.9 | 0 |  |  | 0 |  |  |  | М7+220.03/М8-1583.55 | 1 | Х70 (15.7) | 510 | 610
| 11090 | 12228.72 |  | Труба ПШ | 11.24 | 12.9 | 0 |  |  | 0 |  |  |  | М7+231.66/М8-1571.93 | 1 | Х70 (15.7) | 510 | 610
| 11100 | 12239.95 |  | Труба ПШ | 11.66 | 12.9 | 0 |  |  | 0.1 |  |  |  | М7+242.90/М8-1560.69 | 1 | Х70 (15.7) | 510 | 610
| 11110 | 12251.61 |  | Труба ПШ | 11.45 | 12.9 | 0 |  |  | 0.1 |  |  |  | М7+254.56/М8-1549.03 | 1 | Х70 (15.7) | 510 | 610
| 11120 | 12263.06 |  | Труба ПШ | 11.45 | 12.9 | 0 |  |  | 0 |  |  |  | М7+266.01/М8-1537.58 | 1 | Х70 (15.7) | 510 | 610
| 11130 | 12274.51 |  | Труба ПШ | 11.32 | 12.9 | 0 |  |  | 0.1 |  |  |  | М7+277.45/М8-1526.13 | 1 | Х70 (15.7) | 510 | 610
| 11140 | 12285.82 |  | Труба ПШ | 11.53 | 12.9 | 0 |  |  | 0.1 |  |  |  | М7+288.77/М8-1514.82 | 1 | Х70 (15.7) | 510 | 610
| 11150 | 12297.35 |  | Труба ПШ | 11.32 | 12.9 | 0 |  |  | 0.1 |  |  |  | М7+300.30/М8-1503.29 | 1 | Х70 (15.7) | 510 | 610
| 11160 | 12308.68 |  | Труба ПШ | 11.35 | 12.9 | 0 |  |  | 0 |  |  |  | М7+311.62/М8-1491.97 | 1 | Х70 (15.7) | 510 | 610
| 11170 | 12320.03 |  | Труба ПШ | 11.47 | 12.9 | 0 |  |  | 0.1 |  |  |  | М7+322.97/М8-1480.62 | 1 | Х70 (15.7) | 510 | 610
| 11180 | 12331.5 |  | Труба ПШ | 11.2 | 12.9 | 0 |  |  | 0 |  |  |  | М7+334.44/М8-1469.14 | 1 | Х70 (15.7) | 510 | 610
| 11190 | 12342.7 |  | Труба ПШ | 11.67 | 12.9 | 0 |  |  | 0.1 |  |  |  | М7+345.64/М8-1457.94 | 1 | Х70 (15.7) | 510 | 610
| 11200 | 12354.37 |  | Труба ПШ | 11.55 | 12.9 | 0 |  |  | 0.1 |  |  |  | М7+357.31/М8-1446.28 | 1 | Х70 (15.7) | 510 | 610
304 | 11200 | 12354.37 | 0.00 / -11.55 | Аномалия кольцевого шва | 11.55 | 12.9 | 0 | 0 | 808 | 8:04-10:36 |  | C |  | М7+357.31/М8-1446.28 | [5 empty] | 0
| 11210 | 12365.92 |  | Труба ПШ | 11.33 | 12.9 | 0 |  |  | 0.1 |  |  |  | М7+368.86/М8-1434.73 | 1 | Х70 (15.7) | 510 | 610
| 11220 | 12377.24 |  | Труба ПШ | 11.47 | 12.9 | 0 |  |  | 0.1 |  |  |  | М7+380.19/М8-1423.40 | 1 | Х70 (15.7) | 510 | 610
| 11230 | 12388.72 |  | Труба ПШ | 11.09 | 12.9 | 0 |  |  | 0.1 |  |  |  | М7+391.66/М8-1411.93 | 1 | Х70 (15.7) | 510 | 610
| 11240 | 12399.81 |  | Труба ПШ | 11.21 | 12.9 | 0 |  |  | 0 |  |  |  | М7+402.75/М8-1400.83 | 1 | Х70 (15.7) | 510 | 610
| 11250 | 12411.02 |  | Труба ПШ | 11.37 | 12.9 | 0 |  |  | 0.2 |  |  |  | М7+413.96/М8-1389.62 | 1 | Х70 (15.7) | 510 | 610
| 11260 | 12422.39 |  | Труба ПШ | 11.59 | 12.9 | 0 |  |  | 0 |  |  |  | М7+425.34/М8-1378.25 | 1 | Х70 (15.7) | 510 | 610
| 11270 | 12433.98 |  | Труба ПШ | 11.34 | 12.9 | 0 |  |  | 0.1 |  |  |  | М7+436.92/М8-1366.66 | 1 | Х70 (15.7) | 510 | 610
| 11280 | 12445.32 |  | Труба ПШ | 11.21 | 12.9 | 0 |  |  | 0 |  |  |  | М7+448.26/М8-1355.33 | 1 | Х70 (15.7) | 510 | 610
| 11290 | 12456.52 |  | Труба ПШ | 11.69 | 12.9 | 0 |  |  | 0.1 |  |  |  | М7+459.47/М8-1344.12 | 1 | Х70 (15.7) | 510 | 610
| 11300 | 12468.21 |  | Труба ПШ | 11.32 | 12.9 | 0 |  |  | 0 |  |  |  | М7+471.15/М8-1332.43 | 1 | Х70 (15.7) | 510 | 610
| 11310 | 12479.53 |  | Труба ПШ | 11.52 | 12.9 | 0 |  |  | 0.1 |  |  |  | М7+482.47/М8-1321.12 | 1 | Х70 (15.7) | 510 | 610
| 11320 | 12491.05 |  | Труба ПШ | 11.44 | 12.9 | 0 |  |  | 0.1 |  |  |  | М7+493.99/М8-1309.59 | 1 | Х70 (15.7) | 510 | 610
| 11330 | 12502.49 |  | Труба ПШ | 11.36 | 12.9 | 0 |  |  | 0.1 |  |  |  | М7+505.43/М8-1298.16 | 1 | Х70 (15.7) | 510 | 610
| 11340 | 12513.84 |  | Труба ПШ | 11.33 | 12.9 | 0 |  |  | 0.1 |  |  |  | М7+516.79/М8-1286.80 | 1 | Х70 (15.7) | 510 | 610
| 11350 | 12525.18 |  | Труба ПШ | 11.47 | 12.9 | 0 |  |  | 0.1 |  |  |  | М7+528.12/М8-1275.47 | 1 | Х70 (15.7) | 510 | 610
| 11360 | 12536.64 |  | Труба ПШ | 11.52 | 12.9 | 0 |  |  | 0.1 |  |  |  | М7+539.59/М8-1264.00 | 1 | Х70 (15.7) | 510 | 610
| 11370 | 12548.17 |  | Труба ПШ | 11.68 | 12.9 | 0 |  |  | 0 |  |  |  | М7+551.11/М8-1252.48 | 1 | Х70 (15.7) | 510 | 610
| 11380 | 12559.85 |  | Труба ПШ | 11.52 | 12.9 | 0 |  |  | 0.2 |  |  |  | М7+562.79/М8-1240.79 | 1 | Х70 (15.7) | 510 | 610
| 11390 | 12571.37 |  | Труба ПШ | 11.51 | 12.9 | 0 |  |  | 0 |  |  |  | М7+574.31/М8-1229.27 | 1 | Х70 (15.7) | 510 | 610
| 11400 | 12582.87 |  | Труба ПШ | 11.57 | 12.9 | 0 |  |  | 0.1 |  |  |  | М7+585.82/М8-1217.77 | 1 | Х70 (15.7) | 510 | 610
| 11410 | 12594.44 |  | Труба ПШ | 11.57 | 12.9 | 0 |  |  | 0.1 |  |  |  | М7+597.38/М8-1206.20 | 1 | Х70 (15.7) | 510 | 610
| 11420 | 12606.01 |  | Труба ПШ | 11.66 | 12.9 | 0 |  |  | 0 |  |  |  | М7+608.96/М8-1194.63 | 1 | Х70 (15.7) | 510 | 610
| 11430 | 12617.68 |  | Труба ПШ | 11.6 | 12.9 | 0 |  |  | 0.1 |  |  |  | М7+620.62/М8-1182.97 | 1 | Х70 (15.7) | 510 | 610
| 11440 | 12629.28 |  | Труба ПШ | 11.39 | 12.9 | 0 |  |  | 0.1 |  |  |  | М7+632.22/М8-1171.36 | 1 | Х70 (15.7) | 510 | 610
306 | 11440 | 12629.28 | 0.00 / -11.39 | Аномалия кольцевого шва | 11.39 | 12.9 | 0 | 0 | 78 | 5:59-6:13 |  | C |  | М7+632.22/М8-1171.36 | [5 empty] | 0
| 11450 | 12640.67 |  | Труба ПШ | 11.64 | 12.9 | 0 |  |  | 0 |  |  |  | М7+643.61/М8-1159.97 | 1 | Х70 (15.7) | 510 | 610
| 11460 | 12652.31 |  | Труба ПШ | 11.57 | 12.9 | 0 |  |  | 0 |  |  |  | М7+655.25/М8-1148.33 | 1 | Х70 (15.7) | 510 | 610
308 | 11460 | 12656.97 | 4.66 / -6.91 | Технологический дефект | 11.57 | 12.9 | 0 | 17 | 18 | 0:33-0:36 |  | C | приварка | М7+659.91/М8-1143.67 | [5 empty] | 0
309 | 11460 | 12657.37 | 5.06 / -6.51 | Технологический дефект | 11.57 | 12.9 | 0 | 15 | 12 | 0:51-0:53 |  | C | приварка | М7+660.31/М8-1143.27 | [5 empty] | 0
| 11470 | 12663.88 |  | Труба ПШ | 11.65 | 12.9 | 0 |  |  | 0.1 |  |  |  | М7+666.82/М8-1136.76 | 1 | Х70 (15.7) | 510 | 610
| 11480 | 12675.53 |  | Труба ПШ | 11.67 | 12.9 | 0 |  |  | 0 |  |  |  | М7+678.47/М8-1125.12 | 1 | Х70 (15.7) | 510 | 610
| 11490 | 12687.2 |  | Труба ПШ | 11.62 | 12.9 | 0 |  |  | 0.1 |  |  |  | М7+690.14/М8-1113.45 | 1 | Х70 (15.7) | 510 | 610
| 11500 | 12698.82 |  | Труба ПШ | 10.92 | 12.9 | 0 |  |  | 0.1 |  |  |  | М7+701.76/М8-1101.82 | 1 | Х70 (15.7) | 510 | 610
| 11510 | 12709.74 |  | Труба ПШ | 11.26 | 12.9 | 0 |  |  | 0.1 |  |  |  | М7+712.68/М8-1090.90 | 1 | Х70 (15.7) | 510 | 610
| 11520 | 12720.99 |  | Труба ПШ | 4.33 | 12.9 | 0 |  |  | 0.1 |  |  |  | М7+723.94/М8-1079.65 | 1 | Х70 (15.7) | 510 | 610
| 11530 | 12725.33 |  | Труба ПШ | 6.93 | 12.9 | 0 |  |  | 0.5 |  |  |  | М7+728.27/М8-1075.32 | 1 | Х70 (15.7) | 510 | 610
311 | 11530 | 12725.33 | 0.00 / -6.93 | Аномалия кольцевого шва | 6.93 | 12.9 | 0 | 0 | 401 | 4:09-5:24 |  | C |  | М7+728.27/М8-1075.32 | [5 empty] | 0
| 11540 | 12732.25 |  | Труба ПШ | 2.95 | 12.9 | 0 |  |  | 0 |  |  |  | М7+735.20/М8-1068.39 | 1 | Х70 (15.7) | 510 | 610
| 11550 | 12735.2 |  | Труба ПШ | 11.65 | 12.9 | 0 |  |  | 0.1 |  |  |  | М7+738.15/М8-1065.44 | 1 | Х70 (15.7) | 510 | 610
| 11560 | 12746.85 |  | Труба ПШ | 11.65 | 12.9 | 0 |  |  | 0.2 |  |  |  | М7+749.79/М8-1053.79 | 1 | Х70 (15.7) | 510 | 610
| 11570 | 12758.5 |  | Труба ПШ | 7.62 | 12.9 | 0 |  |  | 0 |  |  |  | М7+761.45/М8-1042.14 | 1 | Х70 (15.7) | 510 | 610
| 11580 | 12766.12 |  | Труба ПШ | 5.17 | 12.9 | 0 |  |  | 0.3 |  |  |  | М7+769.06/М8-1034.53 | 1 | Х70 (15.7) | 510 | 610
| 11590 | 12771.28 |  | Труба ПШ | 11.48 | 12.9 | 0 |  |  | 0.2 |  |  |  | М7+774.23/М8-1029.36 | 1 | Х70 (15.7) | 510 | 610
313 | 11590 | 12771.28 | 0.00 / -11.48 | Аномалия кольцевого шва | 11.48 | 12.9 | 0 | 0 | 1353 | 5:12-9:26 |  | C |  | М7+774.23/М8-1029.36 | [5 empty] | 0
| 11600 | 12782.77 |  | Труба ПШ | 7.36 | 15.4 | 0 |  |  | 0.3 |  |  |  | М7+785.71/М8-1017.87 | 1 | Х70 (15.7) | 510 | 610
| 11610 | 12790.13 |  | Труба ПШ | 11.66 | 15.4 | 0 |  |  | 0.1 |  |  |  | М7+793.07/М8-1010.51 | 1 | Х70 (15.7) | 510 | 610
| 11620 | 12801.79 |  | Труба ПШ | 11.17 | 15.4 | 0 |  |  | 0.1 |  |  |  | М7+804.74/М8-998.85 | 1 | Х70 (15.7) | 510 | 610
| 11630 | 12812.96 |  | Труба ПШ | 11.66 | 15.4 | 0 |  |  | 0.3 |  |  |  | М7+815.91/М8-987.68 | 1 | Х70 (15.7) | 510 | 610
| 11640 | 12824.62 |  | Труба ПШ | 11.47 | 15.4 | 0 |  |  | 0.1 |  |  |  | М7+827.56/М8-976.02 | 1 | Х70 (15.7) | 510 | 610
| 11650 | 12836.09 |  | Труба ПШ | 11.56 | 15.4 | 0 |  |  | 0 |  |  |  | М7+839.04/М8-964.55 | 1 | Х70 (15.7) | 510 | 610
| 11660 | 12847.65 |  | Труба ПШ | 8.9 | 15.4 | 0 |  |  | 0.3 |  |  |  | М7+850.59/М8-952.99 | 1 | Х70 (15.7) | 510 | 610
315 | 11660 | 12847.65 | 0.00 / -8.90 | Аномалия кольцевого шва | 8.9 | 15.4 | 0 | 0 | 1395 | 6:29-10:51 |  | C |  | М7+850.59/М8-952.99 | [5 empty] | 0
| 11670 | 12856.55 |  | Труба ПШ | 8.93 | 15.4 | 0 |  |  | 0.8 |  |  |  | М7+859.49/М8-944.10 | 1 | Х70 (15.7) | 510 | 610
317 | 11670 | 12856.55 | 0.00 / -8.93 | Аномалия кольцевого шва | 8.93 | 15.4 | 0 | 0 | 1767 | 10:54-4:25 |  | C |  | М7+859.49/М8-944.10 | [5 empty] | 0
| 11680 | 12865.47 |  | Труба ПШ | 11.45 | 15.4 | 0 |  |  | 0.1 |  |  |  | М7+868.42/М8-935.17 | 1 | Х70 (15.7) | 510 | 610
| 11690 | 12876.93 |  | Труба ПШ | 11.38 | 12.9 | 0 |  |  | 0.2 |  |  |  | М7+879.87/М8-923.72 | 1 | Х70 (15.7) | 510 | 610
| 11700 | 12888.31 |  | Труба ПШ | 11.1 | 12.9 | 0 |  |  | 0.1 |  |  |  | М7+891.25/М8-912.33 | 1 | Х70 (15.7) | 510 | 610
| 11710 | 12899.41 |  | Труба ПШ | 11.64 | 12.9 | 0 |  |  | 0.1 |  |  |  | М7+902.36/М8-901.23 | 1 | Х70 (15.7) | 510 | 610
| 11720 | 12911.05 |  | Труба ПШ | 11.65 | 12.9 | 0 |  |  | 0.1 |  |  |  | М7+914.00/М8-889.59 | 1 | Х70 (15.7) | 510 | 610
| 11730 | 12922.7 |  | Труба ПШ | 11.46 | 12.9 | 0 |  |  | 0.1 |  |  |  | М7+925.64/М8-877.94 | 1 | Х70 (15.7) | 510 | 610
| 11740 | 12934.15 |  | Труба ПШ | 11.66 | 12.9 | 0 |  |  | 0.2 |  |  |  | М7+937.10/М8-866.49 | 1 | Х70 (15.7) | 510 | 610
| 11750 | 12945.81 |  | Труба ПШ | 11.22 | 15.4 | 0 |  |  | 0.2 |  |  |  | М7+948.75/М8-854.83 | 1 | Х70 (15.7) | 510 | 610
| 11760 | 12957.03 |  | Труба ПШ | 11.47 | 15.4 | 0 |  |  | 0.2 |  |  |  | М7+959.98/М8-843.61 | 1 | Х70 (15.7) | 510 | 610
| 11770 | 12968.5 |  | Труба ПШ | 11.62 | 15.4 | 0 |  |  | 0.1 |  |  |  | М7+971.45/М8-832.14 | 1 | Х70 (15.7) | 510 | 610
| 11780 | 12980.12 |  | Труба ПШ | 11.6 | 15.4 | 0 |  |  | 0.2 |  |  |  | М7+983.07/М8-820.52 | 1 | Х70 (15.7) | 510 | 610
| 11790 | 12991.73 |  | Труба ПШ | 11.57 | 15.4 | 0 |  |  | 0.3 |  |  |  | М7+994.67/М8-808.92 | 1 | Х70 (15.7) | 510 | 610
| 11800 | 13003.29 |  | Труба ПШ | 11.6 | 15.4 | 0 |  |  | 0.2 |  |  |  | М7+1006.23/М8-797.35 | 1 | Х70 (15.7) | 510 | 610
| 11810 | 13014.89 |  | Труба ПШ | 9.93 | 15.4 | 0 |  |  | 0.1 |  |  |  | М7+1017.83/М8-785.75 | 1 | Х70 (15.7) | 510 | 610
| 11820 | 13024.82 |  | Труба ПШ | 11.68 | 15.4 | 0 |  |  | 0.1 |  |  |  | М7+1027.76/М8-775.82 | 1 | Х70 (15.7) | 510 | 610
| 11830 | 13036.5 |  | Труба ПШ | 11.53 | 15.4 | 0 |  |  | 0.3 |  |  |  | М7+1039.44/М8-764.14 | 1 | Х70 (15.7) | 510 | 610
| 11840 | 13048.03 |  | Труба ПШ | 6.43 | 12.9 | 0 |  |  | 0.5 |  |  |  | М7+1050.98/М8-752.61 | 1 | Х70 (15.7) | 510 | 610
| 11850 | 13054.47 |  | Труба ПШ | 11.37 | 12.9 | 0 |  |  | 0 |  |  |  | М7+1057.41/М8-746.18 | 1 | Х70 (15.7) | 510 | 610
| 11860 | 13065.83 |  | Труба ПШ | 11.28 | 12.9 | 0 |  |  | 0.1 |  |  |  | М7+1068.77/М8-734.81 | 1 | Х70 (15.7) | 510 | 610
| 11870 | 13077.11 |  | Труба ПШ | 10.93 | 12.9 | 0 |  |  | 0 |  |  |  | М7+1080.06/М8-723.53 | 1 | Х70 (15.7) | 510 | 610
| 11880 | 13088.04 |  | Труба ПШ | 11.39 | 12.9 | 0 |  |  | 0.1 |  |  |  | М7+1090.99/М8-712.60 | 1 | Х70 (15.7) | 510 | 610
| 11890 | 13099.43 |  | Труба ПШ | 11.22 | 12.9 | 0 |  |  | 0.1 |  |  |  | М7+1102.37/М8-701.21 | 1 | Х70 (15.7) | 510 | 610
| 11900 | 13110.64 |  | Труба ПШ | 11.44 | 12.9 | 0 |  |  | 0.1 |  |  |  | М7+1113.59/М8-690.00 | 1 | Х70 (15.7) | 510 | 610
| 11910 | 13122.09 |  | Труба ПШ | 11.56 | 12.9 | 0 |  |  | 0.1 |  |  |  | М7+1125.03/М8-678.55 | 1 | Х70 (15.7) | 510 | 610
| 11920 | 13133.65 |  | Труба ПШ | 11.46 | 12.9 | 0 |  |  | 0.1 |  |  |  | М7+1136.59/М8-667.00 | 1 | Х70 (15.7) | 510 | 610
| 11930 | 13145.11 |  | Труба ПШ | 11.27 | 12.9 | 0 |  |  | 0.1 |  |  |  | М7+1148.05/М8-655.54 | 1 | Х70 (15.7) | 510 | 610
| 11940 | 13156.38 |  | Труба ПШ | 11.33 | 12.9 | 0 |  |  | 0.1 |  |  |  | М7+1159.32/М8-644.26 | 1 | Х70 (15.7) | 510 | 610
| 11950 | 13167.71 |  | Труба ПШ | 11.34 | 12.9 | 0 |  |  | 0.1 |  |  |  | М7+1170.65/М8-632.93 | 1 | Х70 (15.7) | 510 | 610
| 11960 | 13179.05 |  | Труба ПШ | 11.49 | 12.9 | 0 |  |  | 0.1 |  |  |  | М7+1181.99/М8-621.59 | 1 | Х70 (15.7) | 510 | 610
| 11970 | 13190.54 |  | Труба ПШ | 11.42 | 12.9 | 0 |  |  | 0 |  |  |  | М7+1193.49/М8-610.10 | 1 | Х70 (15.7) | 510 | 610
| 11980 | 13201.96 |  | Труба ПШ | 10.87 | 12.9 | 0 |  |  | 0 |  |  |  | М7+1204.91/М8-598.68 | 1 | Х70 (15.7) | 510 | 610
| 11990 | 13212.83 |  | Труба ПШ | 11.64 | 12.9 | 0 |  |  | 0 |  |  |  | М7+1215.78/М8-587.81 | 1 | Х70 (15.7) | 510 | 610
| 12000 | 13224.47 |  | Труба ПШ | 11.54 | 12.9 | 0 |  |  | 0.1 |  |  |  | М7+1227.42/М8-576.17 | 1 | Х70 (15.7) | 510 | 610
| 12010 | 13236.01 |  | Труба ПШ | 11.39 | 12.9 | 0 |  |  | 0.1 |  |  |  | М7+1238.96/М8-564.63 | 1 | Х70 (15.7) | 510 | 610
| 12020 | 13247.4 |  | Труба ПШ | 11.06 | 12.9 | 0 |  |  | 0.2 |  |  |  | М7+1250.34/М8-553.24 | 1 | Х70 (15.7) | 510 | 610
| 12030 | 13258.46 |  | Труба ПШ | 11.46 | 12.9 | 0 |  |  | 0.2 |  |  |  | М7+1261.40/М8-542.18 | 1 | Х70 (15.7) | 510 | 610
| 12040 | 13269.92 |  | Труба ПШ | 11.36 | 12.9 | 0 |  |  | 0.1 |  |  |  | М7+1272.86/М8-530.72 | 1 | Х70 (15.7) | 510 | 610
| 12050 | 13281.28 |  | Труба ПШ | 10.87 | 12.9 | 0 |  |  | 0.1 |  |  |  | М7+1284.22/М8-519.36 | 1 | Х70 (15.7) | 510 | 610
| 12060 | 13292.15 |  | Труба ПШ | 11.5 | 12.9 | 0 |  |  | 0.1 |  |  |  | М7+1295.09/М8-508.50 | 1 | Х70 (15.7) | 510 | 610
| 12070 | 13303.65 |  | Труба ПШ | 11.53 | 12.9 | 0 |  |  | 0.1 |  |  |  | М7+1306.59/М8-497.00 | 1 | Х70 (15.7) | 510 | 610
| 12080 | 13315.18 |  | Труба ПШ | 11.52 | 12.9 | 0 |  |  | 0.2 |  |  |  | М7+1318.12/М8-485.46 | 1 | Х70 (15.7) | 510 | 610
| 12090 | 13326.7 |  | Труба ПШ | 10.78 | 12.9 | 0 |  |  | 0.2 |  |  |  | М7+1329.64/М8-473.95 | 1 | Х70 (15.7) | 510 | 610
| 12100 | 13337.48 |  | Труба ПШ | 11.33 | 12.9 | 0 |  |  | 0.2 |  |  |  | М7+1340.42/М8-463.17 | 1 | Х70 (15.7) | 510 | 610
| 12110 | 13348.8 |  | Труба ПШ | 11.46 | 12.9 | 0 |  |  | 0.1 |  |  |  | М7+1351.75/М8-451.84 | 1 | Х70 (15.7) | 510 | 610
| 12120 | 13360.26 |  | Труба ПШ | 11.25 | 12.9 | 0 |  |  | 0.1 |  |  |  | М7+1363.21/М8-440.38 | 1 | Х70 (15.7) | 510 | 610
| 12130 | 13371.51 |  | Труба ПШ | 11.46 | 12.9 | 0 |  |  | 0 |  |  |  | М7+1374.45/М8-429.13 | 1 | Х70 (15.7) | 510 | 610
| 12140 | 13382.97 |  | Труба ПШ | 11.06 | 12.9 | 0 |  |  | 0 |  |  |  | М7+1385.91/М8-417.67 | 1 | Х70 (15.7) | 510 | 610
| 12150 | 13394.03 |  | Труба ПШ | 11.6 | 12.9 | 0 |  |  | 0.2 |  |  |  | М7+1396.98/М8-406.61 | 1 | Х70 (15.7) | 510 | 610
| 12160 | 13405.63 |  | Труба ПШ | 11.47 | 12.9 | 0 |  |  | 0 |  |  |  | М7+1408.58/М8-395.01 | 1 | Х70 (15.7) | 510 | 610
| 12170 | 13417.11 |  | Труба ПШ | 11.45 | 12.9 | 0 |  |  | 0.1 |  |  |  | М7+1420.05/М8-383.54 | 1 | Х70 (15.7) | 510 | 610
| 12180 | 13428.55 |  | Труба ПШ | 11.4 | 12.9 | 0 |  |  | 0.1 |  |  |  | М7+1431.50/М8-372.09 | 1 | Х70 (15.7) | 510 | 610
| 12190 | 13439.95 |  | Труба ПШ | 11.41 | 12.9 | 0 |  |  | 0 |  |  |  | М7+1442.90/М8-360.69 | 1 | Х70 (15.7) | 510 | 610
| 12200 | 13451.36 |  | Труба ПШ | 10.94 | 12.9 | 0 |  |  | 0.1 |  |  |  | М7+1454.30/М8-349.28 | 1 | Х70 (15.7) | 510 | 610
| 12210 | 13462.3 |  | Труба ПШ | 11.46 | 12.9 | 0 |  |  | 0.2 |  |  |  | М7+1465.24/М8-338.34 | 1 | Х70 (15.7) | 510 | 610
| 12220 | 13473.76 |  | Труба ПШ | 11.11 | 12.9 | 0 |  |  | 0 |  |  |  | М7+1476.70/М8-326.88 | 1 | Х70 (15.7) | 510 | 610
| 12230 | 13484.87 |  | Труба ПШ | 11.34 | 12.9 | 0 |  |  | 0 |  |  |  | М7+1487.81/М8-315.78 | 1 | Х70 (15.7) | 510 | 610
| 12240 | 13496.2 |  | Труба ПШ | 11.32 | 12.9 | 0 |  |  | 0.1 |  |  |  | М7+1499.15/М8-304.44 | 1 | Х70 (15.7) | 510 | 610
| 12250 | 13507.52 |  | Труба ПШ | 11.43 | 12.9 | 0 |  |  | 0.1 |  |  |  | М7+1510.46/М8-293.12 | 1 | Х70 (15.7) | 510 | 610
| 12260 | 13518.94 |  | Труба ПШ | 11.48 | 12.9 | 0 |  |  | 0.1 |  |  |  | М7+1521.89/М8-281.70 | 1 | Х70 (15.7) | 510 | 610
| 12270 | 13530.42 |  | Труба ПШ | 11.67 | 12.9 | 0 |  |  | 0.1 |  |  |  | М7+1533.37/М8-270.22 | 1 | Х70 (15.7) | 510 | 610
| 12280 | 13542.09 |  | Труба ПШ | 11.67 | 12.9 | 0 |  |  | 0.3 |  |  |  | М7+1545.03/М8-258.55 | 1 | Х70 (15.7) | 510 | 610
| 12290 | 13553.76 |  | Труба ПШ | 11.25 | 12.9 | 0 |  |  | 0.1 |  |  |  | М7+1556.71/М8-246.88 | 1 | Х70 (15.7) | 510 | 610
| 12300 | 13565.01 |  | Труба ПШ | 11.44 | 12.9 | 0 |  |  | 0.1 |  |  |  | М7+1567.96/М8-235.63 | 1 | Х70 (15.7) | 510 | 610
| 12310 | 13576.46 |  | Труба ПШ | 11.48 | 12.9 | 0 |  |  | 0.1 |  |  |  | М7+1579.40/М8-224.19 | 1 | Х70 (15.7) | 510 | 610
| 12320 | 13587.93 |  | Труба ПШ | 11.21 | 12.9 | 0 |  |  | 0.2 |  |  |  | М7+1590.88/М8-212.71 | 1 | Х70 (15.7) | 510 | 610
| 12330 | 13599.14 |  | Труба ПШ | 11.3 | 12.9 | 0 |  |  | 0 |  |  |  | М7+1602.08/М8-201.50 | 1 | Х70 (15.7) | 510 | 610
| 12340 | 13610.44 |  | Труба ПШ | 11.5 | 12.9 | 0 |  |  | 0 |  |  |  | М7+1613.39/М8-190.20 | 1 | Х70 (15.7) | 510 | 610
| 12350 | 13621.94 |  | Труба ПШ | 11.46 | 12.9 | 0 |  |  | 0 |  |  |  | М7+1624.89/М8-178.70 | 1 | Х70 (15.7) | 510 | 610
| 12360 | 13633.4 |  | Труба ПШ | 11.38 | 12.9 | 0 |  |  | 0.2 |  |  |  | М7+1636.34/М8-167.24 | 1 | Х70 (15.7) | 510 | 610
| 12370 | 13644.78 |  | Труба ПШ | 11.13 | 12.9 | 0 |  |  | 0.1 |  |  |  | М7+1647.72/М8-155.86 | 1 | Х70 (15.7) | 510 | 610
| 12380 | 13655.91 |  | Труба ПШ | 11.42 | 12.9 | 0 |  |  | 0.1 |  |  |  | М7+1658.86/М8-144.73 | 1 | Х70 (15.7) | 510 | 610
| 12390 | 13667.33 |  | Труба ПШ | 10.92 | 12.9 | 0 |  |  | 0.1 |  |  |  | М7+1670.28/М8-133.31 | 1 | Х70 (15.7) | 510 | 610
| 12400 | 13678.26 |  | Труба ПШ | 11.65 | 12.9 | 0 |  |  | 0.1 |  |  |  | М7+1681.20/М8-122.38 | 1 | Х70 (15.7) | 510 | 610
| 12410 | 13689.91 |  | Труба ПШ | 11.66 | 12.9 | 0 |  |  | 0.2 |  |  |  | М7+1692.85/М8-110.73 | 1 | Х70 (15.7) | 510 | 610
| 12420 | 13701.57 |  | Труба ПШ | 11.39 | 12.9 | 0 |  |  | 0.1 |  |  |  | М7+1704.51/М8-99.07 | 1 | Х70 (15.7) | 510 | 610
| 12430 | 13712.96 |  | Труба ПШ | 11.48 | 12.9 | 0 |  |  | 0.1 |  |  |  | М7+1715.90/М8-87.69 | 1 | Х70 (15.7) | 510 | 610
| 12440 | 13724.44 |  | Труба ПШ | 10.95 | 12.9 | 0 |  |  | 0.1 |  |  |  | М7+1727.38/М8-76.20 | 1 | Х70 (15.7) | 510 | 610
| 12450 | 13735.39 |  | Труба ПШ | 11.66 | 12.9 | 0 |  |  | 0.1 |  |  |  | М7+1738.33/М8-65.26 | 1 | Х70 (15.7) | 510 | 610
| 12460 | 13747.05 |  | Труба ПШ | 11.51 | 12.9 | 0 |  |  | 0.1 |  |  |  | М7+1749.99/М8-53.59 | 1 | Х70 (15.7) | 510 | 610
| 12470 | 13758.56 |  | Труба ПШ | 11.65 | 12.9 | 0 |  |  | 0.1 |  |  |  | М7+1761.50/М8-42.09 | 1 | Х70 (15.7) | 510 | 610
| 12480 | 13770.2 |  | Труба ПШ | 11.64 | 12.9 | 0 |  |  | 0.1 |  |  |  | М7+1773.15/М8-30.44 | 1 | Х70 (15.7) | 510 | 610
| 12490 | 13781.84 |  | Труба ПШ | 11.32 | 12.9 | 0 |  |  | 0 |  |  |  | М7+1784.78/М8-18.80 | 1 | Х70 (15.7) | 510 | 610
319 | 12490 | 13787.25 | 5.41 / -5.91 | Металл снаружи | 11.32 | 12.9 | 0 | 72 | 210 | 5:59-6:38 |  | C |  | М7+1790.19/М8-13.39 | [5 empty] | 0
| 12500 | 13793.16 |  | Труба ПШ | 11.53 | 12.9 | 0 |  |  | 0.1 |  |  | маркер | М7+1796.10/М8-7.49 | 1 | Х70 (15.7) | 510 | 610
| 12510 | 13804.68 |  | Труба ПШ | 11.32 | 12.9 | 0 |  |  | 0 |  |  |  | М8+4.04/М9-936.73 | 1 | Х70 (15.7) | 510 | 610
321 | 12510 | 13807.83 | 3.15 / -8.17 | Технологический дефект | 11.32 | 12.9 | 0 | 16 | 18 | 0:53-0:56 |  | C | приварка | М8+7.19/М9-933.57 | [5 empty] | 0
| 12520 | 13816 |  | Труба ПШ | 11.42 | 12.9 | 0 |  |  | 0.1 |  |  |  | М8+15.36/М9-925.41 | 1 | Х70 (15.7) | 510 | 610
| 12530 | 13827.42 |  | Труба ПШ | 11.6 | 12.9 | 0 |  |  | 0.1 |  |  |  | М8+26.78/М9-913.98 | 1 | Х70 (15.7) | 510 | 610
| 12540 | 13839.02 |  | Труба ПШ | 11.35 | 12.9 | 0 |  |  | 0.2 |  |  |  | М8+38.38/М9-902.38 | 1 | Х70 (15.7) | 510 | 610
| 12550 | 13850.37 |  | Труба ПШ | 11.35 | 12.9 | 0 |  |  | 0.1 |  |  |  | М8+49.73/М9-891.04 | 1 | Х70 (15.7) | 510 | 610
| 12560 | 13861.72 |  | Труба ПШ | 11.38 | 12.9 | 0 |  |  | 0.1 |  |  |  | М8+61.08/М9-879.68 | 1 | Х70 (15.7) | 510 | 610
| 12570 | 13873.11 |  | Труба ПШ | 11.44 | 12.9 | 0 |  |  | 0 |  |  |  | М8+72.47/М9-868.30 | 1 | Х70 (15.7) | 510 | 610
| 12580 | 13884.55 |  | Труба ПШ | 11.52 | 12.9 | 0 |  |  | 0.1 |  |  |  | М8+83.91/М9-856.86 | 1 | Х70 (15.7) | 510 | 610
| 12590 | 13896.07 |  | Труба ПШ | 11.33 | 12.9 | 0 |  |  | 0.1 |  |  |  | М8+95.43/М9-845.34 | 1 | Х70 (15.7) | 510 | 610
| 12600 | 13907.39 |  | Труба ПШ | 10.73 | 12.9 | 0 |  |  | 0.1 |  |  |  | М8+106.75/М9-834.01 | 1 | Х70 (15.7) | 510 | 610
| 12610 | 13918.12 |  | Труба ПШ | 11.27 | 12.9 | 0 |  |  | 0.1 |  |  |  | М8+117.48/М9-823.28 | 1 | Х70 (15.7) | 510 | 610
| 12620 | 13929.39 |  | Труба ПШ | 10.83 | 12.9 | 0 |  |  | 0.1 |  |  |  | М8+128.75/М9-812.02 | 1 | Х70 (15.7) | 510 | 610
| 12630 | 13940.22 |  | Труба ПШ | 10.79 | 12.9 | 0 |  |  | 0.1 |  |  |  | М8+139.58/М9-801.19 | 1 | Х70 (15.7) | 510 | 610
| 12640 | 13951.01 |  | Труба ПШ | 11.18 | 12.9 | 0 |  |  | 0.1 |  |  |  | М8+150.36/М9-790.40 | 1 | Х70 (15.7) | 510 | 610
323 | 12640 | 13951.01 | 0.00 / -11.18 | Аномалия кольцевого шва | 11.18 | 12.9 | 0 | 0 | 1090 | 6:12-9:37 |  | C |  | М8+150.36/М9-790.40 | [5 empty] | 0
| 12650 | 13962.19 |  | Труба ПШ | 11.68 | 12.9 | 0 |  |  | 0.1 |  |  |  | М8+161.55/М9-779.22 | 1 | Х70 (15.7) | 510 | 610
| 12660 | 13973.86 |  | Труба ПШ | 11.46 | 12.9 | 0 |  |  | 0 |  |  |  | М8+173.22/М9-767.54 | 1 | Х70 (15.7) | 510 | 610
| 12670 | 13985.32 |  | Труба ПШ | 11.53 | 12.9 | 0 |  |  | 0.1 |  |  |  | М8+184.68/М9-756.09 | 1 | Х70 (15.7) | 510 | 610
| 12680 | 13996.85 |  | Труба ПШ | 11.32 | 12.9 | 0 |  |  | 0.2 |  |  |  | М8+196.21/М9-744.56 | 1 | Х70 (15.7) | 510 | 610
| 12690 | 14008.17 |  | Труба ПШ | 10.58 | 12.9 | 0 |  |  | 0.1 |  |  |  | М8+207.53/М9-733.24 | 1 | Х70 (15.7) | 510 | 610
| 12700 | 14018.75 |  | Труба ПШ | 11.36 | 12.9 | 0 |  |  | 0 |  |  |  | М8+218.11/М9-722.66 | 1 | Х70 (15.7) | 510 | 610
| 12710 | 14030.11 |  | Труба ПШ | 11.32 | 12.9 | 0 |  |  | 0.1 |  |  |  | М8+229.46/М9-711.30 | 1 | Х70 (15.7) | 510 | 610
325 | 12710 | 14030.11 | 0.00 / -11.32 | Аномалия кольцевого шва | 11.32 | 12.9 | 0 | 0 | 1653 | 3:08-8:18 |  | C |  | М8+229.46/М9-711.30 | [5 empty] | 0
| 12720 | 14041.43 |  | Труба ПШ | 11.41 | 12.9 | 0 |  |  | 0.1 |  |  |  | М8+240.79/М9-699.98 | 1 | Х70 (15.7) | 510 | 610
| 12730 | 14052.83 |  | Труба ПШ | 11.6 | 12.9 | 0 |  |  | 0.1 |  |  |  | М8+252.19/М9-688.57 | 1 | Х70 (15.7) | 510 | 610
| 12740 | 14064.43 |  | Труба ПШ | 11.48 | 12.9 | 0 |  |  | 0.1 |  |  |  | М8+263.79/М9-676.97 | 1 | Х70 (15.7) | 510 | 610
| 12750 | 14075.91 |  | Труба ПШ | 11.67 | 12.9 | 0 |  |  | 0.1 |  |  |  | М8+275.27/М9-665.49 | 1 | Х70 (15.7) | 510 | 610
| 12760 | 14087.58 |  | Труба ПШ | 11.29 | 12.9 | 0 |  |  | 0 |  |  |  | М8+286.94/М9-653.83 | 1 | Х70 (15.7) | 510 | 610
| 12770 | 14098.87 |  | Труба ПШ | 11.5 | 12.9 | 0 |  |  | 0 |  |  |  | М8+298.23/М9-642.54 | 1 | Х70 (15.7) | 510 | 610
| 12780 | 14110.36 |  | Труба ПШ | 11.42 | 12.9 | 0 |  |  | 0 |  |  |  | М8+309.72/М9-631.04 | 1 | Х70 (15.7) | 510 | 610
| 12790 | 14121.78 |  | Труба ПШ | 11.51 | 12.9 | 0 |  |  | 0.1 |  |  |  | М8+321.14/М9-619.63 | 1 | Х70 (15.7) | 510 | 610
| 12800 | 14133.29 |  | Труба ПШ | 11.62 | 12.9 | 0 |  |  | 0.1 |  |  |  | М8+332.65/М9-608.12 | 1 | Х70 (15.7) | 510 | 610
| 12810 | 14144.91 |  | Труба ПШ | 11.54 | 12.9 | 0 |  |  | 0 |  |  |  | М8+344.27/М9-596.50 | 1 | Х70 (15.7) | 510 | 610
| 12820 | 14156.44 |  | Труба ПШ | 11.66 | 12.9 | 0 |  |  | 0.1 |  |  |  | М8+355.80/М9-584.96 | 1 | Х70 (15.7) | 510 | 610
| 12830 | 14168.1 |  | Труба ПШ | 11.18 | 12.9 | 0 |  |  | 0.1 |  |  |  | М8+367.46/М9-573.30 | 1 | Х70 (15.7) | 510 | 610
| 12840 | 14179.28 |  | Труба ПШ | 11.3 | 12.9 | 0 |  |  | 0.1 |  |  |  | М8+378.64/М9-562.12 | 1 | Х70 (15.7) | 510 | 610
| 12850 | 14190.59 |  | Труба ПШ | 11.43 | 12.9 | 0 |  |  | 0.1 |  |  |  | М8+389.95/М9-550.82 | 1 | Х70 (15.7) | 510 | 610
| 12860 | 14202.02 |  | Труба ПШ | 11.45 | 12.9 | 0 |  |  | 0.1 |  |  |  | М8+401.38/М9-539.39 | 1 | Х70 (15.7) | 510 | 610
| 12870 | 14213.47 |  | Труба ПШ | 11.44 | 12.9 | 0 |  |  | 0.1 |  |  |  | М8+412.83/М9-527.94 | 1 | Х70 (15.7) | 510 | 610
| 12880 | 14224.91 |  | Труба ПШ | 11.49 | 12.9 | 0 |  |  | 0.1 |  |  |  | М8+424.27/М9-516.49 | 1 | Х70 (15.7) | 510 | 610
| 12890 | 14236.4 |  | Труба ПШ | 11.24 | 12.9 | 0 |  |  | 0.1 |  |  |  | М8+435.76/М9-505.01 | 1 | Х70 (15.7) | 510 | 610
| 12900 | 14247.64 |  | Труба ПШ | 11.58 | 12.9 | 0 |  |  | 0 |  |  |  | М8+446.99/М9-493.77 | 1 | Х70 (15.7) | 510 | 610
| 12910 | 14259.22 |  | Труба ПШ | 11.45 | 12.9 | 0 |  |  | 0.1 |  |  |  | М8+458.58/М9-482.19 | 1 | Х70 (15.7) | 510 | 610
| 12920 | 14270.67 |  | Труба ПШ | 11.3 | 12.9 | 0 |  |  | 0 |  |  |  | М8+470.03/М9-470.74 | 1 | Х70 (15.7) | 510 | 610
327 | 12920 | 14272.08 | 1.41 / -9.89 | Механическое повреждение | 11.3 | 12.9 | 15 | 15 | 54 | 10:06-10:17 |  | C | в зоне вмятины | М8+471.44/М9-469.33 | [5 empty] | 1.9
328 | 12920 | 14272.14 | 1.47 / -9.84 | Механическое повреждение | 11.3 | 12.9 | 11 | 12 | 48 | 10:17-10:26 |  | C | в зоне вмятины | М8+471.50/М9-469.27 | [5 empty] | 1.4
| 12930 | 14281.97 |  | Труба ПШ | 11.6 | 12.9 | 0 |  |  | 0.1 |  |  |  | М8+481.33/М9-459.43 | 1 | Х70 (15.7) | 510 | 610
| 12940 | 14293.58 |  | Труба ПШ | 11.66 | 12.9 | 0 |  |  | 0 |  |  |  | М8+492.93/М9-447.83 | 1 | Х70 (15.7) | 510 | 610
| 12950а | 14305.23 |  | Труба ПШ | 11.43 | 13.5 | 0 |  |  | 0.1 |  |  |  | М8+504.59/М9-436.18 | 1 | Х70 (15.7) | 510 | 610
| 12957б | 14316.66 |  | Труба ПШ | 1.74 | 12.9 | 0 |  |  | 0 |  |  |  | М8+516.02/М9-424.75 | 1 | Х70 (15.7) | 510 | 610
330 | 12957б | 14316.66 | 0.00 / -1.74 | Аномалия кольцевого шва | 1.74 | 12.9 | 0 | 0 | 2078 | 8:09-2:40 |  | C |  | М8+516.02/М9-424.75 | [5 empty] | 0
| 12963 | 14318.4 |  | Труба ПШ | 9.7 | 12.9 | 0 |  |  | 0.3 |  |  |  | М8+517.76/М9-423.01 | 1 | Х70 (15.7) | 510 | 610
| 12970 | 14328.09 |  | Труба ПШ | 11.48 | 12.9 | 0 |  |  | 0.1 |  |  |  | М8+527.45/М9-413.31 | 1 | Х70 (15.7) | 510 | 610
| 12980 | 14339.58 |  | Труба ПШ | 11.34 | 12.9 | 0 |  |  | 0.1 |  |  |  | М8+538.93/М9-401.83 | 1 | Х70 (15.7) | 510 | 610
332 | 12980 | 14339.58 | 0.00 / -11.34 | Аномалия кольцевого шва | 11.34 | 12.9 | 0 | 0 | 2318 | 8:15-3:30 |  | C |  | М8+538.93/М9-401.83 | [5 empty] | 0
| 12990 | 14350.91 |  | Труба ПШ | 11.37 | 12.9 | 0 |  |  | 0 |  |  |  | М8+550.27/М9-390.49 | 1 | Х70 (15.7) | 510 | 610
| 13000 | 14362.28 |  | Труба ПШ | 11.28 | 12.9 | 0 |  |  | 0.1 |  |  |  | М8+561.64/М9-379.12 | 1 | Х70 (15.7) | 510 | 610
| 13010 | 14373.57 |  | Труба ПШ | 11.34 | 12.9 | 0 |  |  | 0 |  |  |  | М8+572.92/М9-367.84 | 1 | Х70 (15.7) | 510 | 610
334 | 13010 | 14373.57 | 0.00 / -11.34 | Аномалия кольцевого шва | 11.34 | 12.9 | 0 | 0 | 755 | 7:49-10:11 |  | C |  | М8+572.92/М9-367.84 | [5 empty] | 0
| 13020 | 14384.91 |  | Труба ПШ | 9.29 | 12.9 | 0 |  |  | 0 |  |  |  | М8+584.27/М9-356.50 | 1 | Х70 (15.7) | 510 | 610
| 13030 | 14394.2 |  | Труба ПШ | 11.29 | 12.9 | 0 |  |  | 0 |  |  |  | М8+593.55/М9-347.21 | 1 | Х70 (15.7) | 510 | 610
| 13040 | 14405.49 |  | Труба ПШ | 11.36 | 12.9 | 0 |  |  | 0.2 |  |  |  | М8+604.85/М9-335.92 | 1 | Х70 (15.7) | 510 | 610
| 13050 | 14416.85 |  | Труба ПШ | 11.56 | 12.9 | 0 |  |  | 0.1 |  |  |  | М8+616.21/М9-324.56 | 1 | Х70 (15.7) | 510 | 610
| 13060 | 14428.41 |  | Труба ПШ | 11.24 | 12.9 | 0 |  |  | 0 |  |  |  | М8+627.77/М9-312.99 | 1 | Х70 (15.7) | 510 | 610
| 13070 | 14439.66 |  | Труба ПШ | 10.87 | 12.9 | 0 |  |  | 0 |  |  |  | М8+639.02/М9-301.75 | 1 | Х70 (15.7) | 510 | 610
| 13080 | 14450.52 |  | Труба ПШ | 11.55 | 12.9 | 0 |  |  | 0.1 |  |  |  | М8+649.88/М9-290.88 | 1 | Х70 (15.7) | 510 | 610
| 13090 | 14462.07 |  | Труба ПШ | 11.49 | 12.9 | 0 |  |  | 0 |  |  |  | М8+661.43/М9-279.34 | 1 | Х70 (15.7) | 510 | 610
| 13100 | 14473.56 |  | Труба ПШ | 11.46 | 12.9 | 0 |  |  | 0.1 |  |  |  | М8+672.92/М9-267.84 | 1 | Х70 (15.7) | 510 | 610
| 13110 | 14485.02 |  | Труба ПШ | 11.44 | 12.9 | 0 |  |  | 0.1 |  |  |  | М8+684.38/М9-256.39 | 1 | Х70 (15.7) | 510 | 610
| 13120 | 14496.46 |  | Труба ПШ | 11.64 | 12.9 | 0 |  |  | 0 |  |  |  | М8+695.82/М9-244.94 | 1 | Х70 (15.7) | 510 | 610
| 13130 | 14508.1 |  | Труба ПШ | 11.32 | 12.9 | 0 |  |  | 0.1 |  |  |  | М8+707.46/М9-233.30 | 1 | Х70 (15.7) | 510 | 610
| 13140 | 14519.42 |  | Труба ПШ | 9.27 | 12.9 | 0 |  |  | 0.1 |  |  |  | М8+718.78/М9-221.99 | 1 | Х70 (15.7) | 510 | 610
| 13150 | 14528.69 |  | Труба ПШ | 11.29 | 12.9 | 0 |  |  | 0.1 |  |  |  | М8+728.05/М9-212.71 | 1 | Х70 (15.7) | 510 | 610
| 13160 | 14539.98 |  | Труба ПШ | 11.65 | 12.9 | 0 |  |  | 0.1 |  |  |  | М8+739.34/М9-201.43 | 1 | Х70 (15.7) | 510 | 610
336 | 13160 | 14539.98 | 0.00 / -11.65 | Аномалия кольцевого шва | 11.65 | 12.9 | 0 | 0 | 1551 | 1:14-6:06 |  | C |  | М8+739.34/М9-201.43 | [5 empty] | 0
| 13170 | 14551.63 |  | Труба ПШ | 11.66 | 12.9 | 0 |  |  | 0 |  |  |  | М8+750.99/М9-189.77 | 1 | Х70 (15.7) | 510 | 610
| 13180 | 14563.29 |  | Труба ПШ | 11.46 | 12.9 | 0 |  |  | 0.1 |  |  |  | М8+762.65/М9-178.11 | 1 | Х70 (15.7) | 510 | 610
| 13190 | 14574.75 |  | Труба ПШ | 11.22 | 12.9 | 0 |  |  | 0 |  |  |  | М8+774.11/М9-166.66 | 1 | Х70 (15.7) | 510 | 610
| 13200 | 14585.97 |  | Труба ПШ | 11.17 | 12.9 | 0 |  |  | 0.1 |  |  |  | М8+785.33/М9-155.44 | 1 | Х70 (15.7) | 510 | 610
| 13210 | 14597.14 |  | Труба ПШ | 11.36 | 12.9 | 0 |  |  | 0.1 |  |  |  | М8+796.50/М9-144.27 | 1 | Х70 (15.7) | 510 | 610
| 13220 | 14608.5 |  | Труба ПШ | 10.92 | 12.9 | 0 |  |  | 0.1 |  |  |  | М8+807.85/М9-132.91 | 1 | Х70 (15.7) | 510 | 610
| 13230 | 14619.42 |  | Труба ПШ | 11.43 | 12.9 | 0 |  |  | 0.1 |  |  |  | М8+818.78/М9-121.99 | 1 | Х70 (15.7) | 510 | 610
338 | 13230 | 14630.26 | 10.84 / -0.59 | Металл снаружи | 11.43 | 12.9 | 0 | 38 | 96 | 1:45-2:03 |  | C |  | М8+829.62/М9-111.15 | [5 empty] | 0
| 13240 | 14630.84 |  | Труба ПШ | 11.55 | 12.9 | 0 |  |  | 0.1 |  |  |  | М8+830.20/М9-110.56 | 1 | Х70 (15.7) | 510 | 610
| 13250 | 14642.4 |  | Труба ПШ | 11.35 | 12.9 | 0 |  |  | 0.1 |  |  |  | М8+841.75/М9-99.01 | 1 | Х70 (15.7) | 510 | 610
| 13260 | 14653.75 |  | Труба ПШ | 11.41 | 12.9 | 0 |  |  | 0.1 |  |  |  | М8+853.11/М9-87.66 | 1 | Х70 (15.7) | 510 | 610
| 13270 | 14665.16 |  | Труба ПШ | 11.2 | 12.9 | 0 |  |  | 0.1 |  |  |  | М8+864.52/М9-76.25 | 1 | Х70 (15.7) | 510 | 610
| 13280 | 14676.36 |  | Труба ПШ | 11.3 | 12.9 | 0 |  |  | 0.1 |  |  |  | М8+875.72/М9-65.05 | 1 | Х70 (15.7) | 510 | 610
340 | 13280 | 14676.36 | 0.00 / -11.30 | Аномалия кольцевого шва | 11.3 | 12.9 | 0 | 0 | 359 | 5:42-6:50 |  | C |  | М8+875.72/М9-65.05 | [5 empty] | 0
| 13290 | 14687.66 |  | Труба ПШ | 11.45 | 12.9 | 0 |  |  | 0.1 |  |  |  | М8+887.02/М9-53.74 | 1 | Х70 (15.7) | 510 | 610
| 13300 | 14699.11 |  | Труба ПШ | 11.61 | 12.9 | 0 |  |  | 0.1 |  |  |  | М8+898.47/М9-42.29 | 1 | Х70 (15.7) | 510 | 610
| 13310 | 14710.72 |  | Труба ПШ | 11.31 | 12.9 | 0 |  |  | 0.1 |  |  |  | М8+910.08/М9-30.69 | 1 | Х70 (15.7) | 510 | 610
342 | 13310 | 14710.72 | 0.00 / -11.31 | Аномалия кольцевого шва | 11.31 | 12.9 | 0 | 0 | 108 | 4:58-5:18 |  | B | эквивалент потери металла 39% | М8+910.08/М9-30.69 | [5 empty] | 0
| 13320 | 14722.03 |  | Труба ПШ | 10.76 | 12.9 | 0 |  |  | 0.1 |  |  |  | М8+921.39/М9-19.38 | 1 | Х70 (15.7) | 510 | 610
| 13330 | 14732.79 |  | Труба ПШ | 11.32 | 12.9 | 0 |  |  | 0 |  |  | маркер | М8+932.15/М9-8.62 | 1 | Х70 (15.7) | 510 | 610
| 13340 | 14744.11 |  | Труба ПШ | 11.13 | 12.9 | 0 |  |  | 0.1 |  |  |  | М9+2.70/М10-1323.69 | 1 | Х70 (15.7) | 510 | 610
344 | 13340 | 14746.71 | 2.60 / -8.53 | Технологический дефект | 11.13 | 12.9 | 0 | 16 | 12 | 0:20-0:22 |  | C | приварка | М9+5.30/М10-1321.09 | [5 empty] | 0
| 13350 | 14755.24 |  | Труба ПШ | 11.48 | 12.9 | 0 |  |  | 0.1 |  |  |  | М9+13.83/М10-1312.56 | 1 | Х70 (15.7) | 510 | 610
| 13360 | 14766.72 |  | Труба ПШ | 11.63 | 12.9 | 0 |  |  | 0.1 |  |  |  | М9+25.32/М10-1301.07 | 1 | Х70 (15.7) | 510 | 610
| 13370 | 14778.35 |  | Труба ПШ | 11.46 | 12.9 | 0 |  |  | 0.1 |  |  |  | М9+36.95/М10-1289.44 | 1 | Х70 (15.7) | 510 | 610
| 13380 | 14789.81 |  | Труба ПШ | 11.48 | 12.9 | 0 |  |  | 0.1 |  |  |  | М9+48.40/М10-1277.99 | 1 | Х70 (15.7) | 510 | 610
| 13390 | 14801.29 |  | Труба ПШ | 11.67 | 12.9 | 0 |  |  | 0 |  |  |  | М9+59.89/М10-1266.50 | 1 | Х70 (15.7) | 510 | 610
| 13400 | 14812.96 |  | Труба ПШ | 11.34 | 12.9 | 0 |  |  | 0.2 |  |  |  | М9+71.55/М10-1254.84 | 1 | Х70 (15.7) | 510 | 610
| 13410 | 14824.3 |  | Труба ПШ | 11.35 | 12.9 | 0 |  |  | 0.1 |  |  |  | М9+82.90/М10-1243.49 | 1 | Х70 (15.7) | 510 | 610
| 13420 | 14835.65 |  | Труба ПШ | 11.51 | 12.9 | 0 |  |  | 0.1 |  |  |  | М9+94.24/М10-1232.15 | 1 | Х70 (15.7) | 510 | 610
| 13430 | 14847.16 |  | Труба ПШ | 11.53 | 12.9 | 0 |  |  | 0.1 |  |  |  | М9+105.75/М10-1220.64 | 1 | Х70 (15.7) | 510 | 610
| 13440 | 14858.69 |  | Труба ПШ | 11.55 | 12.9 | 0 |  |  | 0 |  |  |  | М9+117.28/М10-1209.11 | 1 | Х70 (15.7) | 510 | 610
| 13450 | 14870.24 |  | Труба ПШ | 11.33 | 12.9 | 0 |  |  | 0 |  |  |  | М9+128.83/М10-1197.56 | 1 | Х70 (15.7) | 510 | 610
| 13460 | 14881.56 |  | Труба ПШ | 11.31 | 12.9 | 0 |  |  | 0 |  |  |  | М9+140.16/М10-1186.23 | 1 | Х70 (15.7) | 510 | 610
| 13470 | 14892.88 |  | Труба ПШ | 11.39 | 12.9 | 0 |  |  | 0.1 |  |  |  | М9+151.47/М10-1174.92 | 1 | Х70 (15.7) | 510 | 610
| 13480 | 14904.26 |  | Труба ПШ | 11.54 | 12.9 | 0 |  |  | 0.2 |  |  |  | М9+162.86/М10-1163.53 | 1 | Х70 (15.7) | 510 | 610
| 13490 | 14915.8 |  | Труба ПШ | 11.45 | 12.9 | 0 |  |  | 0.1 |  |  |  | М9+174.40/М10-1151.99 | 1 | Х70 (15.7) | 510 | 610
346 | 13490 | 14915.8 | 0.00 / -11.45 | Аномалия кольцевого шва | 11.45 | 12.9 | 0 | 0 | 353 | 0:25-1:31 |  | C |  | М9+174.40/М10-1151.99 | [5 empty] | 0
| 13500 | 14927.25 |  | Труба ПШ | 11.63 | 12.9 | 0 |  |  | 0.1 |  |  |  | М9+185.85/М10-1140.54 | 1 | Х70 (15.7) | 510 | 610
348 | 13500 | 14929.94 | 2.69 / -8.94 | Аномалия продольного шва | 11.63 | 12.9 | 0 | 212 | 20 | 7:53-7:55 |  | C | нарушение формы продольного шва, в зоне вмятины | М9+188.54/М10-1137.85 | [5 empty] | 0
| 13510 | 14938.88 |  | Труба ПШ | 11.65 | 12.9 | 0 |  |  | 0.1 |  |  |  | М9+197.48/М10-1128.91 | 1 | Х70 (15.7) | 510 | 610
| 13520 | 14950.53 |  | Труба ПШ | 11.29 | 12.9 | 0 |  |  | 0.2 |  |  |  | М9+209.12/М10-1117.27 | 1 | Х70 (15.7) | 510 | 610
| 13530 | 14961.82 |  | Труба ПШ | 11.41 | 12.9 | 0 |  |  | 0 |  |  |  | М9+220.41/М10-1105.98 | 1 | Х70 (15.7) | 510 | 610
| 13540 | 14973.22 |  | Труба ПШ | 11.59 | 12.9 | 0 |  |  | 0.1 |  |  |  | М9+231.82/М10-1094.57 | 1 | Х70 (15.7) | 510 | 610
| 13550 | 14984.82 |  | Труба ПШ | 11.68 | 12.9 | 0 |  |  | 0.1 |  |  |  | М9+243.41/М10-1082.98 | 1 | Х70 (15.7) | 510 | 610
| 13560 | 14996.5 |  | Труба ПШ | 11.57 | 12.9 | 0 |  |  | 0.1 |  |  |  | М9+255.09/М10-1071.30 | 1 | Х70 (15.7) | 510 | 610
| 13570 | 15008.07 |  | Труба ПШ | 11.58 | 12.9 | 0 |  |  | 0 |  |  |  | М9+266.66/М10-1059.73 | 1 | Х70 (15.7) | 510 | 610
| 13580 | 15019.64 |  | Труба ПШ | 11.66 | 12.9 | 0 |  |  | 0.1 |  |  |  | М9+278.24/М10-1048.15 | 1 | Х70 (15.7) | 510 | 610
| 13590 | 15031.3 |  | Труба ПШ | 10.87 | 12.9 | 0 |  |  | 0 |  |  |  | М9+289.89/М10-1036.50 | 1 | Х70 (15.7) | 510 | 610
| 13600 | 15042.17 |  | Труба ПШ | 11.42 | 12.9 | 0 |  |  | 0.2 |  |  |  | М9+300.76/М10-1025.63 | 1 | Х70 (15.7) | 510 | 610
| 13610 | 15053.59 |  | Труба ПШ | 11.58 | 12.9 | 0 |  |  | 0.1 |  |  |  | М9+312.18/М10-1014.21 | 1 | Х70 (15.7) | 510 | 610
| 13620 | 15065.17 |  | Труба ПШ | 11.55 | 12.9 | 0 |  |  | 0.1 |  |  |  | М9+323.76/М10-1002.63 | 1 | Х70 (15.7) | 510 | 610
| 13630 | 15076.71 |  | Труба ПШ | 11.22 | 12.9 | 0 |  |  | 0 |  |  |  | М9+335.31/М10-991.08 | 1 | Х70 (15.7) | 510 | 610
| 13640 | 15087.93 |  | Труба ПШ | 11.17 | 12.9 | 0 |  |  | 0.1 |  |  |  | М9+346.53/М10-979.86 | 1 | Х70 (15.7) | 510 | 610
| 13650 | 15099.1 |  | Труба ПШ | 11.56 | 12.9 | 0 |  |  | 0.1 |  |  |  | М9+357.69/М10-968.70 | 1 | Х70 (15.7) | 510 | 610
| 13660 | 15110.66 |  | Труба ПШ | 11.26 | 12.9 | 0 |  |  | 0.1 |  |  |  | М9+369.26/М10-957.13 | 1 | Х70 (15.7) | 510 | 610
| 13670 | 15121.92 |  | Труба ПШ | 11.41 | 12.9 | 0 |  |  | 0.1 |  |  |  | М9+380.51/М10-945.88 | 1 | Х70 (15.7) | 510 | 610
| 13680 | 15133.33 |  | Труба ПШ | 2.2 | 12.9 | 0 |  |  | 0 |  |  |  | М9+391.92/М10-934.47 | 1 | Х70 (15.7) | 510 | 610
| 13690 | 15135.53 |  | Труба ПШ | 11.5 | 12.9 | 0 |  |  | 0.3 |  |  |  | М9+394.12/М10-932.27 | 1 | Х70 (15.7) | 510 | 610
| 13700 | 15147.03 |  | Труба ПШ | 8.75 | 12.9 | 0 |  |  | 0.5 |  |  |  | М9+405.62/М10-920.77 | 1 | Х70 (15.7) | 510 | 610
| 13710 | 15155.77 |  | Труба ПШ | 9.03 | 12.9 | 0 |  |  | 4.7 |  |  |  | М9+414.37/М10-912.02 | 1 | Х70 (15.7) | 510 | 610
350 | 13710 | 15155.77 | 0.00 / -9.03 | Аномалия кольцевого шва | 9.03 | 12.9 | 0 | 0 | 3830 | 0:00-11:59 |  | C |  | М9+414.37/М10-912.02 | [5 empty] | 0
| 13720 | 15164.8 |  | Труба ПШ | 9.48 | 12.9 | 0 |  |  | 0.5 |  |  |  | М9+423.40/М10-902.99 | 1 | Х70 (15.7) | 510 | 610
| 13730 | 15174.28 |  | Труба ПШ | 11.68 | 12.9 | 0 |  |  | 1.6 |  |  |  | М9+432.87/М10-893.52 | 1 | Х70 (15.7) | 510 | 610
| 13740 | 15185.95 |  | Труба ПШ | 11.33 | 12.9 | 0 |  |  | 0.8 |  |  |  | М9+444.55/М10-881.84 | 1 | Х70 (15.7) | 510 | 610
| 13750 | 15197.28 |  | Труба ПШ | 11.54 | 12.9 | 0 |  |  | 0.1 |  |  |  | М9+455.88/М10-870.51 | 1 | Х70 (15.7) | 510 | 610
| 13760 | 15208.82 |  | Труба ПШ | 11.43 | 12.9 | 0 |  |  | 0.4 |  |  |  | М9+467.42/М10-858.97 | 1 | Х70 (15.7) | 510 | 610
| 13770 | 15220.25 |  | Труба ПШ | 10.7 | 12.9 | 0 |  |  | 0.2 |  |  |  | М9+478.85/М10-847.54 | 1 | Х70 (15.7) | 510 | 610
352 | 13770 | 15220.25 | 0.00 / -10.70 | Аномалия кольцевого шва | 10.7 | 12.9 | 0 | 0 | 311 | 5:21-6:19 |  | C |  | М9+478.85/М10-847.54 | [5 empty] | 0
| 13780 | 15230.95 |  | Труба ПШ | 11.38 | 12.9 | 0 |  |  | 0.1 |  |  |  | М9+489.54/М10-836.85 | 1 | Х70 (15.7) | 510 | 610
| 13790 | 15242.33 |  | Труба ПШ | 11.35 | 12.9 | 0 |  |  | 0 |  |  |  | М9+500.93/М10-825.46 | 1 | Х70 (15.7) | 510 | 610
354 | 13790 | 15253.04 | 10.71 / -0.64 | Технологический дефект | 11.35 | 12.9 | 0 | 26 | 36 | 4:11-4:18 |  | C |  | М9+511.63/М10-814.76 | [5 empty] | 0
| 13800 | 15253.68 |  | Труба ПШ | 7.01 | 12.9 | 0 |  |  | 0.9 |  |  |  | М9+512.27/М10-814.12 | 1 | Х70 (15.7) | 510 | 610
356 | 13800 | 15253.68 | 0.00 / -7.01 | Аномалия кольцевого шва | 7.01 | 12.9 | 0 | 0 | 317 | 8:36-9:36 |  | C |  | М9+512.27/М10-814.12 | [5 empty] | 0
| 13810 | 15260.69 |  | Труба ПШ | 11.68 | 12.9 | 0 |  |  | 0.1 |  |  |  | М9+519.29/М10-807.10 | 1 | Х70 (15.7) | 510 | 610
| 13820 | 15272.37 |  | Труба ПШ | 11.45 | 12.9 | 0 |  |  | 0.2 |  |  |  | М9+530.97/М10-795.42 | 1 | Х70 (15.7) | 510 | 610
| 13830 | 15283.82 |  | Труба ПШ | 11.22 | 12.9 | 0 |  |  | 0.1 |  |  |  | М9+542.42/М10-783.97 | 1 | Х70 (15.7) | 510 | 610
| 13840 | 15295.05 |  | Труба ПШ | 5.07 | 12.9 | 0 |  |  | 2.1 |  |  |  | М9+553.64/М10-772.75 | 1 | Х70 (15.7) | 510 | 610
| 13850 | 15300.12 |  | Труба ПШ | 9.27 | 12.9 | 0 |  |  | 0.1 |  |  |  | М9+558.71/М10-767.68 | 1 | Х70 (15.7) | 510 | 610
| 13860 | 15309.39 |  | Труба ПШ | 11.52 | 12.9 | 0 |  |  | 0.1 |  |  |  | М9+567.99/М10-758.40 | 1 | Х70 (15.7) | 510 | 610
| 13870 | 15320.92 |  | Труба ПШ | 11.61 | 12.9 | 0 |  |  | 0.2 |  |  |  | М9+579.51/М10-746.88 | 1 | Х70 (15.7) | 510 | 610
| 13880 | 15332.53 |  | Труба ПШ | 11.53 | 12.9 | 0 |  |  | 0.1 |  |  |  | М9+591.13/М10-735.26 | 1 | Х70 (15.7) | 510 | 610
| 13890 | 15344.06 |  | Труба ПШ | 11.67 | 12.9 | 0 |  |  | 0.1 |  |  |  | М9+602.66/М10-723.73 | 1 | Х70 (15.7) | 510 | 610
| 13900 | 15355.73 |  | Труба ПШ | 11.69 | 12.9 | 0 |  |  | 0.4 |  |  |  | М9+614.32/М10-712.07 | 1 | Х70 (15.7) | 510 | 610
| 13910 | 15367.42 |  | Труба ПШ | 11.3 | 12.9 | 0 |  |  | 0 |  |  |  | М9+626.01/М10-700.38 | 1 | Х70 (15.7) | 510 | 610
| 13920 | 15378.72 |  | Труба ПШ | 11.52 | 12.9 | 0 |  |  | 0.4 |  |  |  | М9+637.31/М10-689.08 | 1 | Х70 (15.7) | 510 | 610
| 13930 | 15390.23 |  | Труба ПШ | 11.28 | 12.9 | 0 |  |  | 0.1 |  |  |  | М9+648.83/М10-677.56 | 1 | Х70 (15.7) | 510 | 610
| 13940 | 15401.51 |  | Труба ПШ | 11.58 | 12.9 | 0 |  |  | 0.7 |  |  |  | М9+660.10/М10-666.29 | 1 | Х70 (15.7) | 510 | 610
| 13950 | 15413.09 |  | Труба ПШ | 11.5 | 12.9 | 0 |  |  | 0.2 |  |  |  | М9+671.68/М10-654.71 | 1 | Х70 (15.7) | 510 | 610
| 13960 | 15424.58 |  | Труба ПШ | 11.29 | 12.9 | 0 |  |  | 0.8 |  |  |  | М9+683.18/М10-643.21 | 1 | Х70 (15.7) | 510 | 610
| 13970 | 15435.87 |  | Труба ПШ | 11.5 | 12.9 | 0 |  |  | 0.1 |  |  |  | М9+694.47/М10-631.92 | 1 | Х70 (15.7) | 510 | 610
| 13980 | 15447.37 |  | Труба ПШ | 11.62 | 12.9 | 0 |  |  | 0.6 |  |  |  | М9+705.96/М10-620.43 | 1 | Х70 (15.7) | 510 | 610
358 | 13980 | 15448.66 | 1.29 / -10.32 | Коррозия | 11.62 | 12.9 | 11 | 19 | 36 | 7:35-7:41 |  | C | на фоне более слабой | М9+707.26/М10-619.13 | [5 empty] | 1.4
| 13990 | 15458.98 |  | Труба ПШ | 6.85 | 12.9 | 0 |  |  | 2 |  |  |  | М9+717.58/М10-608.81 | 1 | Х70 (15.7) | 510 | 610
| 14000 | 15465.83 |  | Труба ПШ | 11.19 | 12.9 | 0 |  |  | 1.2 |  |  |  | М9+724.43/М10-601.96 | 1 | Х70 (15.7) | 510 | 610
| 14010 | 15477.02 |  | Труба ПШ | 11.68 | 12.9 | 0 |  |  | 0.1 |  |  |  | М9+735.61/М10-590.78 | 1 | Х70 (15.7) | 510 | 610
360 | 14010 | 15477.02 | 0.00 / -11.68 | Аномалия кольцевого шва | 11.68 | 12.9 | 0 | 0 | 1611 | 10:01-3:03 |  | C |  | М9+735.61/М10-590.78 | [5 empty] | 0
| 14020 | 15488.69 |  | Труба ПШ | 11.55 | 12.9 | 0 |  |  | 0.5 |  |  |  | М9+747.29/М10-579.10 | 1 | Х70 (15.7) | 510 | 610
362 | 14020 | 15499.89 | 11.20 / -0.35 | Коррозия | 11.55 | 12.9 | 21 | 11 | 18 | 5:24-5:27 |  | C | на фоне более слабой | М9+758.49/М10-567.90 | [5 empty] | 2.7
363 | 14020 | 15500.04 | 11.35 / -0.19 | Коррозия | 11.55 | 12.9 | 12 | 13 | 24 | 6:47-6:52 |  | C | на фоне более слабой | М9+758.64/М10-567.75 | [5 empty] | 1.6
| 14030 | 15500.24 |  | Труба ПШ | 11.37 | 12.9 | 0 |  |  | 0.3 |  |  |  | М9+758.83/М10-567.56 | 1 | Х70 (15.7) | 510 | 610
365 | 14030 | 15500.8 | 0.56 / -10.81 | Кластер коррозии | 11.37 | 12.9 | 18 | 68 | 108 | 3:30-3:51 |  | C | зона коррозии | М9+759.39/М10-567.00 | [5 empty] | 2.3
366 | 14030 | 15500.87 | 0.64 / -10.74 | Коррозия | 11.37 | 12.9 | 27 | 17 | 24 | 4:36-4:40 |  | C |  | М9+759.47/М10-566.92 | [5 empty] | 3.5
| 14040 | 15511.61 |  | Труба ПШ | 11.04 | 12.9 | 0 |  |  | 0.1 |  |  |  | М9+770.20/М10-556.19 | 1 | Х70 (15.7) | 510 | 610
| 14050 | 15522.65 |  | Труба ПШ | 11.52 | 12.9 | 0 |  |  | 0.2 |  |  |  | М9+781.25/М10-545.14 | 1 | Х70 (15.7) | 510 | 610
| 14060 | 15534.17 |  | Труба ПШ | 10.84 | 12.9 | 0 |  |  | 0.1 |  |  |  | М9+792.76/М10-533.63 | 1 | Х70 (15.7) | 510 | 610
| 14070 | 15545.01 |  | Труба ПШ | 11.4 | 12.9 | 0 |  |  | 0 |  |  |  | М9+803.61/М10-522.78 | 1 | Х70 (15.7) | 510 | 610
| 14080 | 15556.41 |  | Труба ПШ | 9.3 | 12.9 | 0 |  |  | 3.4 |  |  |  | М9+815.01/М10-511.38 | 1 | Х70 (15.7) | 510 | 610
368 | 14080 | 15556.41 | 0.00 / -9.30 | Аномалия кольцевого шва | 9.3 | 12.9 | 0 | 0 | 3830 | 0:00-11:59 |  | C |  | М9+815.01/М10-511.38 | [5 empty] | 0
| 14090 | 15565.71 |  | Труба ПШ | 10.55 | 12.9 | 0 |  |  | 0.7 |  |  |  | М9+824.31/М10-502.08 | 1 | Х70 (15.7) | 510 | 610
| 14100 | 15576.26 |  | Труба ПШ | 11.01 | 12.9 | 0 |  |  | 0.1 |  |  |  | М9+834.86/М10-491.53 | 1 | Х70 (15.7) | 510 | 610
| 14110 | 15587.27 |  | Труба ПШ | 11.27 | 12.9 | 0 |  |  | 0.8 |  |  |  | М9+845.87/М10-480.52 | 1 | Х70 (15.7) | 510 | 610
| 14120 | 15598.54 |  | Труба ПШ | 10.88 | 12.9 | 0 |  |  | 0.1 |  |  |  | М9+857.14/М10-469.25 | 1 | Х70 (15.7) | 510 | 610
| 14130 | 15609.43 |  | Труба ПШ | 11.55 | 12.9 | 0 |  |  | 0.1 |  |  |  | М9+868.02/М10-458.37 | 1 | Х70 (15.7) | 510 | 610
370 | 14130 | 15620.67 | 11.25 / -0.31 | Металл снаружи | 11.55 | 12.9 | 0 | 52 | 120 | 11:50-0:12 |  | C |  | М9+879.27/М10-447.12 | [5 empty] | 0
| 14140 | 15620.98 |  | Труба ПШ | 10.9 | 15.4 | 0 |  |  | 0.2 |  |  |  | М9+879.58/М10-446.81 | 1 | Х70 (15.7) | 510 | 610
| 14150 | 15631.88 |  | Труба ПШ | 11.02 | 15.4 | 0 |  |  | 0.2 |  |  |  | М9+890.48/М10-435.91 | 1 | Х70 (15.7) | 510 | 610
| 14160 | 15642.91 |  | Труба ПШ | 10.98 | 15.4 | 0 |  |  | 0.2 |  |  |  | М9+901.50/М10-424.89 | 1 | Х70 (15.7) | 510 | 610
| 14170 | 15653.89 |  | Труба ПШ | 11.04 | 15.4 | 0 |  |  | 0.2 |  |  |  | М9+912.49/М10-413.90 | 1 | Х70 (15.7) | 510 | 610
| 14180 | 15664.93 |  | Труба ПШ | 10.76 | 15.4 | 0 |  |  | 0.3 |  |  |  | М9+923.53/М10-402.86 | 1 | Х70 (15.7) | 510 | 610
| 14190 | 15675.7 |  | Труба ПШ | 11.18 | 15.4 | 0 |  |  | 0.2 |  |  |  | М9+934.29/М10-392.10 | 1 | Х70 (15.7) | 510 | 610
| 14200 | 15686.88 |  | Труба ПШ | 10.75 | 15.4 | 0 |  |  | 0.1 |  |  |  | М9+945.48/М10-380.91 | 1 | Х70 (15.7) | 510 | 610
| 14210 | 15697.63 |  | Труба ПШ | 11.04 | 15.4 | 0 |  |  | 0.2 |  |  |  | М9+956.23/М10-370.16 | 1 | Х70 (15.7) | 510 | 610
| 14220 | 15708.67 |  | Труба ПШ | 10.78 | 15.4 | 0 |  |  | 0.1 |  |  |  | М9+967.27/М10-359.12 | 1 | Х70 (15.7) | 510 | 610
| 14230 | 15719.46 |  | Труба ПШ | 10.89 | 15.4 | 0 |  |  | 0.1 |  |  |  | М9+978.05/М10-348.34 | 1 | Х70 (15.7) | 510 | 610
372 | 14230 | 15719.46 | 0.00 / -10.89 | Аномалия кольцевого шва | 10.89 | 15.4 | 0 | 0 | 3830 | 0:00-11:59 |  | C |  | М9+978.05/М10-348.34 | [5 empty] | 0
| 14240 | 15730.35 |  | Труба ПШ | 10.75 | 15.4 | 0 |  |  | 0 |  |  |  | М9+988.95/М10-337.44 | 1 | Х70 (15.7) | 510 | 610
| 14250 | 15741.1 |  | Труба ПШ | 11.18 | 15.4 | 0 |  |  | 0.2 |  |  |  | М9+999.70/М10-326.69 | 1 | Х70 (15.7) | 510 | 610
| 14260 | 15752.29 |  | Труба ПШ | 11.21 | 15.4 | 0 |  |  | 0.1 |  |  |  | М9+1010.88/М10-315.51 | 1 | Х70 (15.7) | 510 | 610
| 14270 | 15763.49 |  | Труба ПШ | 10.92 | 15.4 | 0 |  |  | 0.1 |  |  |  | М9+1022.09/М10-304.30 | 1 | Х70 (15.7) | 510 | 610
| 14280 | 15774.41 |  | Труба ПШ | 11.58 | 15.4 | 0 |  |  | 0 |  |  |  | М9+1033.01/М10-293.38 | 1 | Х70 (15.7) | 510 | 610
| 14290 | 15785.99 |  | Труба ПШ | 11.65 | 15.4 | 0 |  |  | 0.2 |  |  |  | М9+1044.58/М10-281.81 | 1 | Х70 (15.7) | 510 | 610
| 14300 | 15797.63 |  | Труба ПШ | 11.41 | 15.4 | 0 |  |  | 0.8 |  |  |  | М9+1056.23/М10-270.16 | 1 | Х70 (15.7) | 510 | 610
| 14310 | 15809.04 |  | Труба ПШ | 11.41 | 12.9 | 0 |  |  | 0.4 |  |  |  | М9+1067.64/М10-258.75 | 1 | Х70 (15.7) | 510 | 610
| 14320 | 15820.45 |  | Труба ПШ | 11.62 | 12.9 | 0 |  |  | 0.2 |  |  |  | М9+1079.04/М10-247.35 | 1 | Х70 (15.7) | 510 | 610
| 14330 | 15832.06 |  | Труба ПШ | 11.42 | 12.9 | 0 |  |  | 0.1 |  |  |  | М9+1090.66/М10-235.73 | 1 | Х70 (15.7) | 510 | 610
| 14340 | 15843.48 |  | Труба ПШ | 11.22 | 12.9 | 0 |  |  | 0.1 |  |  |  | М9+1102.08/М10-224.31 | 1 | Х70 (15.7) | 510 | 610
| 14350 | 15854.7 |  | Труба ПШ | 11.46 | 12.9 | 0 |  |  | 0.1 |  |  |  | М9+1113.29/М10-213.10 | 1 | Х70 (15.7) | 510 | 610
| 14360 | 15866.16 |  | Труба ПШ | 11.47 | 12.9 | 0 |  |  | 0.1 |  |  |  | М9+1124.75/М10-201.64 | 1 | Х70 (15.7) | 510 | 610
| 14370 | 15877.63 |  | Труба ПШ | 11.42 | 12.9 | 0 |  |  | 0.2 |  |  |  | М9+1136.22/М10-190.17 | 1 | Х70 (15.7) | 510 | 610
374 | 14370 | 15879.51 | 1.88 / -9.54 | Механическое повреждение | 11.42 | 12.9 | 12 | 16 | 18 | 6:30-6:34 |  | C |  | М9+1138.11/М10-188.28 | [5 empty] | 1.6
375 | 14370 | 15880.58 | 2.95 / -8.48 | Механическое повреждение | 11.42 | 12.9 | 15 | 11 | 18 | 5:35-5:39 |  | C |  | М9+1139.17/М10-187.22 | [5 empty] | 1.9
| 14380 | 15889.05 |  | Труба ПШ | 11.36 | 12.9 | 0 |  |  | 0.3 |  |  |  | М9+1147.65/М10-178.74 | 1 | Х70 (15.7) | 510 | 610
| 14390 | 15900.41 |  | Труба ПШ | 11.5 | 12.9 | 0 |  |  | 0.2 |  |  |  | М9+1159.01/М10-167.38 | 1 | Х70 (15.7) | 510 | 610
| 14400 | 15911.91 |  | Труба ПШ | 11.67 | 12.9 | 0 |  |  | 0.1 |  |  |  | М9+1170.50/М10-155.89 | 1 | Х70 (15.7) | 510 | 610
| 14410 | 15923.58 |  | Труба ПШ | 11.15 | 12.9 | 0 |  |  | 0.1 |  |  |  | М9+1182.17/М10-144.22 | 1 | Х70 (15.7) | 510 | 610
| 14420 | 15934.73 |  | Труба ПШ | 10.88 | 12.9 | 0 |  |  | 0.1 |  |  |  | М9+1193.32/М10-133.07 | 1 | Х70 (15.7) | 510 | 610
| 14430 | 15945.6 |  | Труба ПШ | 11.37 | 12.9 | 0 |  |  | 0.1 |  |  |  | М9+1204.20/М10-122.19 | 1 | Х70 (15.7) | 510 | 610
| 14440 | 15956.97 |  | Труба ПШ | 11.54 | 12.9 | 0 |  |  | 0 |  |  |  | М9+1215.57/М10-110.82 | 1 | Х70 (15.7) | 510 | 610
| 14450 | 15968.52 |  | Труба ПШ | 11.46 | 12.9 | 0 |  |  | 0.1 |  |  |  | М9+1227.11/М10-99.28 | 1 | Х70 (15.7) | 510 | 610
| 14460 | 15979.97 |  | Труба ПШ | 11.57 | 12.9 | 0 |  |  | 0.1 |  |  |  | М9+1238.57/М10-87.82 | 1 | Х70 (15.7) | 510 | 610
| 14470 | 15991.54 |  | Труба ПШ | 11.23 | 12.9 | 0 |  |  | 0.1 |  |  |  | М9+1250.14/М10-76.25 | 1 | Х70 (15.7) | 510 | 610
| 14480 | 16002.77 |  | Труба ПШ | 11.63 | 12.9 | 0 |  |  | 0.1 |  |  |  | М9+1261.37/М10-65.02 | 1 | Х70 (15.7) | 510 | 610
| 14490 | 16014.4 |  | Труба ПШ | 11.45 | 12.9 | 0 |  |  | 0.2 |  |  |  | М9+1273.00/М10-53.39 | 1 | Х70 (15.7) | 510 | 610
| 14500 | 16025.86 |  | Труба ПШ | 11.64 | 12 | 0 |  |  | 0.2 |  |  |  | М9+1284.45/М10-41.94 | 1 | Х70 (15.7) | 510 | 610
| 14510 | 16037.5 |  | Труба ПШ | 11.52 | 12.9 | 0 |  |  | 0.2 |  |  |  | М9+1296.09/М10-30.30 | 1 | Х70 (15.7) | 510 | 610
| 14520 | 16049.02 |  | Труба ПШ | 11.31 | 12.9 | 0 |  |  | 0.2 |  |  |  | М9+1307.61/М10-18.78 | 1 | Х70 (15.7) | 510 | 610
377 | 14520 | 16052.28 | 3.27 / -8.04 | Металл снаружи | 11.31 | 12.9 | 0 | 42 | 102 | 11:41-0:00 |  | C |  | М9+1310.88/М10-15.51 | [5 empty] | 0
378 | 14520 | 16053.89 | 4.87 / -6.44 | Металл снаружи | 11.31 | 12.9 | 0 | 65 | 90 | 11:42-11:59 |  | C |  | М9+1312.49/М10-13.90 | [5 empty] | 0
| 14530 | 16060.33 |  | Труба ПШ | 11.22 | 12.9 | 0 |  |  | 0.2 |  |  | маркер | М9+1318.92/М10-7.47 | 1 | Х70 (15.7) | 510 | 610
380 | 14530 | 16061.32 | 1.00 / -10.23 | Технологический дефект | 11.22 | 12.9 | 0 | 14 | 18 | 11:31-11:34 |  | C | приварка | М9+1319.92/М10-6.47 | [5 empty] | 0
381 | 14530 | 16062.29 | 1.97 / -9.26 | Технологический дефект | 11.22 | 12.9 | 0 | 14 | 12 | 11:49-11:51 |  | C | приварка | М9+1320.89/М10-5.50 | [5 empty] | 0
382 | 14530 | 16062.56 | 2.23 / -8.99 | Технологический дефект | 11.22 | 12.9 | 0 | 16 | 18 | 11:50-11:53 |  | C | приварка | М9+1321.15/М10-5.24 | [5 empty] | 0
| 14540 | 16071.55 |  | Труба ПШ | 11.34 | 12.9 | 0 |  |  | 0.1 |  |  |  | М10+3.76/М11-1022.25 | 1 | Х70 (15.7) | 510 | 610
| 14550 | 16082.89 |  | Труба ПШ | 11.56 | 12.9 | 0 |  |  | 0.1 |  |  |  | М10+15.10/М11-1010.91 | 1 | Х70 (15.7) | 510 | 610
| 14560 | 16094.45 |  | Труба ПШ | 10.59 | 12.9 | 0 |  |  | 0.1 |  |  |  | М10+26.66/М11-999.35 | 1 | Х70 (15.7) | 510 | 610
| 14570 | 16105.05 |  | Труба ПШ | 11.66 | 12.9 | 0 |  |  | 0.1 |  |  |  | М10+37.25/М11-988.75 | 1 | Х70 (15.7) | 510 | 610
384 | 14570 | 16113.69 | 8.64 / -3.02 | Механическое повреждение | 11.66 | 12.9 | 12 | 14 | 30 | 6:52-6:57 |  | C |  | М10+45.90/М11-980.11 | [5 empty] | 1.6
| 14580 | 16116.71 |  | Труба ПШ | 11.6 | 12.9 | 0 |  |  | 0.1 |  |  |  | М10+48.91/М11-977.10 | 1 | Х70 (15.7) | 510 | 610
| 14590 | 16128.31 |  | Труба ПШ | 11.22 | 12.9 | 0 |  |  | 0.2 |  |  |  | М10+60.52/М11-965.49 | 1 | Х70 (15.7) | 510 | 610
| 14600 | 16139.53 |  | Труба ПШ | 11.16 | 12.9 | 0 |  |  | 0.1 |  |  |  | М10+71.73/М11-954.27 | 1 | Х70 (15.7) | 510 | 610
| 14610 | 16150.69 |  | Труба ПШ | 11.54 | 12.9 | 0 |  |  | 0.1 |  |  |  | М10+82.90/М11-943.11 | 1 | Х70 (15.7) | 510 | 610
| 14620 | 16162.23 |  | Труба ПШ | 11.21 | 12.9 | 0 |  |  | 0.1 |  |  |  | М10+94.44/М11-931.57 | 1 | Х70 (15.7) | 510 | 610
| 14630 | 16173.44 |  | Труба ПШ | 10.84 | 12.9 | 0 |  |  | 0 |  |  |  | М10+105.65/М11-920.36 | 1 | Х70 (15.7) | 510 | 610
| 14640 | 16184.29 |  | Труба ПШ | 11.32 | 12.9 | 0 |  |  | 0.1 |  |  |  | М10+116.49/М11-909.52 | 1 | Х70 (15.7) | 510 | 610
| 14650 | 16195.61 |  | Труба ПШ | 11.2 | 12.9 | 0 |  |  | 0.2 |  |  |  | М10+127.81/М11-898.20 | 1 | Х70 (15.7) | 510 | 610
| 14660 | 16206.81 |  | Труба ПШ | 11.48 | 12.9 | 0 |  |  | 0.1 |  |  |  | М10+139.01/М11-887.00 | 1 | Х70 (15.7) | 510 | 610
| 14670 | 16218.29 |  | Труба ПШ | 11.49 | 12.9 | 0 |  |  | 0.1 |  |  |  | М10+150.50/М11-875.51 | 1 | Х70 (15.7) | 510 | 610
| 14680 | 16229.78 |  | Труба ПШ | 11.48 | 12.9 | 0 |  |  | 0.2 |  |  |  | М10+161.99/М11-864.02 | 1 | Х70 (15.7) | 510 | 610
| 14690 | 16241.26 |  | Труба ПШ | 11.18 | 12.9 | 0 |  |  | 0.1 |  |  |  | М10+173.46/М11-852.55 | 1 | Х70 (15.7) | 510 | 610
| 14700 | 16252.43 |  | Труба ПШ | 11.3 | 12.9 | 0 |  |  | 0.1 |  |  |  | М10+184.64/М11-841.37 | 1 | Х70 (15.7) | 510 | 610
| 14710 | 16263.73 |  | Труба ПШ | 11.46 | 12.9 | 0 |  |  | 0 |  |  |  | М10+195.94/М11-830.07 | 1 | Х70 (15.7) | 510 | 610
| 14720 | 16275.19 |  | Труба ПШ | 11.21 | 12.9 | 0 |  |  | 0 |  |  |  | М10+207.40/М11-818.61 | 1 | Х70 (15.7) | 510 | 610
| 14730 | 16286.41 |  | Труба ПШ | 11.4 | 12.9 | 0 |  |  | 0.1 |  |  |  | М10+218.61/М11-807.40 | 1 | Х70 (15.7) | 510 | 610
| 14740 | 16297.81 |  | Труба ПШ | 11.32 | 12.9 | 0 |  |  | 0.1 |  |  |  | М10+230.02/М11-795.99 | 1 | Х70 (15.7) | 510 | 610
| 14750 | 16309.13 |  | Труба ПШ | 11.14 | 12.9 | 0 |  |  | 0.1 |  |  |  | М10+241.34/М11-784.67 | 1 | Х70 (15.7) | 510 | 610
| 14760 | 16320.28 |  | Труба ПШ | 10.76 | 12.9 | 0 |  |  | 0.1 |  |  |  | М10+252.48/М11-773.53 | 1 | Х70 (15.7) | 510 | 610
| 14770 | 16331.03 |  | Труба ПШ | 11.64 | 12.9 | 0 |  |  | 0.1 |  |  |  | М10+263.24/М11-762.77 | 1 | Х70 (15.7) | 510 | 610
| 14780 | 16342.67 |  | Труба ПШ | 11.59 | 12.9 | 0 |  |  | 0.1 |  |  |  | М10+274.88/М11-751.13 | 1 | Х70 (15.7) | 510 | 610
| 14790 | 16354.26 |  | Труба ПШ | 11.23 | 12.9 | 0 |  |  | 0.1 |  |  |  | М10+286.47/М11-739.54 | 1 | Х70 (15.7) | 510 | 610
| 14800 | 16365.49 |  | Труба ПШ | 11.26 | 12.9 | 0 |  |  | 0.1 |  |  |  | М10+297.70/М11-728.31 | 1 | Х70 (15.7) | 510 | 610
| 14810 | 16376.75 |  | Труба ПШ | 11.28 | 12.9 | 0 |  |  | 0.1 |  |  |  | М10+308.96/М11-717.05 | 1 | Х70 (15.7) | 510 | 610
| 14820 | 16388.03 |  | Труба ПШ | 10.94 | 12.9 | 0 |  |  | 0.1 |  |  |  | М10+320.24/М11-705.77 | 1 | Х70 (15.7) | 510 | 610
| 14830 | 16398.97 |  | Труба ПШ | 11.19 | 12.9 | 0 |  |  | 0.1 |  |  |  | М10+331.18/М11-694.83 | 1 | Х70 (15.7) | 510 | 610
| 14840 | 16410.16 |  | Труба ПШ | 11.34 | 12.9 | 0 |  |  | 0 |  |  |  | М10+342.37/М11-683.64 | 1 | Х70 (15.7) | 510 | 610
| 14850 | 16421.5 |  | Труба ПШ | 11.47 | 12.9 | 0 |  |  | 0.1 |  |  |  | М10+353.70/М11-672.31 | 1 | Х70 (15.7) | 510 | 610
| 14860 | 16432.96 |  | Труба ПШ | 11.34 | 12.9 | 0 |  |  | 0.1 |  |  |  | М10+365.17/М11-660.84 | 1 | Х70 (15.7) | 510 | 610
| 14870 | 16444.3 |  | Труба ПШ | 11.67 | 12.9 | 0 |  |  | 0.1 |  |  |  | М10+376.51/М11-649.50 | 1 | Х70 (15.7) | 510 | 610
| 14880 | 16455.97 |  | Труба ПШ | 11.32 | 12.9 | 0 |  |  | 0.1 |  |  |  | М10+388.18/М11-637.83 | 1 | Х70 (15.7) | 510 | 610
| 14890 | 16467.29 |  | Труба ПШ | 11.66 | 12.9 | 0 |  |  | 0.1 |  |  |  | М10+399.49/М11-626.51 | 1 | Х70 (15.7) | 510 | 610
| 14900 | 16478.95 |  | Труба ПШ | 11.35 | 12.9 | 0 |  |  | 0.1 |  |  |  | М10+411.15/М11-614.85 | 1 | Х70 (15.7) | 510 | 610
| 14910 | 16490.29 |  | Труба ПШ | 11.67 | 12.9 | 0 |  |  | 0.1 |  |  |  | М10+422.50/М11-603.51 | 1 | Х70 (15.7) | 510 | 610
| 14920 | 16501.96 |  | Труба ПШ | 11.62 | 12.9 | 0 |  |  | 0 |  |  |  | М10+434.17/М11-591.84 | 1 | Х70 (15.7) | 510 | 610
| 14930 | 16513.58 |  | Труба ПШ | 11.5 | 12.9 | 0 |  |  | 0 |  |  |  | М10+445.79/М11-580.22 | 1 | Х70 (15.7) | 510 | 610
| 14940 | 16525.09 |  | Труба ПШ | 11.29 | 12.9 | 0 |  |  | 0.1 |  |  |  | М10+457.29/М11-568.72 | 1 | Х70 (15.7) | 510 | 610
| 14950 | 16536.37 |  | Труба ПШ | 11.32 | 12.9 | 0 |  |  | 0.1 |  |  |  | М10+468.58/М11-557.43 | 1 | Х70 (15.7) | 510 | 610
| 14960 | 16547.69 |  | Труба ПШ | 11.65 | 12.9 | 0 |  |  | 0.1 |  |  |  | М10+479.90/М11-546.11 | 1 | Х70 (15.7) | 510 | 610
| 14970 | 16559.34 |  | Труба ПШ | 11.53 | 12.9 | 0 |  |  | 0.1 |  |  |  | М10+491.55/М11-534.46 | 1 | Х70 (15.7) | 510 | 610
| 14980 | 16570.87 |  | Труба ПШ | 11.46 | 12.9 | 0 |  |  | 0 |  |  |  | М10+503.07/М11-522.93 | 1 | Х70 (15.7) | 510 | 610
| 14990 | 16582.33 |  | Труба ПШ | 11.41 | 12.9 | 0 |  |  | 0.1 |  |  |  | М10+514.53/М11-511.48 | 1 | Х70 (15.7) | 510 | 610
| 15000 | 16593.73 |  | Труба ПШ | 11.3 | 12.9 | 0 |  |  | 0.1 |  |  |  | М10+525.94/М11-500.07 | 1 | Х70 (15.7) | 510 | 610
| 15010 | 16605.03 |  | Труба ПШ | 11.45 | 12.9 | 0 |  |  | 0.1 |  |  |  | М10+537.24/М11-488.77 | 1 | Х70 (15.7) | 510 | 610
| 15020 | 16616.48 |  | Труба ПШ | 11.36 | 12.9 | 0 |  |  | 0.1 |  |  |  | М10+548.69/М11-477.32 | 1 | Х70 (15.7) | 510 | 610
| 15030 | 16627.84 |  | Труба ПШ | 11.31 | 12.9 | 0 |  |  | 0.1 |  |  |  | М10+560.05/М11-465.96 | 1 | Х70 (15.7) | 510 | 610
| 15040 | 16639.16 |  | Труба ПШ | 11.67 | 12.9 | 0 |  |  | 0 |  |  |  | М10+571.36/М11-454.65 | 1 | Х70 (15.7) | 510 | 610
| 15050 | 16650.82 |  | Труба ПШ | 11.42 | 12.9 | 0 |  |  | 0.1 |  |  |  | М10+583.03/М11-442.98 | 1 | Х70 (15.7) | 510 | 610
| 15060 | 16662.24 |  | Труба ПШ | 11.44 | 12.9 | 0 |  |  | 0.1 |  |  |  | М10+594.44/М11-431.56 | 1 | Х70 (15.7) | 510 | 610
| 15070 | 16673.68 |  | Труба ПШ | 11.37 | 12.9 | 0 |  |  | 0.2 |  |  |  | М10+605.88/М11-420.12 | 1 | Х70 (15.7) | 510 | 610
| 15080 | 16685.04 |  | Труба ПШ | 11.67 | 12.9 | 0 |  |  | 0.1 |  |  |  | М10+617.25/М11-408.76 | 1 | Х70 (15.7) | 510 | 610
| 15090 | 16696.72 |  | Труба ПШ | 11.52 | 12.9 | 0 |  |  | 0 |  |  |  | М10+628.92/М11-397.09 | 1 | Х70 (15.7) | 510 | 610
| 15100 | 16708.23 |  | Труба ПШ | 10.99 | 12.9 | 0 |  |  | 0.1 |  |  |  | М10+640.44/М11-385.57 | 1 | Х70 (15.7) | 510 | 610
| 15110 | 16719.22 |  | Труба ПШ | 11.34 | 12.9 | 0 |  |  | 0.1 |  |  |  | М10+651.43/М11-374.58 | 1 | Х70 (15.7) | 510 | 610
| 15120 | 16730.56 |  | Труба ПШ | 11.34 | 12.9 | 0 |  |  | 0.1 |  |  |  | М10+662.76/М11-363.24 | 1 | Х70 (15.7) | 510 | 610
| 15130 | 16741.9 |  | Труба ПШ | 11.45 | 12.9 | 0 |  |  | 0 |  |  |  | М10+674.10/М11-351.90 | 1 | Х70 (15.7) | 510 | 610
| 15140 | 16753.35 |  | Труба ПШ | 11.37 | 12.9 | 0 |  |  | 0.1 |  |  |  | М10+685.55/М11-340.45 | 1 | Х70 (15.7) | 510 | 610
| 15150 | 16764.72 |  | Труба ПШ | 11.35 | 12.9 | 0 |  |  | 0 |  |  |  | М10+696.92/М11-329.08 | 1 | Х70 (15.7) | 510 | 610
| 15160 | 16776.07 |  | Труба ПШ | 11.36 | 12.9 | 0 |  |  | 0 |  |  |  | М10+708.27/М11-317.73 | 1 | Х70 (15.7) | 510 | 610
| 15170 | 16787.43 |  | Труба ПШ | 11.28 | 12.9 | 0 |  |  | 0.1 |  |  |  | М10+719.64/М11-306.37 | 1 | Х70 (15.7) | 510 | 610
| 15180 | 16798.71 |  | Труба ПШ | 11.17 | 12.9 | 0 |  |  | 0.1 |  |  |  | М10+730.92/М11-295.09 | 1 | Х70 (15.7) | 510 | 610
| 15190 | 16809.88 |  | Труба ПШ | 10.94 | 12.9 | 0 |  |  | 0.1 |  |  |  | М10+742.09/М11-283.92 | 1 | Х70 (15.7) | 510 | 610
| 15200 | 16820.82 |  | Труба ПШ | 11.58 | 12.9 | 0 |  |  | 0 |  |  |  | М10+753.02/М11-272.99 | 1 | Х70 (15.7) | 510 | 610
| 15210 | 16832.39 |  | Труба ПШ | 11.67 | 12.9 | 0 |  |  | 0 |  |  |  | М10+764.60/М11-261.41 | 1 | Х70 (15.7) | 510 | 610
386 | 15210 | 16838.08 | 5.69 / -5.98 | Коррозия | 11.67 | 12.9 | 10 | 14 | 36 | 5:06-5:13 |  | C |  | М10+770.28/М11-255.72 | [5 empty] | 1.3
| 15220 | 16844.06 |  | Труба ПШ | 11.44 | 12.9 | 0 |  |  | 0.1 |  |  |  | М10+776.26/М11-249.74 | 1 | Х70 (15.7) | 510 | 610
| 15230 | 16855.5 |  | Труба ПШ | 11.45 | 12.9 | 0 |  |  | 0.1 |  |  |  | М10+787.71/М11-238.30 | 1 | Х70 (15.7) | 510 | 610
| 15240 | 16866.95 |  | Труба ПШ | 11.65 | 12.9 | 0 |  |  | 0.1 |  |  |  | М10+799.15/М11-226.86 | 1 | Х70 (15.7) | 510 | 610
| 15250 | 16878.59 |  | Труба ПШ | 11.36 | 12.9 | 0 |  |  | 0.1 |  |  |  | М10+810.80/М11-215.21 | 1 | Х70 (15.7) | 510 | 610
| 15260 | 16889.96 |  | Труба ПШ | 11.62 | 12.9 | 0 |  |  | 0 |  |  |  | М10+822.16/М11-203.85 | 1 | Х70 (15.7) | 510 | 610
| 15270 | 16901.58 |  | Труба ПШ | 11.24 | 12.9 | 0 |  |  | 0.1 |  |  |  | М10+833.79/М11-192.22 | 1 | Х70 (15.7) | 510 | 610
| 15280 | 16912.82 |  | Труба ПШ | 11.6 | 12.9 | 0 |  |  | 0.1 |  |  |  | М10+845.03/М11-180.98 | 1 | Х70 (15.7) | 510 | 610
| 15290 | 16924.43 |  | Труба ПШ | 11.21 | 12.9 | 0 |  |  | 0.1 |  |  |  | М10+856.63/М11-169.38 | 1 | Х70 (15.7) | 510 | 610
| 15300 | 16935.64 |  | Труба ПШ | 11.62 | 12.9 | 0 |  |  | 0.1 |  |  |  | М10+867.84/М11-158.17 | 1 | Х70 (15.7) | 510 | 610
| 15310 | 16947.26 |  | Труба ПШ | 11.5 | 12.9 | 0 |  |  | 0.1 |  |  |  | М10+879.46/М11-146.55 | 1 | Х70 (15.7) | 510 | 610
| 15320 | 16958.76 |  | Труба ПШ | 11.44 | 12.9 | 0 |  |  | 0 |  |  |  | М10+890.96/М11-135.05 | 1 | Х70 (15.7) | 510 | 610
| 15330 | 16970.19 |  | Труба ПШ | 11.34 | 12.9 | 0 |  |  | 0.1 |  |  |  | М10+902.40/М11-123.61 | 1 | Х70 (15.7) | 510 | 610
| 15340 | 16981.53 |  | Труба ПШ | 11.64 | 12.9 | 0 |  |  | 0.1 |  |  |  | М10+913.74/М11-112.27 | 1 | Х70 (15.7) | 510 | 610
| 15350 | 16993.17 |  | Труба ПШ | 11.54 | 12.9 | 0 |  |  | 0.1 |  |  |  | М10+925.38/М11-100.63 | 1 | Х70 (15.7) | 510 | 610
| 15360 | 17004.72 |  | Труба ПШ | 11.4 | 12.9 | 0 |  |  | 0.1 |  |  |  | М10+936.92/М11-89.09 | 1 | Х70 (15.7) | 510 | 610
| 15370 | 17016.11 |  | Труба ПШ | 11.34 | 12.9 | 0 |  |  | 0.2 |  |  |  | М10+948.32/М11-77.69 | 1 | Х70 (15.7) | 510 | 610
| 15380 | 17027.45 |  | Труба ПШ | 10.92 | 12.9 | 0 |  |  | 0.1 |  |  |  | М10+959.65/М11-66.36 | 1 | Х70 (15.7) | 510 | 610
| 15390 | 17038.36 |  | Труба ПШ | 11.33 | 12.9 | 0 |  |  | 0 |  |  |  | М10+970.57/М11-55.44 | 1 | Х70 (15.7) | 510 | 610
| 15400 | 17049.69 |  | Труба ПШ | 11.44 | 12.9 | 0 |  |  | 0.1 |  |  |  | М10+981.90/М11-44.11 | 1 | Х70 (15.7) | 510 | 610
| 15410 | 17061.13 |  | Труба ПШ | 11.51 | 12.9 | 0 |  |  | 0.1 |  |  |  | М10+993.34/М11-32.67 | 1 | Х70 (15.7) | 510 | 610
| 15420 | 17072.64 |  | Труба ПШ | 11.37 | 12.9 | 0 |  |  | 0 |  |  |  | М10+1004.84/М11-21.16 | 1 | Х70 (15.7) | 510 | 610
| 15430 | 17084 |  | Труба ПШ | 11.47 | 12.9 | 0 |  |  | 0.1 |  |  | маркер | М10+1016.21/М11-9.80 | 1 | Х70 (15.7) | 510 | 610
| 15440 | 17095.47 |  | Труба ПШ | 11.12 | 12.9 | 0 |  |  | 0.1 |  |  |  | М11+1.67/П3-1105.18 | 1 | Х70 (15.7) | 510 | 610
388 | 15440 | 17099.84 | 4.37 / -6.75 | Технологический дефект | 11.12 | 12.9 | 0 | 9 | 18 | 11:48-11:51 |  | C | приварка | М11+6.04/П3-1100.81 | [5 empty] | 0
| 15450 | 17106.59 |  | Труба ПШ | 11.65 | 12.9 | 0 |  |  | 0.1 |  |  |  | М11+12.79/П3-1094.06 | 1 | Х70 (15.7) | 510 | 610
| 15460 | 17118.23 |  | Труба ПШ | 11.27 | 12.9 | 0 |  |  | 0.1 |  |  |  | М11+24.43/П3-1082.42 | 1 | Х70 (15.7) | 510 | 610
| 15470 | 17129.51 |  | Труба ПШ | 11.46 | 12.9 | 0 |  |  | 0.1 |  |  |  | М11+35.71/П3-1071.14 | 1 | Х70 (15.7) | 510 | 610
| 15480 | 17140.97 |  | Труба ПШ | 11.51 | 12.9 | 0 |  |  | 0.1 |  |  |  | М11+47.16/П3-1059.69 | 1 | Х70 (15.7) | 510 | 610
| 15490 | 17152.48 |  | Труба ПШ | 11.28 | 12.9 | 0 |  |  | 0.2 |  |  |  | М11+58.68/П3-1048.17 | 1 | Х70 (15.7) | 510 | 610
| 15500 | 17163.76 |  | Труба ПШ | 11.44 | 12.9 | 0 |  |  | 0.1 |  |  |  | М11+69.96/П3-1036.89 | 1 | Х70 (15.7) | 510 | 610
| 15510 | 17175.2 |  | Труба ПШ | 11.48 | 12.9 | 0 |  |  | 0.1 |  |  |  | М11+81.40/П3-1025.45 | 1 | Х70 (15.7) | 510 | 610
| 15520 | 17186.67 |  | Труба ПШ | 11.66 | 12.9 | 0 |  |  | 0.1 |  |  |  | М11+92.87/П3-1013.98 | 1 | Х70 (15.7) | 510 | 610
| 15530 | 17198.34 |  | Труба ПШ | 11.03 | 12.9 | 0 |  |  | 0 |  |  |  | М11+104.54/П3-1002.32 | 1 | Х70 (15.7) | 510 | 610
| 15540 | 17209.37 |  | Труба ПШ | 11.66 | 12.9 | 0 |  |  | 0.1 |  |  |  | М11+115.57/П3-991.28 | 1 | Х70 (15.7) | 510 | 610
| 15550 | 17221.03 |  | Труба ПШ | 11.31 | 12.9 | 0 |  |  | 0.1 |  |  |  | М11+127.23/П3-979.62 | 1 | Х70 (15.7) | 510 | 610
| 15560 | 17232.33 |  | Труба ПШ | 10.85 | 12.9 | 0 |  |  | 0 |  |  |  | М11+138.53/П3-968.32 | 1 | Х70 (15.7) | 510 | 610
| 15570 | 17243.19 |  | Труба ПШ | 11.58 | 12.9 | 0 |  |  | 0.1 |  |  |  | М11+149.39/П3-957.47 | 1 | Х70 (15.7) | 510 | 610
| 15580 | 17254.76 |  | Труба ПШ | 11.55 | 12.9 | 0 |  |  | 0.1 |  |  |  | М11+160.96/П3-945.89 | 1 | Х70 (15.7) | 510 | 610
390 | 15580 | 17254.76 | 0.00 / -11.55 | Аномалия кольцевого шва | 11.55 | 12.9 | 0 | 0 | 72 | 5:42-5:55 |  | C |  | М11+160.96/П3-945.89 | [5 empty] | 0
| 15590 | 17266.31 |  | Труба ПШ | 11.47 | 12.9 | 0 |  |  | 0 |  |  |  | М11+172.51/П3-934.34 | 1 | Х70 (15.7) | 510 | 610
| 15600 | 17277.78 |  | Труба ПШ | 11.51 | 12.9 | 0 |  |  | 0.1 |  |  |  | М11+183.98/П3-922.87 | 1 | Х70 (15.7) | 510 | 610
| 15610 | 17289.28 |  | Труба ПШ | 10.39 | 12.9 | 0 |  |  | 0.1 |  |  |  | М11+195.48/П3-911.37 | 1 | Х70 (15.7) | 510 | 610
| 15620 | 17299.67 |  | Труба ПШ | 11.27 | 12.9 | 0 |  |  | 0.1 |  |  |  | М11+205.87/П3-900.98 | 1 | Х70 (15.7) | 510 | 610
| 15630 | 17310.94 |  | Труба ПШ | 11.43 | 12.9 | 0 |  |  | 0.2 |  |  |  | М11+217.14/П3-889.71 | 1 | Х70 (15.7) | 510 | 610
| 15640 | 17322.38 |  | Труба ПШ | 11.23 | 12.9 | 0 |  |  | 0.1 |  |  |  | М11+228.57/П3-878.28 | 1 | Х70 (15.7) | 510 | 610
| 15650 | 17333.6 |  | Труба ПШ | 11.36 | 12.9 | 0 |  |  | 0.1 |  |  |  | М11+239.80/П3-867.05 | 1 | Х70 (15.7) | 510 | 610
| 15660 | 17344.96 |  | Труба ПШ | 11.23 | 12.9 | 0 |  |  | 0 |  |  |  | М11+251.16/П3-855.69 | 1 | Х70 (15.7) | 510 | 610
| 15670 | 17356.19 |  | Труба ПШ | 11.26 | 12.9 | 0 |  |  | 0.2 |  |  |  | М11+262.39/П3-844.46 | 1 | Х70 (15.7) | 510 | 610
| 15680 | 17367.45 |  | Труба ПШ | 11.2 | 12.9 | 0 |  |  | 0.1 |  |  |  | М11+273.65/П3-833.21 | 1 | Х70 (15.7) | 510 | 610
| 15690 | 17378.64 |  | Труба ПШ | 11.4 | 12.9 | 0 |  |  | 0.1 |  |  |  | М11+284.84/П3-822.01 | 1 | Х70 (15.7) | 510 | 610
| 15700 | 17390.04 |  | Труба ПШ | 11.35 | 12.9 | 0 |  |  | 0.1 |  |  |  | М11+296.24/П3-810.61 | 1 | Х70 (15.7) | 510 | 610
| 15710 | 17401.4 |  | Труба ПШ | 11.67 | 12.9 | 0 |  |  | 0.1 |  |  |  | М11+307.59/П3-799.26 | 1 | Х70 (15.7) | 510 | 610
| 15720 | 17413.06 |  | Труба ПШ | 9.29 | 12.9 | 0 |  |  | 0.1 |  |  |  | М11+319.26/П3-787.59 | 1 | Х70 (15.7) | 510 | 610
| 15730 | 17422.35 |  | Труба ПШ | 10.77 | 12.9 | 0 |  |  | 0.1 |  |  |  | М11+328.55/П3-778.30 | 1 | Х70 (15.7) | 510 | 610
| 15740 | 17433.12 |  | Труба ПШ | 11.48 | 12.9 | 0 |  |  | 0.1 |  |  |  | М11+339.32/П3-767.54 | 1 | Х70 (15.7) | 510 | 610
| 15750 | 17444.6 |  | Труба ПШ | 11.52 | 12.9 | 0 |  |  | 0.1 |  |  |  | М11+350.80/П3-756.05 | 1 | Х70 (15.7) | 510 | 610
| 15760 | 17456.12 |  | Труба ПШ | 11.42 | 12.9 | 0 |  |  | 0.1 |  |  |  | М11+362.31/П3-744.54 | 1 | Х70 (15.7) | 510 | 610
| 15770 | 17467.54 |  | Труба ПШ | 10.76 | 12.9 | 0 |  |  | 0.1 |  |  |  | М11+373.74/П3-733.11 | 1 | Х70 (15.7) | 510 | 610
| 15780 | 17478.3 |  | Труба ПШ | 11.14 | 12.9 | 0 |  |  | 0.1 |  |  |  | М11+384.50/П3-722.35 | 1 | Х70 (15.7) | 510 | 610
| 15790 | 17489.44 |  | Труба ПШ | 11.2 | 12.9 | 0 |  |  | 0.1 |  |  |  | М11+395.64/П3-711.21 | 1 | Х70 (15.7) | 510 | 610
| 15800 | 17500.64 |  | Труба ПШ | 11.35 | 12.9 | 0 |  |  | 0 |  |  |  | М11+406.84/П3-700.01 | 1 | Х70 (15.7) | 510 | 610
| 15810 | 17511.98 |  | Труба ПШ | 11.52 | 12.9 | 0 |  |  | 0.1 |  |  |  | М11+418.18/П3-688.67 | 1 | Х70 (15.7) | 510 | 610
| 15820 | 17523.51 |  | Труба ПШ | 11.3 | 12.9 | 0 |  |  | 0.1 |  |  |  | М11+429.71/П3-677.15 | 1 | Х70 (15.7) | 510 | 610
| 15830 | 17534.81 |  | Труба ПШ | 11.23 | 12.9 | 0 |  |  | 0.1 |  |  |  | М11+441.01/П3-665.84 | 1 | Х70 (15.7) | 510 | 610
| 15840 | 17546.03 |  | Труба ПШ | 11.35 | 12.9 | 0 |  |  | 0 |  |  |  | М11+452.23/П3-654.62 | 1 | Х70 (15.7) | 510 | 610
| 15850 | 17557.38 |  | Труба ПШ | 11.13 | 12.9 | 0 |  |  | 0.1 |  |  |  | М11+463.58/П3-643.27 | 1 | Х70 (15.7) | 510 | 610
| 15860 | 17568.51 |  | Труба ПШ | 11.25 | 12.9 | 0 |  |  | 0.1 |  |  |  | М11+474.71/П3-632.14 | 1 | Х70 (15.7) | 510 | 610
| 15870 | 17579.76 |  | Труба ПШ | 11.69 | 12.9 | 0 |  |  | 0.1 |  |  |  | М11+485.96/П3-620.89 | 1 | Х70 (15.7) | 510 | 610
| 15880 | 17591.44 |  | Труба ПШ | 11.27 | 12.9 | 0 |  |  | 0.1 |  |  |  | М11+497.64/П3-609.21 | 1 | Х70 (15.7) | 510 | 610
| 15890 | 17602.71 |  | Труба ПШ | 11.33 | 12.9 | 0 |  |  | 0.1 |  |  |  | М11+508.91/П3-597.94 | 1 | Х70 (15.7) | 510 | 610
| 15900 | 17614.04 |  | Труба ПШ | 11.65 | 12.9 | 0 |  |  | 0.1 |  |  |  | М11+520.24/П3-586.61 | 1 | Х70 (15.7) | 510 | 610
| 15910 | 17625.69 |  | Труба ПШ | 11.43 | 12.9 | 0 |  |  | 0.1 |  |  |  | М11+531.89/П3-574.96 | 1 | Х70 (15.7) | 510 | 610
| 15920 | 17637.12 |  | Труба ПШ | 10.78 | 12.9 | 0 |  |  | 0.1 |  |  |  | М11+543.32/П3-563.53 | 1 | Х70 (15.7) | 510 | 610
| 15930 | 17647.91 |  | Труба ПШ | 11.3 | 12.9 | 0 |  |  | 0.1 |  |  |  | М11+554.10/П3-552.75 | 1 | Х70 (15.7) | 510 | 610
| 15940 | 17659.21 |  | Труба ПШ | 11.04 | 12.9 | 0 |  |  | 0.1 |  |  |  | М11+565.41/П3-541.45 | 1 | Х70 (15.7) | 510 | 610
| 15950 | 17670.25 |  | Труба ПШ | 11.28 | 12.9 | 0 |  |  | 0.1 |  |  |  | М11+576.45/П3-530.40 | 1 | Х70 (15.7) | 510 | 610
| 15960 | 17681.53 |  | Труба ПШ | 11.24 | 12.9 | 0 |  |  | 0.1 |  |  |  | М11+587.73/П3-519.12 | 1 | Х70 (15.7) | 510 | 610
| 15970 | 17692.77 |  | Труба ПШ | 10.83 | 12.9 | 0 |  |  | 0.1 |  |  |  | М11+598.97/П3-507.89 | 1 | Х70 (15.7) | 510 | 610
| 15980 | 17703.59 |  | Труба ПШ | 11.17 | 12.9 | 0 |  |  | 0.1 |  |  |  | М11+609.79/П3-497.06 | 1 | Х70 (15.7) | 510 | 610
| 15990 | 17714.76 |  | Труба ПШ | 11.38 | 12.9 | 0 |  |  | 0.1 |  |  |  | М11+620.96/П3-485.89 | 1 | Х70 (15.7) | 510 | 610
| 16000 | 17726.14 |  | Труба ПШ | 11.25 | 12.9 | 0 |  |  | 0.1 |  |  |  | М11+632.34/П3-474.51 | 1 | Х70 (15.7) | 510 | 610
| 16010 | 17737.39 |  | Труба ПШ | 11.39 | 12.9 | 0 |  |  | 0 |  |  |  | М11+643.59/П3-463.26 | 1 | Х70 (15.7) | 510 | 610
| 16020 | 17748.78 |  | Труба ПШ | 11.33 | 12.9 | 0 |  |  | 0 |  |  |  | М11+654.98/П3-451.87 | 1 | Х70 (15.7) | 510 | 610
| 16030 | 17760.11 |  | Труба ПШ | 11.57 | 12.9 | 0 |  |  | 0.1 |  |  |  | М11+666.31/П3-440.55 | 1 | Х70 (15.7) | 510 | 610
| 16040 | 17771.68 |  | Труба ПШ | 11.51 | 12.9 | 0 |  |  | 0.1 |  |  |  | М11+677.87/П3-428.98 | 1 | Х70 (15.7) | 510 | 610
| 16050 | 17783.18 |  | Труба ПШ | 11.55 | 12.9 | 0 |  |  | 0.1 |  |  |  | М11+689.38/П3-417.47 | 1 | Х70 (15.7) | 510 | 610
| 16060 | 17794.73 |  | Труба ПШ | 11.59 | 12.9 | 0 |  |  | 0.1 |  |  |  | М11+700.93/П3-405.92 | 1 | Х70 (15.7) | 510 | 610
| 16070 | 17806.32 |  | Труба ПШ | 10.71 | 12.9 | 0 |  |  | 0.2 |  |  |  | М11+712.52/П3-394.33 | 1 | Х70 (15.7) | 510 | 610
| 16080 | 17817.03 |  | Труба ПШ | 11.23 | 12.9 | 0 |  |  | 0.1 |  |  |  | М11+723.23/П3-383.62 | 1 | Х70 (15.7) | 510 | 610
| 16090 | 17828.26 |  | Труба ПШ | 11.67 | 12.9 | 0 |  |  | 0.1 |  |  |  | М11+734.46/П3-372.39 | 1 | Х70 (15.7) | 510 | 610
| 16100 | 17839.94 |  | Труба ПШ | 11.52 | 12.9 | 0 |  |  | 0.1 |  |  |  | М11+746.13/П3-360.72 | 1 | Х70 (15.7) | 510 | 610
| 16110 | 17851.45 |  | Труба ПШ | 11.67 | 12.9 | 0 |  |  | 0.1 |  |  |  | М11+757.65/П3-349.20 | 1 | Х70 (15.7) | 510 | 610
| 16120 | 17863.12 |  | Труба ПШ | 11.37 | 12.9 | 0 |  |  | 0.1 |  |  |  | М11+769.32/П3-337.53 | 1 | Х70 (15.7) | 510 | 610
| 16130 | 17874.49 |  | Труба ПШ | 11.06 | 12.9 | 0 |  |  | 0 |  |  |  | М11+780.68/П3-326.17 | 1 | Х70 (15.7) | 510 | 610
392 | 16130 | 17874.49 | 0.00 / -11.06 | Аномалия кольцевого шва | 11.06 | 12.9 | 0 | 0 | 653 | 10:17-0:19 |  | C |  | М11+780.68/П3-326.17 | [5 empty] | 0
| 16140 | 17885.54 |  | Труба ПШ | 11.03 | 12.9 | 0 |  |  | 0 |  |  |  | М11+791.74/П3-315.11 | 1 | Х70 (15.7) | 510 | 610
| 16150 | 17896.57 |  | Труба ПШ | 11.53 | 12.9 | 0 |  |  | 0.1 |  |  |  | М11+802.77/П3-304.08 | 1 | Х70 (15.7) | 510 | 610
| 16160 | 17908.1 |  | Труба ПШ | 11.36 | 12.9 | 0 |  |  | 0.1 |  |  |  | М11+814.29/П3-292.56 | 1 | Х70 (15.7) | 510 | 610
| 16170 | 17919.46 |  | Труба ПШ | 11.11 | 12.9 | 0 |  |  | 0.1 |  |  |  | М11+825.66/П3-281.19 | 1 | Х70 (15.7) | 510 | 610
| 16180 | 17930.56 |  | Труба ПШ | 11.02 | 12.9 | 0 |  |  | 0.3 |  |  |  | М11+836.76/П3-270.09 | 1 | Х70 (15.7) | 510 | 610
| 16190 | 17941.59 |  | Труба ПШ | 11.34 | 12.9 | 0 |  |  | 0.1 |  |  |  | М11+847.78/П3-259.07 | 1 | Х70 (15.7) | 510 | 610
| 16200 | 17952.93 |  | Труба ПШ | 11.53 | 12.9 | 0 |  |  | 0.1 |  |  |  | М11+859.13/П3-247.72 | 1 | Х70 (15.7) | 510 | 610
| 16210 | 17964.45 |  | Труба ПШ | 11.36 | 12.9 | 0 |  |  | 0.1 |  |  |  | М11+870.65/П3-236.20 | 1 | Х70 (15.7) | 510 | 610
| 16220 | 17975.81 |  | Труба ПШ | 11.52 | 12.9 | 0 |  |  | 0.1 |  |  |  | М11+882.01/П3-224.84 | 1 | Х70 (15.7) | 510 | 610
| 16230 | 17987.33 |  | Труба ПШ | 11.51 | 12.9 | 0 |  |  | 0 |  |  |  | М11+893.53/П3-213.32 | 1 | Х70 (15.7) | 510 | 610
| 16240 | 17998.84 |  | Труба ПШ | 11.38 | 12.9 | 0 |  |  | 0.1 |  |  |  | М11+905.04/П3-201.81 | 1 | Х70 (15.7) | 510 | 610
| 16250 | 18010.22 |  | Труба ПШ | 11.48 | 12.9 | 0 |  |  | 0 |  |  |  | М11+916.42/П3-190.44 | 1 | Х70 (15.7) | 510 | 610
394 | 16250 | 18010.22 | 0.00 / -11.48 | Аномалия кольцевого шва | 11.48 | 12.9 | 0 | 0 | 72 | 7:25-7:39 |  | C |  | М11+916.42/П3-190.44 | [5 empty] | 0
| 16260 | 18021.69 |  | Труба ПШ | 11.26 | 12.9 | 0 |  |  | 0.1 |  |  |  | М11+927.89/П3-178.96 | 1 | Х70 (15.7) | 510 | 610
| 16270 | 18032.96 |  | Труба ПШ | 11.4 | 12.9 | 0 |  |  | 0.1 |  |  |  | М11+939.15/П3-167.70 | 1 | Х70 (15.7) | 510 | 610
| 16280 | 18044.35 |  | Труба ПШ | 11.38 | 12.9 | 0 |  |  | 0.1 |  |  |  | М11+950.55/П3-156.30 | 1 | Х70 (15.7) | 510 | 610
| 16290 | 18055.73 |  | Труба ПШ | 11.43 | 12.9 | 0 |  |  | 0.1 |  |  |  | М11+961.93/П3-144.92 | 1 | Х70 (15.7) | 510 | 610
| 16300 | 18067.16 |  | Труба ПШ | 11.68 | 12.9 | 0 |  |  | 0.2 |  |  |  | М11+973.36/П3-133.49 | 1 | Х70 (15.7) | 510 | 610
| 16310 | 18078.84 |  | Труба ПШ | 2.15 | 12.9 | 0 |  |  | 0 |  |  |  | М11+985.04/П3-121.81 | 1 | Х70 (15.7) | 510 | 610
| 16320 | 18080.99 |  | Труба ПШ | 11.27 | 12.9 | 0 |  |  | 1 |  |  |  | М11+987.19/П3-119.66 | 1 | Х70 (15.7) | 510 | 610
| 16330 | 18092.27 |  | Труба ПШ | 11.52 | 12.9 | 0 |  |  | 0.8 |  |  |  | М11+998.46/П3-108.39 | 1 | Х70 (15.7) | 510 | 610
| 16340 | 18103.78 |  | Труба ПШ | 11.33 | 12.9 | 0 |  |  | 0.1 |  |  |  | М11+1009.98/П3-96.87 | 1 | Х70 (15.7) | 510 | 610
| 16350 | 18115.11 |  | Труба ПШ | 11.3 | 12.9 | 0 |  |  | 0.3 |  |  |  | М11+1021.31/П3-85.54 | 1 | Х70 (15.7) | 510 | 610
| 16360 | 18126.41 |  | Труба ПШ | 11.28 | 12.9 | 0 |  |  | 0.3 |  |  |  | М11+1032.61/П3-74.24 | 1 | Х70 (15.7) | 510 | 610
| 16370 | 18137.69 |  | Труба ПШ | 9 | 12.9 | 0 |  |  | 0.1 |  |  |  | М11+1043.89/П3-62.96 | 1 | Х70 (15.7) | 510 | 610
396 | 16370 | 18146.54 | 8.86 / -0.14 | Кластер коррозии | 9 | 12.9 | 10 | 129 | 1138 | 3:34-7:08 |  | C | зона коррозии | М11+1052.74/П3-54.11 | [5 empty] | 1.3
| 16380 | 18146.68 |  | Труба ПШ | 11.56 | 15.4 | 0 |  |  | 0.9 |  |  |  | М11+1052.88/П3-53.97 | 1 | Х70 (15.7) | 510 | 610
398 | 16380 | 18152.55 | 5.87 / -5.69 | Коррозия | 11.56 | 15.4 | 10 | 24 | 48 | 3:44-3:53 |  | C | на фоне более слабой | М11+1058.75/П3-48.10 | [5 empty] | 1.5
399 | 16380 | 18153.5 | 6.82 / -4.74 | Металл снаружи | 11.56 | 15.4 | 0 | 66 | 126 | 1:01-1:24 |  | C |  | М11+1059.70/П3-47.15 | [5 empty] | 0
| 16390 | 18158.24 |  | Труба ПШ | 11.4 | 15.4 | 0 |  |  | 0.1 |  |  | патрон начало | М11+1064.44/П3-42.41 | 1 | Х70 (15.7) | 510 | 610
401 | 16390 | 18158.24 | 0.00 / -11.40 | Аномалия кольцевого шва | 11.4 | 15.4 | 0 | 0 | 347 | 11:38-0:43 |  | C | место ремонта | М11+1064.44/П3-42.41 | [5 empty] | 0
402 | 16390 | 18165.5 | 7.26 / -4.14 | Технологический дефект | 11.4 | 15.4 | 0 | 17 | 12 | 11:54-11:57 |  | C | приварка | М11+1071.70/П3-35.15 | [5 empty] | 0
403 | 16390 | 18166.42 | 8.18 / -3.22 | Технологический дефект | 11.4 | 15.4 | 0 | 15 | 18 | 11:26-11:30 |  | C | приварка | М11+1072.62/П3-34.23 | [5 empty] | 0
| 16400 | 18169.64 |  | Труба ПШ | 11.47 | 15.4 | 0 |  |  | 0.3 |  |  |  | М11+1075.84/П3-31.01 | 1 | Х70 (15.7) | 510 | 610
| 16410 | 18181.12 |  | Труба ПШ | 11.59 | 15.4 | 0 |  |  | 0.1 |  |  |  | М11+1087.31/П3-19.54 | 1 | Х70 (15.7) | 510 | 610
| 16420 | 18192.71 |  | Труба ПШ | 11.05 | 15.4 | 0 |  |  | 0 |  |  | патрон конец | М11+1098.90/П3-7.95 | 1 | Х70 (15.7) | 510 | 610
405 | 16420 | 18201.01 | 8.31 / -2.75 | Технологический дефект | 11.05 | 15.4 | 0 | 17 | 18 | 11:51-11:54 |  | C | приварка | П3+0.36/М12-784.54 | [5 empty] | 0
406 | 16420 | 18201.02 | 8.31 / -2.74 | Технологический дефект | 11.05 | 15.4 | 0 | 17 | 18 | 0:03-0:07 |  | C | приварка | П3+0.36/М12-784.53 | [5 empty] | 0
| 16430 | 18203.76 |  | Труба ПШ | 10.75 | 15.4 | 0 |  |  | 0.1 |  |  |  | П3+3.11/М12-781.79 | 1 | Х70 (15.7) | 510 | 610
| 16440 | 18214.51 |  | Труба ПШ | 10.69 | 15.4 | 0 |  |  | 0.1 |  |  |  | П3+13.86/М12-771.04 | 1 | Х70 (15.7) | 510 | 610
| 16450 | 18225.2 |  | Труба ПШ | 11.3 | 12.9 | 0 |  |  | 0.2 |  |  |  | П3+24.55/М12-760.35 | 1 | Х70 (15.7) | 510 | 610
408 | 16450 | 18226.32 | 1.11 / -10.18 | Заводской дефект | 11.3 | 12.9 | 10 | 14 | 12 | 5:41-5:43 |  | C |  | П3+25.66/М12-759.23 | [5 empty] | 1.3
| 16460 | 18236.5 |  | Труба ПШ | 11.58 | 12.9 | 0 |  |  | 0.3 |  |  |  | П3+35.85/М12-749.05 | 1 | Х70 (15.7) | 510 | 610
| 16470 | 18248.08 |  | Труба ПШ | 11.49 | 12.9 | 0 |  |  | 1.1 |  |  |  | П3+47.43/М12-737.47 | 1 | Х70 (15.7) | 510 | 610
| 16480 | 18259.57 |  | Труба ПШ | 8.01 | 12.9 | 0 |  |  | 0 |  |  |  | П3+58.92/М12-725.98 | 1 | Х70 (15.7) | 510 | 610
410 | 16480 | 18266.11 | 6.54 / -1.48 | Металл снаружи | 8.01 | 12.9 | 0 | 142 | 371 | 3:43-4:52 |  | C |  | П3+65.46/М12-719.44 | [5 empty] | 0
| 16490 | 18267.58 |  | Труба ПШ | 11.65 | 12.9 | 0 |  |  | 1 |  |  |  | П3+66.93/М12-717.97 | 1 | Х70 (15.7) | 510 | 610
| 16500 | 18279.23 |  | Труба ПШ | 11.64 | 12.9 | 0 |  |  | 0.1 |  |  |  | П3+78.58/М12-706.32 | 1 | Х70 (15.7) | 510 | 610
| 16510 | 18290.87 |  | Труба ПШ | 11.31 | 12.9 | 0 |  |  | 0.1 |  |  |  | П3+90.22/М12-694.68 | 1 | Х70 (15.7) | 510 | 610
| 16520 | 18302.18 |  | Труба ПШ | 11.49 | 12.9 | 0 |  |  | 0 |  |  |  | П3+101.53/М12-683.37 | 1 | Х70 (15.7) | 510 | 610
| 16530 | 18313.67 |  | Труба ПШ | 11.44 | 12.9 | 0 |  |  | 0.2 |  |  |  | П3+113.02/М12-671.88 | 1 | Х70 (15.7) | 510 | 610
| 16540 | 18325.12 |  | Труба ПШ | 11.66 | 12.9 | 0 |  |  | 0 |  |  |  | П3+124.46/М12-660.43 | 1 | Х70 (15.7) | 510 | 610
| 16550 | 18336.77 |  | Труба ПШ | 11.68 | 12.9 | 0 |  |  | 0.1 |  |  |  | П3+136.12/М12-648.78 | 1 | Х70 (15.7) | 510 | 610
| 16560 | 18348.45 |  | Труба ПШ | 11.43 | 12.9 | 0 |  |  | 0 |  |  |  | П3+147.80/М12-637.10 | 1 | Х70 (15.7) | 510 | 610
| 16570 | 18359.88 |  | Труба ПШ | 11.33 | 12.9 | 0 |  |  | 0.1 |  |  |  | П3+159.23/М12-625.67 | 1 | Х70 (15.7) | 510 | 610
| 16580 | 18371.21 |  | Труба ПШ | 11.31 | 12.9 | 0 |  |  | 0.1 |  |  |  | П3+170.56/М12-614.34 | 1 | Х70 (15.7) | 510 | 610
| 16590 | 18382.52 |  | Труба ПШ | 11.56 | 12.9 | 0 |  |  | 0.2 |  |  |  | П3+181.87/М12-603.03 | 1 | Х70 (15.7) | 510 | 610
| 16600 | 18394.08 |  | Труба ПШ | 11.69 | 12.9 | 0 |  |  | 0.2 |  |  |  | П3+193.43/М12-591.47 | 1 | Х70 (15.7) | 510 | 610
| 16610 | 18405.77 |  | Труба ПШ | 11.48 | 12.9 | 0 |  |  | 0.1 |  |  |  | П3+205.12/М12-579.78 | 1 | Х70 (15.7) | 510 | 610
| 16620 | 18417.24 |  | Труба ПШ | 11.59 | 12.9 | 0 |  |  | 0.1 |  |  |  | П3+216.59/М12-568.31 | 1 | Х70 (15.7) | 510 | 610
| 16630 | 18428.84 |  | Труба ПШ | 11.26 | 12.9 | 0 |  |  | 0.1 |  |  |  | П3+228.19/М12-556.71 | 1 | Х70 (15.7) | 510 | 610
| 16640 | 18440.1 |  | Труба ПШ | 11.04 | 12.9 | 0 |  |  | 0.1 |  |  |  | П3+239.45/М12-545.45 | 1 | Х70 (15.7) | 510 | 610
| 16650 | 18451.14 |  | Труба ПШ | 11.26 | 12.9 | 0 |  |  | 0 |  |  |  | П3+250.49/М12-534.41 | 1 | Х70 (15.7) | 510 | 610
| 16660 | 18462.4 |  | Труба ПШ | 11.67 | 12.9 | 0 |  |  | 0 |  |  |  | П3+261.75/М12-523.15 | 1 | Х70 (15.7) | 510 | 610
| 16670 | 18474.07 |  | Труба ПШ | 11.66 | 12.9 | 0 |  |  | 0.1 |  |  |  | П3+273.42/М12-511.48 | 1 | Х70 (15.7) | 510 | 610
| 16680 | 18485.73 |  | Труба ПШ | 11.37 | 12.9 | 0 |  |  | 0.2 |  |  |  | П3+285.08/М12-499.82 | 1 | Х70 (15.7) | 510 | 610
| 16690 | 18497.09 |  | Труба ПШ | 11.66 | 12.9 | 0 |  |  | 0.1 |  |  |  | П3+296.44/М12-488.46 | 1 | Х70 (15.7) | 510 | 610
| 16700 | 18508.76 |  | Труба ПШ | 11.36 | 12.9 | 0 |  |  | 0.1 |  |  |  | П3+308.11/М12-476.79 | 1 | Х70 (15.7) | 510 | 610
| 16710 | 18520.11 |  | Труба ПШ | 11.52 | 12.9 | 0 |  |  | 0.1 |  |  |  | П3+319.46/М12-465.44 | 1 | Х70 (15.7) | 510 | 610
| 16720 | 18531.63 |  | Труба ПШ | 10.8 | 12.9 | 0 |  |  | 0.1 |  |  |  | П3+330.98/М12-453.92 | 1 | Х70 (15.7) | 510 | 610
| 16730 | 18542.43 |  | Труба ПШ | 11.42 | 12.9 | 0 |  |  | 0 |  |  |  | П3+341.78/М12-443.12 | 1 | Х70 (15.7) | 510 | 610
| 16740 | 18553.85 |  | Труба ПШ | 11.35 | 12.9 | 0 |  |  | 0.1 |  |  |  | П3+353.20/М12-431.70 | 1 | Х70 (15.7) | 510 | 610
| 16750 | 18565.2 |  | Труба ПШ | 11.63 | 12.9 | 0 |  |  | 0.1 |  |  |  | П3+364.55/М12-420.35 | 1 | Х70 (15.7) | 510 | 610
| 16760 | 18576.84 |  | Труба ПШ | 11.42 | 12.9 | 0 |  |  | 0.1 |  |  |  | П3+376.18/М12-408.71 | 1 | Х70 (15.7) | 510 | 610
| 16770 | 18588.26 |  | Труба ПШ | 11.28 | 12.9 | 0 |  |  | 0.2 |  |  |  | П3+387.61/М12-397.29 | 1 | Х70 (15.7) | 510 | 610
| 16780 | 18599.54 |  | Труба ПШ | 11.18 | 12.9 | 0 |  |  | 0.2 |  |  |  | П3+398.89/М12-386.01 | 1 | Х70 (15.7) | 510 | 610
| 16790 | 18610.72 |  | Труба ПШ | 11.01 | 12.9 | 0 |  |  | 0.1 |  |  |  | П3+410.07/М12-374.83 | 1 | Х70 (15.7) | 510 | 610
412 | 16790 | 18610.72 | 0.00 / -11.01 | Аномалия кольцевого шва | 11.01 | 12.9 | 0 | 0 | 2437 | 8:03-3:40 |  | C |  | П3+410.07/М12-374.83 | [5 empty] | 0
| 16800 | 18621.73 |  | Труба ПШ | 11.48 | 12.9 | 0 |  |  | 0.3 |  |  |  | П3+421.08/М12-363.82 | 1 | Х70 (15.7) | 510 | 610
414 | 16800 | 18621.73 | 0.00 / -11.48 | Аномалия кольцевого шва | 11.48 | 12.9 | 0 | 0 | 1803 | 0:21-6:00 |  | C |  | П3+421.08/М12-363.82 | [5 empty] | 0
| 16810 | 18633.22 |  | Труба ПШ | 11.02 | 12.9 | 0 |  |  | 2.6 |  |  |  | П3+432.57/М12-352.33 | 1 | Х70 (15.7) | 510 | 610
| 16820 | 18644.24 |  | Труба ПШ | 11.1 | 12.9 | 0 |  |  | 0.7 |  |  |  | П3+443.59/М12-341.31 | 1 | Х70 (15.7) | 510 | 610
| 16830 | 18655.34 |  | Труба ПШ | 3.57 | 12.9 | 0 |  |  | 2.7 |  |  |  | П3+454.69/М12-330.21 | 1 | Х70 (15.7) | 510 | 610
416 | 16830 | 18655.34 | 0.00 / -3.57 | Аномалия кольцевого шва | 3.57 | 12.9 | 0 | 0 | 3830 | 0:00-11:59 |  | C |  | П3+454.69/М12-330.21 | [5 empty] | 0
| 16840 | 18658.91 |  | Труба ПШ | 11.4 | 12.9 | 0 |  |  | 0.1 |  |  |  | П3+458.26/М12-326.64 | 1 | Х70 (15.7) | 510 | 610
| 16850 | 18670.32 |  | Труба ПШ | 11.24 | 12.9 | 0 |  |  | 1.8 |  |  |  | П3+469.66/М12-315.23 | 1 | Х70 (15.7) | 510 | 610
418 | 16850 | 18670.32 | 0.00 / -11.24 | Аномалия кольцевого шва | 11.24 | 12.9 | 0 | 0 | 2803 | 6:17-3:03 |  | C |  | П3+469.66/М12-315.23 | [5 empty] | 0
| 16860 | 18681.56 |  | Труба ПШ | 8.76 | 12.9 | 0 |  |  | 0.3 |  |  |  | П3+480.91/М12-303.99 | 1 | Х70 (15.7) | 510 | 610
| 16870 | 18690.32 |  | Труба ПШ | 11.34 | 12.9 | 0 |  |  | 4.4 |  |  |  | П3+489.67/М12-295.23 | 1 | Х70 (15.7) | 510 | 610
420 | 16870 | 18690.32 | 0.00 / -11.34 | Аномалия кольцевого шва | 11.34 | 12.9 | 0 | 0 | 102 | 5:59-6:18 |  | B | эквивалент потери металла 37% | П3+489.67/М12-295.23 | [5 empty] | 0
| 16880 | 18701.66 |  | Труба ПШ | 11.11 | 12.9 | 0 |  |  | 0.3 |  |  |  | П3+501.01/М12-283.89 | 1 | Х70 (15.7) | 510 | 610
| 16890 | 18712.76 |  | Труба ПШ | 10.81 | 12.9 | 0 |  |  | 2.9 |  |  |  | П3+512.11/М12-272.79 | 1 | Х70 (15.7) | 510 | 610
| 16900 | 18723.57 |  | Труба ПШ | 11.5 | 12.9 | 0 |  |  | 0.5 |  |  |  | П3+522.92/М12-261.98 | 1 | Х70 (15.7) | 510 | 610
| 16910 | 18735.07 |  | Труба ПШ | 11.19 | 13.5 | 0 |  |  | 0.2 |  |  |  | П3+534.42/М12-250.48 | 1 | Х70 (15.7) | 510 | 610
| 16920 | 18746.26 |  | Труба ПШ | 11.42 | 12.9 | 0 |  |  | 0 |  |  |  | П3+545.61/М12-239.29 | 1 | Х70 (15.7) | 510 | 610
| 16930 | 18757.68 |  | Труба ПШ | 11.23 | 15.4 | 0 |  |  | 0.1 |  |  |  | П3+557.03/М12-227.87 | 1 | Х70 (15.7) | 510 | 610
| 16940 | 18768.91 |  | Труба ПШ | 11.53 | 15.4 | 0 |  |  | 0.9 |  |  |  | П3+568.26/М12-216.64 | 1 | Х70 (15.7) | 510 | 610
| 16950 | 18780.44 |  | Труба ПШ | 11.3 | 15.4 | 0 |  |  | 0 |  |  |  | П3+579.79/М12-205.11 | 1 | Х70 (15.7) | 510 | 610
| 16960 | 18791.74 |  | Труба ПШ | 10.83 | 15.4 | 0 |  |  | 0.7 |  |  |  | П3+591.09/М12-193.81 | 1 | Х70 (15.7) | 510 | 610
| 16970 | 18802.56 |  | Труба ПШ | 11.35 | 12.9 | 0 |  |  | 0.3 |  |  |  | П3+601.91/М12-182.99 | 1 | Х70 (15.7) | 510 | 610
| 16980 | 18813.91 |  | Труба ПШ | 11.52 | 12.9 | 0 |  |  | 0.1 |  |  |  | П3+613.26/М12-171.64 | 1 | Х70 (15.7) | 510 | 610
| 16990 | 18825.44 |  | Труба ПШ | 3.57 | 12.9 | 0 |  |  | 0.1 |  |  |  | П3+624.78/М12-160.11 | 1 | Х70 (15.7) | 510 | 610
422 | 16990 | 18826.62 | 1.18 / -2.39 | Коррозия | 3.57 | 12.9 | 11 | 19 | 24 | 6:44-6:48 |  | C | на фоне более слабой | П3+625.96/М12-158.93 | [5 empty] | 1.4
423 | 16990 | 18828.93 | 3.50 / -0.07 | Кластер коррозии | 3.57 | 12.9 | 14 | 32 | 216 | 5:03-5:43 |  | C | зона коррозии | П3+628.28/М12-156.62 | [5 empty] | 1.8
| 17000 | 18829 |  | Труба ПШ | 11.13 | 12.9 | 0 |  |  | 2.1 |  |  |  | П3+628.35/М12-156.55 | 1 | Х70 (15.7) | 510 | 610
| 17010 | 18840.13 |  | Труба ПШ | 11.55 | 12.9 | 0 |  |  | 0.1 |  |  |  | П3+639.48/М12-145.42 | 1 | Х70 (15.7) | 510 | 610
| 17020 | 18851.67 |  | Труба ПШ | 9.29 | 12.9 | 0 |  |  | 0.2 |  |  |  | П3+651.02/М12-133.88 | 1 | Х70 (15.7) | 510 | 610
| 17030 | 18860.96 |  | Труба ПШ | 11.51 | 12.9 | 0 |  |  | 0.5 |  |  |  | П3+660.31/М12-124.59 | 1 | Х70 (15.7) | 510 | 610
| 17040 | 18872.46 |  | Труба ПШ | 11.39 | 12.9 | 0 |  |  | 0.4 |  |  |  | П3+671.81/М12-113.09 | 1 | Х70 (15.7) | 510 | 610
425 | 17040 | 18880.13 | 7.67 / -3.72 | Технологический дефект | 11.39 | 12.9 | 0 | 35 | 36 | 1:29-1:36 |  | C | место ремонта | П3+679.48/М12-105.42 | [5 empty] | 0
| 17050 | 18883.85 |  | Труба ПШ | 11.39 | 12.9 | 0 |  |  | 0.2 |  |  |  | П3+683.20/М12-101.70 | 1 | Х70 (15.7) | 510 | 610
| 17060 | 18895.24 |  | Труба ПШ | 11.45 | 12.9 | 0 |  |  | 0.4 |  |  |  | П3+694.59/М12-90.31 | 1 | Х70 (15.7) | 510 | 610
| 17070 | 18906.69 |  | Труба ПШ | 10.53 | 12.9 | 0 |  |  | 0.1 |  |  |  | П3+706.04/М12-78.86 | 1 | Х70 (15.7) | 510 | 610
| 17080 | 18917.22 |  | Труба ПШ | 11.52 | 12.9 | 0 |  |  | 0.1 |  |  |  | П3+716.56/М12-68.33 | 1 | Х70 (15.7) | 510 | 610
| 17090 | 18928.73 |  | Труба ПШ | 11.66 | 12.9 | 0 |  |  | 0.1 |  |  |  | П3+728.08/М12-56.82 | 1 | Х70 (15.7) | 510 | 610
| 17100 | 18940.4 |  | Труба ПШ | 11.62 | 12.9 | 0 |  |  | 0.2 |  |  |  | П3+739.74/М12-45.15 | 1 | Х70 (15.7) | 510 | 610
| 17110 | 18952.02 |  | Труба ПШ | 11.69 | 12.9 | 0 |  |  | 0 |  |  |  | П3+751.37/М12-33.53 | 1 | Х70 (15.7) | 510 | 610
| 17120 | 18963.7 |  | Труба ПШ | 11.3 | 12.9 | 0 |  |  | 0 |  |  |  | П3+763.05/М12-21.85 | 1 | Х70 (15.7) | 510 | 610
| 17130 | 18975 |  | Труба ПШ | 11.56 | 12.9 | 0 |  |  | 0.1 |  |  | маркер | П3+774.35/М12-10.55 | 1 | Х70 (15.7) | 510 | 610
| 17140 | 18986.56 |  | Труба ПШ | 11.34 | 12.9 | 0 |  |  | 0 |  |  |  | М12+1.01/М13-1091.22 | 1 | Х70 (15.7) | 510 | 610
427 | 17140 | 18990.25 | 3.69 / -7.65 | Технологический дефект | 11.34 | 12.9 | 0 | 16 | 18 | 11:51-11:54 |  | C | приварка | М12+4.70/М13-1087.53 | [5 empty] | 0
428 | 17140 | 18990.48 | 3.92 / -7.42 | Технологический дефект | 11.34 | 12.9 | 0 | 15 | 18 | 11:50-11:53 |  | C | приварка | М12+4.93/М13-1087.30 | [5 empty] | 0
| 17150 | 18997.9 |  | Труба ПШ | 11.55 | 12.9 | 0 |  |  | 0 |  |  |  | М12+12.35/М13-1079.88 | 1 | Х70 (15.7) | 510 | 610
| 17160 | 19009.45 |  | Труба ПШ | 11.54 | 12.9 | 0 |  |  | 0.1 |  |  |  | М12+23.91/М13-1068.33 | 1 | Х70 (15.7) | 510 | 610
430 | 17160 | 19013.65 | 4.20 / -7.34 | Кластер коррозии | 11.54 | 12.9 | 18 | 672 | 425 | 7:05-8:25 |  | C | зона коррозии, возможно зашлифована | М12+28.11/М13-1064.13 | [5 empty] | 2.3
431 | 17160 | 19014.41 | 4.96 / -6.59 | Кластер коррозии | 11.54 | 12.9 | 18 | 445 | 341 | 7:25-8:30 |  | C | зона коррозии, возможно зашлифована | М12+28.86/М13-1063.37 | [5 empty] | 2.3
432 | 17160 | 19014.88 | 5.43 / -6.12 | Кластер коррозии | 11.54 | 12.9 | 12 | 554 | 605 | 7:00-8:53 |  | C | зона коррозии, возможно зашлифована | М12+29.33/М13-1062.90 | [5 empty] | 1.6
433 | 17160 | 19016.74 | 7.28 / -4.26 | Кластер коррозии | 11.54 | 12.9 | 13 | 134 | 90 | 7:30-7:47 |  | C | зона коррозии | М12+31.19/М13-1061.05 | [5 empty] | 1.7
| 17170 | 19021 |  | Труба ПШ | 11.43 | 12.9 | 0 |  |  | 0.1 |  |  |  | М12+35.45/М13-1056.79 | 1 | Х70 (15.7) | 510 | 610
| 17180 | 19032.43 |  | Труба ПШ | 11.67 | 12.9 | 0 |  |  | 0.1 |  |  |  | М12+46.88/М13-1045.35 | 1 | Х70 (15.7) | 510 | 610
| 17190 | 19044.1 |  | Труба ПШ | 11.64 | 12.9 | 0 |  |  | 0.1 |  |  |  | М12+58.55/М13-1033.68 | 1 | Х70 (15.7) | 510 | 610
| 17200 | 19055.74 |  | Труба ПШ | 11.66 | 12.9 | 0 |  |  | 0.1 |  |  |  | М12+70.19/М13-1022.04 | 1 | Х70 (15.7) | 510 | 610
| 17210 | 19067.4 |  | Труба ПШ | 11.35 | 12.9 | 0 |  |  | 0.1 |  |  |  | М12+81.85/М13-1010.38 | 1 | Х70 (15.7) | 510 | 610
| 17220 | 19078.75 |  | Труба ПШ | 11.62 | 12.9 | 0 |  |  | 0.1 |  |  |  | М12+93.20/М13-999.03 | 1 | Х70 (15.7) | 510 | 610
| 17230 | 19090.37 |  | Труба ПШ | 10.76 | 12.9 | 0 |  |  | 0 |  |  |  | М12+104.83/М13-987.41 | 1 | Х70 (15.7) | 510 | 610
| 17240 | 19101.14 |  | Труба ПШ | 11.57 | 12.9 | 0 |  |  | 0.1 |  |  |  | М12+115.59/М13-976.65 | 1 | Х70 (15.7) | 510 | 610
| 17250 | 19112.7 |  | Труба ПШ | 11.25 | 12.9 | 0 |  |  | 0 |  |  |  | М12+127.15/М13-965.08 | 1 | Х70 (15.7) | 510 | 610
| 17260 | 19123.95 |  | Труба ПШ | 11.1 | 12.9 | 0 |  |  | 0.1 |  |  |  | М12+138.41/М13-953.83 | 1 | Х70 (15.7) | 510 | 610
| 17270 | 19135.05 |  | Труба ПШ | 11.66 | 12.9 | 0 |  |  | 0 |  |  |  | М12+149.50/М13-942.73 | 1 | Х70 (15.7) | 510 | 610
| 17280 | 19146.72 |  | Труба ПШ | 11.66 | 12.9 | 0 |  |  | 0.1 |  |  |  | М12+161.17/М13-931.07 | 1 | Х70 (15.7) | 510 | 610
| 17290 | 19158.37 |  | Труба ПШ | 11.13 | 12.9 | 0 |  |  | 0.1 |  |  |  | М12+172.83/М13-919.41 | 1 | Х70 (15.7) | 510 | 610
| 17300 | 19169.5 |  | Труба ПШ | 11.54 | 12.9 | 0 |  |  | 0.1 |  |  |  | М12+183.96/М13-908.28 | 1 | Х70 (15.7) | 510 | 610
| 17310 | 19181.04 |  | Труба ПШ | 11.65 | 12.9 | 0 |  |  | 0.1 |  |  |  | М12+195.49/М13-896.74 | 1 | Х70 (15.7) | 510 | 610
| 17320 | 19192.69 |  | Труба ПШ | 11.37 | 12.9 | 0 |  |  | 0.1 |  |  |  | М12+207.14/М13-885.09 | 1 | Х70 (15.7) | 510 | 610
| 17330 | 19204.06 |  | Труба ПШ | 11.34 | 12.9 | 0 |  |  | 0.1 |  |  |  | М12+218.51/М13-873.73 | 1 | Х70 (15.7) | 510 | 610
| 17340 | 19215.4 |  | Труба ПШ | 11.56 | 12.9 | 0 |  |  | 0 |  |  |  | М12+229.85/М13-862.38 | 1 | Х70 (15.7) | 510 | 610
| 17350 | 19226.96 |  | Труба ПШ | 11.33 | 12.9 | 0 |  |  | 0.1 |  |  |  | М12+241.41/М13-850.83 | 1 | Х70 (15.7) | 510 | 610
| 17360 | 19238.29 |  | Труба ПШ | 11.63 | 12.9 | 0 |  |  | 0.1 |  |  |  | М12+252.74/М13-839.49 | 1 | Х70 (15.7) | 510 | 610
| 17370 | 19249.92 |  | Труба ПШ | 11.6 | 12.9 | 0 |  |  | 0.1 |  |  |  | М12+264.37/М13-827.86 | 1 | Х70 (15.7) | 510 | 610
| 17380 | 19261.52 |  | Труба ПШ | 11.28 | 12.9 | 0 |  |  | 0 |  |  |  | М12+275.97/М13-816.26 | 1 | Х70 (15.7) | 510 | 610
| 17390 | 19272.8 |  | Труба ПШ | 11.49 | 12.9 | 0 |  |  | 0.1 |  |  |  | М12+287.26/М13-804.98 | 1 | Х70 (15.7) | 510 | 610
| 17400 | 19284.29 |  | Труба ПШ | 11.6 | 12.9 | 0 |  |  | 0 |  |  |  | М12+298.74/М13-793.49 | 1 | Х70 (15.7) | 510 | 610
| 17410 | 19295.89 |  | Труба ПШ | 11.2 | 12.9 | 0 |  |  | 0.1 |  |  |  | М12+310.35/М13-781.89 | 1 | Х70 (15.7) | 510 | 610
| 17420 | 19307.1 |  | Труба ПШ | 11.23 | 12.9 | 0 |  |  | 0.1 |  |  |  | М12+321.55/М13-770.69 | 1 | Х70 (15.7) | 510 | 610
| 17430 | 19318.33 |  | Труба ПШ | 10.69 | 12.9 | 0 |  |  | 0.1 |  |  |  | М12+332.78/М13-759.45 | 1 | Х70 (15.7) | 510 | 610
| 17440 | 19329.02 |  | Труба ПШ | 11.4 | 12.9 | 0 |  |  | 0.1 |  |  |  | М12+343.47/М13-748.77 | 1 | Х70 (15.7) | 510 | 610
| 17450 | 19340.41 |  | Труба ПШ | 11.62 | 12.9 | 0 |  |  | 0.1 |  |  |  | М12+354.87/М13-737.37 | 1 | Х70 (15.7) | 510 | 610
| 17460 | 19352.03 |  | Труба ПШ | 10.98 | 12.9 | 0 |  |  | 0.1 |  |  |  | М12+366.48/М13-725.75 | 1 | Х70 (15.7) | 510 | 610
| 17470 | 19363.01 |  | Труба ПШ | 11.61 | 12.9 | 0 |  |  | 0.1 |  |  |  | М12+377.46/М13-714.77 | 1 | Х70 (15.7) | 510 | 610
| 17480 | 19374.62 |  | Труба ПШ | 11.4 | 12.9 | 0 |  |  | 0 |  |  |  | М12+389.07/М13-703.16 | 1 | Х70 (15.7) | 510 | 610
| 17490 | 19386.02 |  | Труба ПШ | 10.95 | 12.9 | 0 |  |  | 0.1 |  |  |  | М12+400.47/М13-691.77 | 1 | Х70 (15.7) | 510 | 610
| 17500 | 19396.97 |  | Труба ПШ | 11.35 | 12.9 | 0 |  |  | 0.1 |  |  |  | М12+411.42/М13-680.81 | 1 | Х70 (15.7) | 510 | 610
| 17510 | 19408.32 |  | Труба ПШ | 11.36 | 12.9 | 0 |  |  | 0.1 |  |  |  | М12+422.77/М13-669.46 | 1 | Х70 (15.7) | 510 | 610
| 17520 | 19419.68 |  | Труба ПШ | 11.37 | 12.9 | 0 |  |  | 0.2 |  |  |  | М12+434.13/М13-658.11 | 1 | Х70 (15.7) | 510 | 610
| 17530 | 19431.05 |  | Труба ПШ | 11.68 | 12.9 | 0 |  |  | 0.1 |  |  |  | М12+445.50/М13-646.73 | 1 | Х70 (15.7) | 510 | 610
| 17540 | 19442.73 |  | Труба ПШ | 11.51 | 12.9 | 0 |  |  | 0.1 |  |  |  | М12+457.18/М13-635.05 | 1 | Х70 (15.7) | 510 | 610
| 17550 | 19454.24 |  | Труба ПШ | 11.46 | 12.9 | 0 |  |  | 0 |  |  |  | М12+468.69/М13-623.54 | 1 | Х70 (15.7) | 510 | 610
| 17560 | 19465.7 |  | Труба ПШ | 11.61 | 12.9 | 0 |  |  | 0.2 |  |  |  | М12+480.15/М13-612.08 | 1 | Х70 (15.7) | 510 | 610
| 17570 | 19477.31 |  | Труба ПШ | 11.55 | 12.9 | 0 |  |  | 0.1 |  |  |  | М12+491.76/М13-600.47 | 1 | Х70 (15.7) | 510 | 610
| 17580 | 19488.86 |  | Труба ПШ | 11.21 | 12.9 | 0 |  |  | 0.1 |  |  |  | М12+503.31/М13-588.92 | 1 | Х70 (15.7) | 510 | 610
| 17590 | 19500.07 |  | Труба ПШ | 11.51 | 12.9 | 0 |  |  | 0.1 |  |  |  | М12+514.52/М13-577.72 | 1 | Х70 (15.7) | 510 | 610
| 17600 | 19511.57 |  | Труба ПШ | 10.98 | 12.9 | 0 |  |  | 0.1 |  |  |  | М12+526.02/М13-566.21 | 1 | Х70 (15.7) | 510 | 610
| 17610 | 19522.56 |  | Труба ПШ | 11.36 | 12.9 | 0 |  |  | 0.1 |  |  |  | М12+537.01/М13-555.23 | 1 | Х70 (15.7) | 510 | 610
| 17620 | 19533.92 |  | Труба ПШ | 11.33 | 12.9 | 0 |  |  | 0.1 |  |  |  | М12+548.37/М13-543.87 | 1 | Х70 (15.7) | 510 | 610
| 17631 | 19545.25 |  | Труба ПШ | 1.45 | 13.5 | 0 |  |  | 0 |  |  |  | М12+559.70/М13-532.54 | 1 | Х70 (15.7) | 510 | 610
| 17632 | 19546.7 |  | Труба ПШ | 9.75 | 12.9 | 0 |  |  | 0 |  |  |  | М12+561.15/М13-531.09 | 1 | Х70 (15.7) | 510 | 610
| 17640 | 19556.45 |  | Труба ПШ | 11.38 | 12.9 | 0 |  |  | 0.1 |  |  |  | М12+570.90/М13-521.33 | 1 | Х70 (15.7) | 510 | 610
| 17650 | 19567.83 |  | Труба ПШ | 11.3 | 12.9 | 0 |  |  | 0.1 |  |  |  | М12+582.28/М13-509.95 | 1 | Х70 (15.7) | 510 | 610
| 17660 | 19579.14 |  | Труба ПШ | 11.44 | 12.9 | 0 |  |  | 0.1 |  |  |  | М12+593.59/М13-498.65 | 1 | Х70 (15.7) | 510 | 610
| 17670 | 19590.57 |  | Труба ПШ | 11.46 | 12.9 | 0 |  |  | 0 |  |  |  | М12+605.02/М13-487.21 | 1 | Х70 (15.7) | 510 | 610
| 17680 | 19602.03 |  | Труба ПШ | 11.59 | 12.9 | 0 |  |  | 0.1 |  |  |  | М12+616.48/М13-475.76 | 1 | Х70 (15.7) | 510 | 610
| 17690 | 19613.62 |  | Труба ПШ | 11.44 | 12.9 | 0 |  |  | 0.1 |  |  |  | М12+628.07/М13-464.17 | 1 | Х70 (15.7) | 510 | 610
| 17700 | 19625.06 |  | Труба ПШ | 10.68 | 12.9 | 0 |  |  | 0.1 |  |  |  | М12+639.51/М13-452.73 | 1 | Х70 (15.7) | 510 | 610
| 17710 | 19635.74 |  | Труба ПШ | 10.84 | 12.9 | 0 |  |  | 0.1 |  |  |  | М12+650.19/М13-442.05 | 1 | Х70 (15.7) | 510 | 610
| 17720 | 19646.57 |  | Труба ПШ | 11.08 | 12.9 | 0 |  |  | 0.2 |  |  |  | М12+661.02/М13-431.21 | 1 | Х70 (15.7) | 510 | 610
| 17730 | 19657.65 |  | Труба ПШ | 11.42 | 12.9 | 0 |  |  | 0.1 |  |  |  | М12+672.10/М13-420.13 | 1 | Х70 (15.7) | 510 | 610
| 17740 | 19669.07 |  | Труба ПШ | 11.33 | 12.9 | 0 |  |  | 0 |  |  |  | М12+683.52/М13-408.71 | 1 | Х70 (15.7) | 510 | 610
| 17750 | 19680.4 |  | Труба ПШ | 11.47 | 12.9 | 0 |  |  | 0.1 |  |  |  | М12+694.85/М13-397.39 | 1 | Х70 (15.7) | 510 | 610
| 17760 | 19691.86 |  | Труба ПШ | 11.12 | 12.9 | 0 |  |  | 0 |  |  |  | М12+706.31/М13-385.92 | 1 | Х70 (15.7) | 510 | 610
| 17770 | 19702.98 |  | Труба ПШ | 10.55 | 12.9 | 0 |  |  | 0.1 |  |  |  | М12+717.43/М13-374.80 | 1 | Х70 (15.7) | 510 | 610
| 17780 | 19713.53 |  | Труба ПШ | 11.55 | 12.9 | 0 |  |  | 0.1 |  |  |  | М12+727.98/М13-364.25 | 1 | Х70 (15.7) | 510 | 610
| 17790 | 19725.08 |  | Труба ПШ | 11.47 | 12.9 | 0 |  |  | 0.1 |  |  |  | М12+739.53/М13-352.71 | 1 | Х70 (15.7) | 510 | 610
| 17800 | 19736.55 |  | Труба ПШ | 11.42 | 12.9 | 0 |  |  | 0 |  |  |  | М12+751.00/М13-341.23 | 1 | Х70 (15.7) | 510 | 610
| 17810 | 19747.97 |  | Труба ПШ | 11.54 | 12.9 | 0 |  |  | 0.2 |  |  |  | М12+762.42/М13-329.81 | 1 | Х70 (15.7) | 510 | 610
| 17820 | 19759.51 |  | Труба ПШ | 9.87 | 12.9 | 0 |  |  | 0.1 |  |  |  | М12+773.96/М13-318.28 | 1 | Х70 (15.7) | 510 | 610
| 17830 | 19769.38 |  | Труба ПШ | 11.07 | 12.9 | 0 |  |  | 0.1 |  |  |  | М12+783.83/М13-308.41 | 1 | Х70 (15.7) | 510 | 610
435 | 17830 | 19776.53 | 7.15 / -3.92 | Коррозия | 11.07 | 12.9 | 12 | 16 | 18 | 6:27-6:30 |  | C | на фоне более слабой | М12+790.98/М13-301.26 | [5 empty] | 1.6
| 17840 | 19780.44 |  | Труба ПШ | 11.37 | 12.9 | 0 |  |  | 0.2 |  |  |  | М12+794.89/М13-297.34 | 1 | Х70 (15.7) | 510 | 610
| 17850 | 19791.82 |  | Труба ПШ | 11.26 | 12.9 | 0 |  |  | 0.1 |  |  |  | М12+806.27/М13-285.97 | 1 | Х70 (15.7) | 510 | 610
| 17860 | 19803.08 |  | Труба ПШ | 11.21 | 12.9 | 0 |  |  | 0.1 |  |  |  | М12+817.53/М13-274.70 | 1 | Х70 (15.7) | 510 | 610
| 17870 | 19814.29 |  | Труба ПШ | 11.2 | 12.9 | 0 |  |  | 0.2 |  |  |  | М12+828.74/М13-263.49 | 1 | Х70 (15.7) | 510 | 610
| 17880 | 19825.49 |  | Труба ПШ | 11.44 | 12.9 | 0 |  |  | 0.1 |  |  |  | М12+839.94/М13-252.30 | 1 | Х70 (15.7) | 510 | 610
| 17890 | 19836.93 |  | Труба ПШ | 11.37 | 12.9 | 0 |  |  | 0.1 |  |  |  | М12+851.38/М13-240.86 | 1 | Х70 (15.7) | 510 | 610
| 17900 | 19848.3 |  | Труба ПШ | 11.48 | 12.9 | 0 |  |  | 0.2 |  |  |  | М12+862.75/М13-229.49 | 1 | Х70 (15.7) | 510 | 610
| 17910 | 19859.77 |  | Труба ПШ | 11.39 | 12.9 | 0 |  |  | 0.1 |  |  |  | М12+874.23/М13-218.01 | 1 | Х70 (15.7) | 510 | 610
| 17920 | 19871.17 |  | Труба ПШ | 11.41 | 12.9 | 0 |  |  | 0.2 |  |  |  | М12+885.62/М13-206.62 | 1 | Х70 (15.7) | 510 | 610
| 17930 | 19882.58 |  | Труба ПШ | 11.15 | 12.9 | 0 |  |  | 0.3 |  |  |  | М12+897.03/М13-195.20 | 1 | Х70 (15.7) | 510 | 610
| 17940 | 19893.73 |  | Труба ПШ | 11.68 | 12.9 | 0 |  |  | 0.2 |  |  |  | М12+908.18/М13-184.05 | 1 | Х70 (15.7) | 510 | 610
| 17950 | 19905.4 |  | Труба ПШ | 11.35 | 12.9 | 0 |  |  | 0.1 |  |  |  | М12+919.86/М13-172.38 | 1 | Х70 (15.7) | 510 | 610
| 17960 | 19916.75 |  | Труба ПШ | 11.38 | 12.9 | 0 |  |  | 0.4 |  |  |  | М12+931.21/М13-161.03 | 1 | Х70 (15.7) | 510 | 610
| 17970 | 19928.13 |  | Труба ПШ | 11.63 | 12.9 | 0 |  |  | 0.1 |  |  |  | М12+942.58/М13-149.65 | 1 | Х70 (15.7) | 510 | 610
| 17980 | 19939.76 |  | Труба ПШ | 11.62 | 12.9 | 0 |  |  | 0.1 |  |  |  | М12+954.21/М13-138.02 | 1 | Х70 (15.7) | 510 | 610
| 17990 | 19951.38 |  | Труба ПШ | 11.47 | 12.9 | 0 |  |  | 0.1 |  |  |  | М12+965.83/М13-126.40 | 1 | Х70 (15.7) | 510 | 610
| 18000 | 19962.85 |  | Труба ПШ | 11.35 | 12.9 | 0 |  |  | 0.1 |  |  |  | М12+977.30/М13-114.93 | 1 | Х70 (15.7) | 510 | 610
| 18010 | 19974.2 |  | Труба ПШ | 11.6 | 12.9 | 0 |  |  | 0.2 |  |  |  | М12+988.65/М13-103.58 | 1 | Х70 (15.7) | 510 | 610
| 18020 | 19985.8 |  | Труба ПШ | 11.7 | 12.9 | 0 |  |  | 0.2 |  |  |  | М12+1000.25/М13-91.99 | 1 | Х70 (15.7) | 510 | 610
| 18030 | 19997.5 |  | Труба ПШ | 11.59 | 12.9 | 0 |  |  | 0.1 |  |  |  | М12+1011.95/М13-80.28 | 1 | Х70 (15.7) | 510 | 610
| 18040 | 20009.09 |  | Труба ПШ | 11.56 | 12.9 | 0 |  |  | 0.1 |  |  |  | М12+1023.54/М13-68.69 | 1 | Х70 (15.7) | 510 | 610
| 18050 | 20020.65 |  | Труба ПШ | 11.65 | 12.9 | 0 |  |  | 0.3 |  |  |  | М12+1035.10/М13-57.14 | 1 | Х70 (15.7) | 510 | 610
| 18060 | 20032.3 |  | Труба ПШ | 11.36 | 12.9 | 0 |  |  | 0.1 |  |  |  | М12+1046.75/М13-45.48 | 1 | Х70 (15.7) | 510 | 610
| 18070 | 20043.66 |  | Труба ПШ | 11.55 | 12.9 | 0 |  |  | 0.2 |  |  |  | М12+1058.11/М13-34.12 | 1 | Х70 (15.7) | 510 | 610
| 18080 | 20055.21 |  | Труба ПШ | 11.48 | 12.9 | 0 |  |  | 0.2 |  |  |  | М12+1069.66/М13-22.57 | 1 | Х70 (15.7) | 510 | 610
| 18090 | 20066.7 |  | Труба ПШ | 11.53 | 12.9 | 0 |  |  | 0.1 |  |  | маркер | М12+1081.15/М13-11.09 | 1 | Х70 (15.7) | 510 | 610
| 18100 | 20078.22 |  | Труба ПШ | 11.7 | 12.9 | 0 |  |  | 0 |  |  |  | М13+0.44/М14-999.21 | 1 | Х70 (15.7) | 510 | 610
437 | 18100 | 20083.24 | 5.01 / -6.69 | Технологический дефект | 11.7 | 12.9 | 0 | 15 | 12 | 11:52-11:54 |  | C | приварка | М13+5.45/М14-994.19 | [5 empty] | 0
| 18110 | 20089.92 |  | Труба ПШ | 11.43 | 12.9 | 0 |  |  | 0.1 |  |  |  | М13+12.14/М14-987.51 | 1 | Х70 (15.7) | 510 | 610
| 18120 | 20101.35 |  | Труба ПШ | 11.55 | 12.9 | 0 |  |  | 0.1 |  |  |  | М13+23.57/М14-976.08 | 1 | Х70 (15.7) | 510 | 610
| 18130 | 20112.9 |  | Труба ПШ | 11.59 | 12.9 | 0 |  |  | 0 |  |  |  | М13+35.12/М14-964.53 | 1 | Х70 (15.7) | 510 | 610
| 18140 | 20124.49 |  | Труба ПШ | 11.63 | 12.9 | 0 |  |  | 0.1 |  |  |  | М13+46.70/М14-952.95 | 1 | Х70 (15.7) | 510 | 610
| 18150 | 20136.12 |  | Труба ПШ | 11.13 | 12.9 | 0 |  |  | 0.1 |  |  |  | М13+58.33/М14-941.31 | 1 | Х70 (15.7) | 510 | 610
| 18160 | 20147.24 |  | Труба ПШ | 11.44 | 12.9 | 0 |  |  | 0.1 |  |  |  | М13+69.46/М14-930.19 | 1 | Х70 (15.7) | 510 | 610
| 18170 | 20158.68 |  | Труба ПШ | 11.58 | 12.9 | 0 |  |  | 0.1 |  |  |  | М13+80.90/М14-918.75 | 1 | Х70 (15.7) | 510 | 610
| 18180 | 20170.26 |  | Труба ПШ | 11.33 | 12.9 | 0 |  |  | 0.1 |  |  |  | М13+92.48/М14-907.17 | 1 | Х70 (15.7) | 510 | 610
| 18190 | 20181.59 |  | Труба ПШ | 11.12 | 12.9 | 0 |  |  | 0 |  |  |  | М13+103.81/М14-895.84 | 1 | Х70 (15.7) | 510 | 610
| 18200 | 20192.71 |  | Труба ПШ | 9.91 | 12.9 | 0 |  |  | 1.6 |  |  |  | М13+114.92/М14-884.72 | 1 | Х70 (15.7) | 510 | 610
439 | 18200 | 20192.71 | 0.00 / -9.91 | Аномалия кольцевого шва | 9.91 | 12.9 | 0 | 0 | 1749 | 0:06-5:34 |  | C |  | М13+114.92/М14-884.72 | [5 empty] | 0
| 18210 | 20202.62 |  | Труба ПШ | 11.63 | 12.9 | 0 |  |  | 0.1 |  |  |  | М13+124.83/М14-874.82 | 1 | Х70 (15.7) | 510 | 610
| 18220 | 20214.24 |  | Труба ПШ | 11.18 | 12.9 | 0 |  |  | 0.1 |  |  |  | М13+136.46/М14-863.19 | 1 | Х70 (15.7) | 510 | 610
| 18230 | 20225.42 |  | Труба ПШ | 11.56 | 12.9 | 0 |  |  | 0 |  |  |  | М13+147.64/М14-852.01 | 1 | Х70 (15.7) | 510 | 610
| 18240 | 20236.98 |  | Труба ПШ | 11.16 | 12.9 | 0 |  |  | 0.2 |  |  |  | М13+159.19/М14-840.46 | 1 | Х70 (15.7) | 510 | 610
| 18250 | 20248.13 |  | Труба ПШ | 11.51 | 12.9 | 0 |  |  | 0.1 |  |  |  | М13+170.35/М14-829.30 | 1 | Х70 (15.7) | 510 | 610
| 18260 | 20259.64 |  | Труба ПШ | 11.38 | 12.9 | 0 |  |  | 0 |  |  |  | М13+181.86/М14-817.79 | 1 | Х70 (15.7) | 510 | 610
| 18270 | 20271.02 |  | Труба ПШ | 11.41 | 12.9 | 0 |  |  | 0.1 |  |  |  | М13+193.24/М14-806.41 | 1 | Х70 (15.7) | 510 | 610
| 18280 | 20282.43 |  | Труба ПШ | 11.36 | 12.9 | 0 |  |  | 0.1 |  |  |  | М13+204.65/М14-795.00 | 1 | Х70 (15.7) | 510 | 610
| 18290 | 20293.79 |  | Труба ПШ | 11.49 | 12.9 | 0 |  |  | 0.1 |  |  |  | М13+216.01/М14-783.64 | 1 | Х70 (15.7) | 510 | 610
| 18300 | 20305.28 |  | Труба ПШ | 11.2 | 12.9 | 0 |  |  | 0.1 |  |  |  | М13+227.50/М14-772.15 | 1 | Х70 (15.7) | 510 | 610
| 18310 | 20316.49 |  | Труба ПШ | 11.23 | 12.9 | 0 |  |  | 0.1 |  |  |  | М13+238.70/М14-760.95 | 1 | Х70 (15.7) | 510 | 610
| 18320 | 20327.72 |  | Труба ПШ | 11.18 | 12.9 | 0 |  |  | 0 |  |  |  | М13+249.93/М14-749.72 | 1 | Х70 (15.7) | 510 | 610
| 18330 | 20338.9 |  | Труба ПШ | 11.29 | 12.9 | 0 |  |  | 0 |  |  |  | М13+261.11/М14-738.53 | 1 | Х70 (15.7) | 510 | 610
| 18340 | 20350.19 |  | Труба ПШ | 11.69 | 12.9 | 0 |  |  | 0.1 |  |  |  | М13+272.41/М14-727.24 | 1 | Х70 (15.7) | 510 | 610
| 18350 | 20361.88 |  | Труба ПШ | 11.67 | 12.9 | 0 |  |  | 0.1 |  |  |  | М13+284.09/М14-715.55 | 1 | Х70 (15.7) | 510 | 610
| 18360 | 20373.55 |  | Труба ПШ | 11.58 | 12.9 | 0 |  |  | 0.1 |  |  |  | М13+295.77/М14-703.88 | 1 | Х70 (15.7) | 510 | 610
| 18370 | 20385.13 |  | Труба ПШ | 11.36 | 12.9 | 0 |  |  | 0 |  |  |  | М13+307.35/М14-692.30 | 1 | Х70 (15.7) | 510 | 610
| 18380 | 20396.49 |  | Труба ПШ | 11.29 | 12.9 | 0 |  |  | 0.1 |  |  |  | М13+318.71/М14-680.94 | 1 | Х70 (15.7) | 510 | 610
| 18390 | 20407.78 |  | Труба ПШ | 11.59 | 12.9 | 0 |  |  | 0.1 |  |  |  | М13+330.00/М14-669.65 | 1 | Х70 (15.7) | 510 | 610
| 18400 | 20419.38 |  | Труба ПШ | 11.41 | 12.9 | 0 |  |  | 0 |  |  |  | М13+341.59/М14-658.05 | 1 | Х70 (15.7) | 510 | 610
| 18410 | 20430.78 |  | Труба ПШ | 10.8 | 12.9 | 0 |  |  | 0.1 |  |  |  | М13+353.00/М14-646.65 | 1 | Х70 (15.7) | 510 | 610
| 18420 | 20441.58 |  | Труба ПШ | 11.03 | 12.9 | 0 |  |  | 0 |  |  |  | М13+363.80/М14-635.85 | 1 | Х70 (15.7) | 510 | 610
| 18430 | 20452.61 |  | Труба ПШ | 11.31 | 12.9 | 0 |  |  | 0.2 |  |  |  | М13+374.82/М14-624.82 | 1 | Х70 (15.7) | 510 | 610
| 18440 | 20463.92 |  | Труба ПШ | 11.54 | 12.9 | 0 |  |  | 0.1 |  |  |  | М13+386.14/М14-613.51 | 1 | Х70 (15.7) | 510 | 610
| 18450 | 20475.46 |  | Труба ПШ | 11.58 | 12.9 | 0 |  |  | 0 |  |  |  | М13+397.68/М14-601.97 | 1 | Х70 (15.7) | 510 | 610
| 18460 | 20487.04 |  | Труба ПШ | 11.66 | 12.9 | 0 |  |  | 0 |  |  |  | М13+409.25/М14-590.39 | 1 | Х70 (15.7) | 510 | 610
| 18470 | 20498.7 |  | Труба ПШ | 11.34 | 12.9 | 0 |  |  | 0.2 |  |  |  | М13+420.92/М14-578.73 | 1 | Х70 (15.7) | 510 | 610
| 18480 | 20510.04 |  | Труба ПШ | 11.66 | 12.9 | 0 |  |  | 0.1 |  |  |  | М13+432.26/М14-567.39 | 1 | Х70 (15.7) | 510 | 610
| 18490 | 20521.7 |  | Труба ПШ | 11.48 | 12.9 | 0 |  |  | 0.1 |  |  |  | М13+443.92/М14-555.73 | 1 | Х70 (15.7) | 510 | 610
| 18500 | 20533.18 |  | Труба ПШ | 11.41 | 12.9 | 0 |  |  | 0.1 |  |  |  | М13+455.40/М14-544.25 | 1 | Х70 (15.7) | 510 | 610
| 18510 | 20544.59 |  | Труба ПШ | 11.57 | 12.9 | 0 |  |  | 0.2 |  |  |  | М13+466.81/М14-532.84 | 1 | Х70 (15.7) | 510 | 610
| 18520 | 20556.16 |  | Труба ПШ | 11.24 | 12.9 | 0 |  |  | 0.1 |  |  |  | М13+478.38/М14-521.27 | 1 | Х70 (15.7) | 510 | 610
| 18530 | 20567.4 |  | Труба ПШ | 11.36 | 12.9 | 0 |  |  | 0.1 |  |  |  | М13+489.62/М14-510.03 | 1 | Х70 (15.7) | 510 | 610
| 18540 | 20578.76 |  | Труба ПШ | 11.07 | 12.9 | 0 |  |  | 0.1 |  |  |  | М13+500.98/М14-498.67 | 1 | Х70 (15.7) | 510 | 610
| 18550 | 20589.84 |  | Труба ПШ | 11.64 | 12.9 | 0 |  |  | 0.1 |  |  |  | М13+512.05/М14-487.60 | 1 | Х70 (15.7) | 510 | 610
| 18560 | 20601.48 |  | Труба ПШ | 11.41 | 12.9 | 0 |  |  | 0.1 |  |  |  | М13+523.70/М14-475.95 | 1 | Х70 (15.7) | 510 | 610
| 18570 | 20612.89 |  | Труба ПШ | 11.61 | 12.9 | 0 |  |  | 0 |  |  |  | М13+535.11/М14-464.54 | 1 | Х70 (15.7) | 510 | 610
| 18580 | 20624.5 |  | Труба ПШ | 11.67 | 12.9 | 0 |  |  | 0.1 |  |  |  | М13+546.72/М14-452.93 | 1 | Х70 (15.7) | 510 | 610
| 18590 | 20636.18 |  | Труба ПШ | 11.56 | 12.9 | 0 |  |  | 0.1 |  |  |  | М13+558.39/М14-441.26 | 1 | Х70 (15.7) | 510 | 610
| 18600 | 20647.73 |  | Труба ПШ | 11.41 | 12.9 | 0 |  |  | 0.1 |  |  |  | М13+569.95/М14-429.70 | 1 | Х70 (15.7) | 510 | 610
| 18610 | 20659.15 |  | Труба ПШ | 11.59 | 12.9 | 0 |  |  | 0.1 |  |  |  | М13+581.36/М14-418.28 | 1 | Х70 (15.7) | 510 | 610
| 18620 | 20670.73 |  | Труба ПШ | 11.62 | 12.9 | 0 |  |  | 0.1 |  |  |  | М13+592.95/М14-406.70 | 1 | Х70 (15.7) | 510 | 610
| 18630 | 20682.35 |  | Труба ПШ | 11.22 | 12.9 | 0 |  |  | 0 |  |  |  | М13+604.57/М14-395.08 | 1 | Х70 (15.7) | 510 | 610
| 18640 | 20693.57 |  | Труба ПШ | 11.46 | 12.9 | 0 |  |  | 0.1 |  |  |  | М13+615.79/М14-383.86 | 1 | Х70 (15.7) | 510 | 610
| 18650 | 20705.04 |  | Труба ПШ | 11.44 | 12.9 | 0 |  |  | 0.1 |  |  |  | М13+627.25/М14-372.40 | 1 | Х70 (15.7) | 510 | 610
| 18660 | 20716.47 |  | Труба ПШ | 11.5 | 12.9 | 0 |  |  | 0.1 |  |  |  | М13+638.69/М14-360.96 | 1 | Х70 (15.7) | 510 | 610
| 18670 | 20727.97 |  | Труба ПШ | 11.67 | 12.9 | 0 |  |  | 0.1 |  |  |  | М13+650.18/М14-349.47 | 1 | Х70 (15.7) | 510 | 610
| 18680 | 20739.64 |  | Труба ПШ | 11.47 | 12.9 | 0 |  |  | 0.1 |  |  |  | М13+661.86/М14-337.79 | 1 | Х70 (15.7) | 510 | 610
| 18690 | 20751.11 |  | Труба ПШ | 11.31 | 12.9 | 0 |  |  | 0.1 |  |  |  | М13+673.33/М14-326.32 | 1 | Х70 (15.7) | 510 | 610
| 18700 | 20762.42 |  | Труба ПШ | 11.46 | 12.9 | 0 |  |  | 0.1 |  |  |  | М13+684.63/М14-315.01 | 1 | Х70 (15.7) | 510 | 610
| 18710 | 20773.88 |  | Труба ПШ | 11.54 | 12.9 | 0 |  |  | 0 |  |  |  | М13+696.09/М14-303.56 | 1 | Х70 (15.7) | 510 | 610
| 18720 | 20785.42 |  | Труба ПШ | 11.67 | 12.9 | 0 |  |  | 0.2 |  |  |  | М13+707.64/М14-292.01 | 1 | Х70 (15.7) | 510 | 610
441 | 18720 | 20785.42 | 0.00 / -11.67 | Аномалия кольцевого шва | 11.67 | 12.9 | 0 | 0 | 1138 | 10:34-2:08 |  | C |  | М13+707.64/М14-292.01 | [5 empty] | 0
| 18730 | 20797.09 |  | Труба ПШ | 11.24 | 12.9 | 0 |  |  | 0.2 |  |  |  | М13+719.31/М14-280.34 | 1 | Х70 (15.7) | 510 | 610
| 18740 | 20808.33 |  | Труба ПШ | 11.56 | 12.9 | 0 |  |  | 0.1 |  |  |  | М13+730.54/М14-269.11 | 1 | Х70 (15.7) | 510 | 610
| 18750 | 20819.88 |  | Труба ПШ | 11.67 | 12.9 | 0 |  |  | 0.1 |  |  |  | М13+742.10/М14-257.55 | 1 | Х70 (15.7) | 510 | 610
| 18760 | 20831.55 |  | Труба ПШ | 11.45 | 12.9 | 0 |  |  | 0 |  |  |  | М13+753.77/М14-245.88 | 1 | Х70 (15.7) | 510 | 610
| 18770 | 20843 |  | Труба ПШ | 11.54 | 12.9 | 0 |  |  | 0.1 |  |  |  | М13+765.21/М14-234.43 | 1 | Х70 (15.7) | 510 | 610
| 18780 | 20854.53 |  | Труба ПШ | 11.51 | 12.9 | 0 |  |  | 0 |  |  |  | М13+776.75/М14-222.90 | 1 | Х70 (15.7) | 510 | 610
| 18790 | 20866.05 |  | Труба ПШ | 11.39 | 12.9 | 0 |  |  | 0.1 |  |  |  | М13+788.26/М14-211.39 | 1 | Х70 (15.7) | 510 | 610
| 18800 | 20877.43 |  | Труба ПШ | 11.67 | 12.9 | 0 |  |  | 0 |  |  |  | М13+799.65/М14-200.00 | 1 | Х70 (15.7) | 510 | 610
| 18810 | 20889.1 |  | Труба ПШ | 11.33 | 12.9 | 0 |  |  | 0.1 |  |  |  | М13+811.32/М14-188.33 | 1 | Х70 (15.7) | 510 | 610
| 18820 | 20900.43 |  | Труба ПШ | 11.58 | 12.9 | 0 |  |  | 0.2 |  |  |  | М13+822.65/М14-177.00 | 1 | Х70 (15.7) | 510 | 610
| 18830 | 20912.01 |  | Труба ПШ | 11.65 | 12.9 | 0 |  |  | 0.1 |  |  |  | М13+834.22/М14-165.42 | 1 | Х70 (15.7) | 510 | 610
| 18840 | 20923.66 |  | Труба ПШ | 11.31 | 12.9 | 0 |  |  | 0.1 |  |  |  | М13+845.88/М14-153.77 | 1 | Х70 (15.7) | 510 | 610
| 18850 | 20934.97 |  | Труба ПШ | 11.47 | 12.9 | 0 |  |  | 0.1 |  |  |  | М13+857.19/М14-142.46 | 1 | Х70 (15.7) | 510 | 610
| 18860 | 20946.44 |  | Труба ПШ | 11.32 | 12.9 | 0 |  |  | 0.1 |  |  |  | М13+868.66/М14-130.99 | 1 | Х70 (15.7) | 510 | 610
| 18870 | 20957.76 |  | Труба ПШ | 11.52 | 12.9 | 0 |  |  | 0.1 |  |  |  | М13+879.97/М14-119.67 | 1 | Х70 (15.7) | 510 | 610
| 18880 | 20969.28 |  | Труба ПШ | 11.53 | 12.9 | 0 |  |  | 0 |  |  |  | М13+891.50/М14-108.15 | 1 | Х70 (15.7) | 510 | 610
| 18890 | 20980.81 |  | Труба ПШ | 11.07 | 12.9 | 0 |  |  | 0.1 |  |  |  | М13+903.03/М14-96.62 | 1 | Х70 (15.7) | 510 | 610
| 18900 | 20991.88 |  | Труба ПШ | 11.46 | 12.9 | 0 |  |  | 0.1 |  |  |  | М13+914.10/М14-85.55 | 1 | Х70 (15.7) | 510 | 610
| 18910 | 21003.34 |  | Труба ПШ | 11.21 | 12.9 | 0 |  |  | 0.1 |  |  |  | М13+925.55/М14-74.09 | 1 | Х70 (15.7) | 510 | 610
| 18920 | 21014.55 |  | Труба ПШ | 11.07 | 12.9 | 0 |  |  | 0 |  |  |  | М13+936.76/М14-62.88 | 1 | Х70 (15.7) | 510 | 610
| 18930 | 21025.62 |  | Труба ПШ | 11.32 | 12.9 | 0 |  |  | 0.1 |  |  |  | М13+947.84/М14-51.81 | 1 | Х70 (15.7) | 510 | 610
| 18940 | 21036.94 |  | Труба ПШ | 10.96 | 12.9 | 0 |  |  | 0.1 |  |  |  | М13+959.16/М14-40.49 | 1 | Х70 (15.7) | 510 | 610
| 18950 | 21047.9 |  | Труба ПШ | 11.33 | 12.9 | 0 |  |  | 0.1 |  |  |  | М13+970.11/М14-29.53 | 1 | Х70 (15.7) | 510 | 610
| 18960 | 21059.22 |  | Труба ПШ | 11.48 | 12.9 | 0 |  |  | 0.1 |  |  |  | М13+981.44/М14-18.21 | 1 | Х70 (15.7) | 510 | 610
| 18970 | 21070.7 |  | Труба ПШ | 11 | 12.9 | 0 |  |  | 0.1 |  |  | маркер | М13+992.92/М14-6.73 | 1 | Х70 (15.7) | 510 | 610
| 18980 | 21081.7 |  | Труба ПШ | 11.44 | 12.9 | 0 |  |  | 0.2 |  |  |  | М14+4.27/М15-925.57 | 1 | Х70 (15.7) | 510 | 610
443 | 18980 | 21083.21 | 1.51 / -9.94 | Технологический дефект | 11.44 | 12.9 | 0 | 16 | 18 | 0:15-0:18 |  | C | приварка | М14+5.78/М15-924.06 | [5 empty] | 0
| 18990 | 21093.14 |  | Труба ПШ | 11.59 | 12.9 | 0 |  |  | 0.1 |  |  |  | М14+15.71/М15-914.13 | 1 | Х70 (15.7) | 510 | 610
| 19000 | 21104.73 |  | Труба ПШ | 11.41 | 12.9 | 0 |  |  | 0 |  |  |  | М14+27.30/М15-902.54 | 1 | Х70 (15.7) | 510 | 610
| 19010 | 21116.14 |  | Труба ПШ | 11.48 | 12.9 | 0 |  |  | 0 |  |  |  | М14+38.71/М15-891.13 | 1 | Х70 (15.7) | 510 | 610
| 19020 | 21127.62 |  | Труба ПШ | 11.43 | 12.9 | 0 |  |  | 0 |  |  |  | М14+50.19/М15-879.65 | 1 | Х70 (15.7) | 510 | 610
| 19030 | 21139.05 |  | Труба ПШ | 11.32 | 12.9 | 0 |  |  | 0.1 |  |  |  | М14+61.62/М15-868.21 | 1 | Х70 (15.7) | 510 | 610
| 19040 | 21150.37 |  | Труба ПШ | 11.6 | 12.9 | 0 |  |  | 0 |  |  |  | М14+72.94/М15-856.90 | 1 | Х70 (15.7) | 510 | 610
| 19050 | 21161.98 |  | Труба ПШ | 11.48 | 12.9 | 0 |  |  | 0.1 |  |  |  | М14+84.55/М15-845.29 | 1 | Х70 (15.7) | 510 | 610
| 19060 | 21173.46 |  | Труба ПШ | 11.43 | 12.9 | 0 |  |  | 0.1 |  |  |  | М14+96.03/М15-833.81 | 1 | Х70 (15.7) | 510 | 610
| 19070 | 21184.89 |  | Труба ПШ | 11.42 | 12.9 | 0 |  |  | 0.1 |  |  |  | М14+107.46/М15-822.38 | 1 | Х70 (15.7) | 510 | 610
| 19080 | 21196.31 |  | Труба ПШ | 11.68 | 12.9 | 0 |  |  | 0.1 |  |  |  | М14+118.88/М15-810.96 | 1 | Х70 (15.7) | 510 | 610
| 19090 | 21207.99 |  | Труба ПШ | 11.34 | 12.9 | 0 |  |  | 0.1 |  |  |  | М14+130.56/М15-799.28 | 1 | Х70 (15.7) | 510 | 610
| 19100 | 21219.33 |  | Труба ПШ | 11.27 | 12.9 | 0 |  |  | 0.1 |  |  |  | М14+141.90/М15-787.94 | 1 | Х70 (15.7) | 510 | 610
| 19110 | 21230.6 |  | Труба ПШ | 11.09 | 12.9 | 0 |  |  | 0.1 |  |  |  | М14+153.17/М15-776.67 | 1 | Х70 (15.7) | 510 | 610
| 19120 | 21241.68 |  | Труба ПШ | 11.52 | 12.9 | 0 |  |  | 0.2 |  |  |  | М14+164.25/М15-765.59 | 1 | Х70 (15.7) | 510 | 610
| 19130 | 21253.21 |  | Труба ПШ | 11.29 | 12.9 | 0 |  |  | 0.3 |  |  |  | М14+175.78/М15-754.06 | 1 | Х70 (15.7) | 510 | 610
| 19140 | 21264.49 |  | Труба ПШ | 10.77 | 12.9 | 0 |  |  | 0.1 |  |  |  | М14+187.06/М15-742.78 | 1 | Х70 (15.7) | 510 | 610
| 19150 | 21275.26 |  | Труба ПШ | 11.36 | 12.9 | 0 |  |  | 0.1 |  |  |  | М14+197.83/М15-732.01 | 1 | Х70 (15.7) | 510 | 610
| 19160 | 21286.62 |  | Труба ПШ | 11.54 | 12.9 | 0 |  |  | 0.2 |  |  |  | М14+209.19/М15-720.65 | 1 | Х70 (15.7) | 510 | 610
| 19170 | 21298.16 |  | Труба ПШ | 11.38 | 12.9 | 0 |  |  | 0.1 |  |  |  | М14+220.73/М15-709.11 | 1 | Х70 (15.7) | 510 | 610
| 19180 | 21309.54 |  | Труба ПШ | 11.34 | 12.9 | 0 |  |  | 0.2 |  |  |  | М14+232.11/М15-697.72 | 1 | Х70 (15.7) | 510 | 610
| 19190 | 21320.88 |  | Труба ПШ | 11.4 | 12.9 | 0 |  |  | 0.2 |  |  |  | М14+243.45/М15-686.39 | 1 | Х70 (15.7) | 510 | 610
| 19200 | 21332.28 |  | Труба ПШ | 11.13 | 12.9 | 0 |  |  | 0.2 |  |  |  | М14+254.85/М15-674.99 | 1 | Х70 (15.7) | 510 | 610
| 19210 | 21343.41 |  | Труба ПШ | 11.04 | 12.9 | 0 |  |  | 0.1 |  |  |  | М14+265.98/М15-663.86 | 1 | Х70 (15.7) | 510 | 610
445 | 19210 | 21353.18 | 9.77 / -1.27 | Аномалия продольного шва | 11.04 | 12.9 | 10 | 33 | 20 | 6:10-6:12 |  | C |  | М14+275.75/М15-654.09 | [5 empty] | 1.3
| 19220 | 21354.45 |  | Труба ПШ | 11.53 | 12.9 | 0 |  |  | 0.2 |  |  |  | М14+277.02/М15-652.82 | 1 | Х70 (15.7) | 510 | 610
| 19230 | 21365.98 |  | Труба ПШ | 11.41 | 12.9 | 0 |  |  | 0.1 |  |  |  | М14+288.55/М15-641.29 | 1 | Х70 (15.7) | 510 | 610
| 19240 | 21377.39 |  | Труба ПШ | 11.36 | 12.9 | 0 |  |  | 0.2 |  |  |  | М14+299.96/М15-629.88 | 1 | Х70 (15.7) | 510 | 610
| 19250 | 21388.75 |  | Труба ПШ | 11.5 | 12.9 | 0 |  |  | 0.2 |  |  |  | М14+311.32/М15-618.51 | 1 | Х70 (15.7) | 510 | 610
| 19260 | 21400.26 |  | Труба ПШ | 11.44 | 12.9 | 0 |  |  | 0.1 |  |  |  | М14+322.83/М15-607.01 | 1 | Х70 (15.7) | 510 | 610
| 19270 | 21411.69 |  | Труба ПШ | 11.39 | 12.9 | 0 |  |  | 0 |  |  |  | М14+334.26/М15-595.58 | 1 | Х70 (15.7) | 510 | 610
| 19280 | 21423.08 |  | Труба ПШ | 11.56 | 12.9 | 0 |  |  | 0.1 |  |  |  | М14+345.65/М15-584.19 | 1 | Х70 (15.7) | 510 | 610
| 19290 | 21434.63 |  | Труба ПШ | 11.43 | 12.9 | 0 |  |  | 0.1 |  |  |  | М14+357.20/М15-572.64 | 1 | Х70 (15.7) | 510 | 610
| 19300 | 21446.06 |  | Труба ПШ | 11.38 | 12.9 | 0 |  |  | 0 |  |  |  | М14+368.63/М15-561.21 | 1 | Х70 (15.7) | 510 | 610
| 19310 | 21457.44 |  | Труба ПШ | 11.37 | 12.9 | 0 |  |  | 0.1 |  |  |  | М14+380.01/М15-549.83 | 1 | Х70 (15.7) | 510 | 610
| 19320 | 21468.81 |  | Труба ПШ | 11.42 | 12.9 | 0 |  |  | 0.1 |  |  |  | М14+391.38/М15-538.46 | 1 | Х70 (15.7) | 510 | 610
| 19330 | 21480.23 |  | Труба ПШ | 11.63 | 12.9 | 0 |  |  | 0 |  |  |  | М14+402.80/М15-527.04 | 1 | Х70 (15.7) | 510 | 610
| 19340 | 21491.85 |  | Труба ПШ | 11.35 | 12.9 | 0 |  |  | 0.1 |  |  |  | М14+414.42/М15-515.42 | 1 | Х70 (15.7) | 510 | 610
| 19350 | 21503.21 |  | Труба ПШ | 10.99 | 12.9 | 0 |  |  | 0.1 |  |  |  | М14+425.78/М15-504.06 | 1 | Х70 (15.7) | 510 | 610
| 19360 | 21514.19 |  | Труба ПШ | 11.67 | 12.9 | 0 |  |  | 0 |  |  |  | М14+436.76/М15-493.08 | 1 | Х70 (15.7) | 510 | 610
| 19370 | 21525.86 |  | Труба ПШ | 11.53 | 12.9 | 0 |  |  | 0.1 |  |  |  | М14+448.43/М15-481.40 | 1 | Х70 (15.7) | 510 | 610
| 19380 | 21537.4 |  | Труба ПШ | 11.33 | 12.9 | 0 |  |  | 0.1 |  |  |  | М14+459.97/М15-469.87 | 1 | Х70 (15.7) | 510 | 610
| 19390 | 21548.72 |  | Труба ПШ | 10.89 | 12.9 | 0 |  |  | 0.1 |  |  |  | М14+471.29/М15-458.55 | 1 | Х70 (15.7) | 510 | 610
| 19400 | 21559.61 |  | Труба ПШ | 11.29 | 12.9 | 0 |  |  | 0 |  |  |  | М14+482.18/М15-447.66 | 1 | Х70 (15.7) | 510 | 610
| 19410 | 21570.9 |  | Труба ПШ | 11.49 | 12.9 | 0 |  |  | 0 |  |  |  | М14+493.47/М15-436.37 | 1 | Х70 (15.7) | 510 | 610
| 19420 | 21582.39 |  | Труба ПШ | 11.46 | 12.9 | 0 |  |  | 0.1 |  |  |  | М14+504.96/М15-424.88 | 1 | Х70 (15.7) | 510 | 610
| 19430 | 21593.86 |  | Труба ПШ | 11.47 | 12.9 | 0 |  |  | 0 |  |  |  | М14+516.43/М15-413.41 | 1 | Х70 (15.7) | 510 | 610
| 19440 | 21605.33 |  | Труба ПШ | 11.38 | 12.9 | 0 |  |  | 0 |  |  |  | М14+527.90/М15-401.94 | 1 | Х70 (15.7) | 510 | 610
| 19450 | 21616.71 |  | Труба ПШ | 11.46 | 12.9 | 0 |  |  | 0 |  |  |  | М14+539.28/М15-390.56 | 1 | Х70 (15.7) | 510 | 610
447 | 19450 | 21619.1 | 2.39 / -9.07 | Аномалия продольного шва | 11.46 | 12.9 | 0 | 219 | 20 | 6:34-6:36 |  | C | нарушение формы продольного шва, в зоне вмятины | М14+541.67/М15-388.17 | [5 empty] | 0
| 19460 | 21628.17 |  | Труба ПШ | 11.23 | 12.9 | 0 |  |  | 0.1 |  |  |  | М14+550.74/М15-379.10 | 1 | Х70 (15.7) | 510 | 610
| 19470 | 21639.39 |  | Труба ПШ | 11.19 | 12.9 | 0 |  |  | 0.1 |  |  |  | М14+561.96/М15-367.88 | 1 | Х70 (15.7) | 510 | 610
| 19480 | 21650.59 |  | Труба ПШ | 10.7 | 12.9 | 0 |  |  | 0.1 |  |  |  | М14+573.16/М15-356.68 | 1 | Х70 (15.7) | 510 | 610
| 19490 | 21661.28 |  | Труба ПШ | 11.56 | 12.9 | 0 |  |  | 0 |  |  |  | М14+583.85/М15-345.98 | 1 | Х70 (15.7) | 510 | 610
| 19500 | 21672.85 |  | Труба ПШ | 11.5 | 12.9 | 0 |  |  | 0.1 |  |  |  | М14+595.42/М15-334.42 | 1 | Х70 (15.7) | 510 | 610
| 19510 | 21684.35 |  | Труба ПШ | 11.05 | 12.9 | 0 |  |  | 0.1 |  |  |  | М14+606.92/М15-322.92 | 1 | Х70 (15.7) | 510 | 610
| 19520 | 21695.4 |  | Труба ПШ | 11.32 | 12.9 | 0 |  |  | 0.1 |  |  |  | М14+617.97/М15-311.87 | 1 | Х70 (15.7) | 510 | 610
| 19530 | 21706.71 |  | Труба ПШ | 11.4 | 12.9 | 0 |  |  | 0.1 |  |  |  | М14+629.28/М15-300.56 | 1 | Х70 (15.7) | 510 | 610
| 19540 | 21718.11 |  | Труба ПШ | 11.45 | 12.9 | 0 |  |  | 0.1 |  |  |  | М14+640.68/М15-289.16 | 1 | Х70 (15.7) | 510 | 610
| 19550 | 21729.55 |  | Труба ПШ | 11.63 | 12.9 | 0 |  |  | 0.1 |  |  |  | М14+652.12/М15-277.72 | 1 | Х70 (15.7) | 510 | 610
| 19560 | 21741.18 |  | Труба ПШ | 11.6 | 12.9 | 0 |  |  | 0.2 |  |  |  | М14+663.75/М15-266.09 | 1 | Х70 (15.7) | 510 | 610
| 19570 | 21752.78 |  | Труба ПШ | 9.29 | 12.9 | 0 |  |  | 0 |  |  |  | М14+675.35/М15-254.49 | 1 | Х70 (15.7) | 510 | 610
| 19580 | 21762.07 |  | Труба ПШ | 11.12 | 12.9 | 0 |  |  | 0.2 |  |  |  | М14+684.64/М15-245.20 | 1 | Х70 (15.7) | 510 | 610
| 19590 | 21773.19 |  | Труба ПШ | 11.31 | 12.9 | 0 |  |  | 0.2 |  |  |  | М14+695.76/М15-234.08 | 1 | Х70 (15.7) | 510 | 610
| 19600 | 21784.5 |  | Труба ПШ | 11.5 | 12.9 | 0 |  |  | 0.1 |  |  |  | М14+707.07/М15-222.77 | 1 | Х70 (15.7) | 510 | 610
| 19610 | 21796 |  | Труба ПШ | 11.62 | 12.9 | 0 |  |  | 0.1 |  |  |  | М14+718.57/М15-211.27 | 1 | Х70 (15.7) | 510 | 610
| 19620 | 21807.62 |  | Труба ПШ | 11.36 | 12.9 | 0 |  |  | 0.1 |  |  |  | М14+730.19/М15-199.65 | 1 | Х70 (15.7) | 510 | 610
| 19630 | 21818.98 |  | Труба ПШ | 11.22 | 12.9 | 0 |  |  | 0.1 |  |  |  | М14+741.55/М15-188.29 | 1 | Х70 (15.7) | 510 | 610
| 19640 | 21830.19 |  | Труба ПШ | 11.37 | 12.9 | 0 |  |  | 0.1 |  |  |  | М14+752.76/М15-177.08 | 1 | Х70 (15.7) | 510 | 610
| 19650 | 21841.57 |  | Труба ПШ | 11.55 | 12.9 | 0 |  |  | 0.1 |  |  |  | М14+764.14/М15-165.70 | 1 | Х70 (15.7) | 510 | 610
| 19660 | 21853.11 |  | Труба ПШ | 11.55 | 12.9 | 0 |  |  | 0 |  |  |  | М14+775.68/М15-154.16 | 1 | Х70 (15.7) | 510 | 610
| 19670 | 21864.66 |  | Труба ПШ | 11.54 | 12.9 | 0 |  |  | 0.1 |  |  |  | М14+787.23/М15-142.61 | 1 | Х70 (15.7) | 510 | 610
| 19680 | 21876.2 |  | Труба ПШ | 11.6 | 12.9 | 0 |  |  | 0.1 |  |  |  | М14+798.77/М15-131.07 | 1 | Х70 (15.7) | 510 | 610
| 19690 | 21887.8 |  | Труба ПШ | 11.17 | 12.9 | 0 |  |  | 0 |  |  |  | М14+810.37/М15-119.47 | 1 | Х70 (15.7) | 510 | 610
| 19700 | 21898.97 |  | Труба ПШ | 11.42 | 12.9 | 0 |  |  | 0 |  |  |  | М14+821.54/М15-108.30 | 1 | Х70 (15.7) | 510 | 610
| 19710 | 21910.38 |  | Труба ПШ | 11.33 | 12.9 | 0 |  |  | 0.1 |  |  |  | М14+832.95/М15-96.89 | 1 | Х70 (15.7) | 510 | 610
| 19720 | 21921.72 |  | Труба ПШ | 11.5 | 12.9 | 0 |  |  | 0.1 |  |  |  | М14+844.29/М15-85.55 | 1 | Х70 (15.7) | 510 | 610
| 19730 | 21933.21 |  | Труба ПШ | 11.58 | 12.9 | 0 |  |  | 0.1 |  |  |  | М14+855.78/М15-74.06 | 1 | Х70 (15.7) | 510 | 610
| 19740 | 21944.79 |  | Труба ПШ | 11.35 | 12.9 | 0 |  |  | 0.1 |  |  |  | М14+867.36/М15-62.48 | 1 | Х70 (15.7) | 510 | 610
| 19750 | 21956.14 |  | Труба ПШ | 11.27 | 12.9 | 0 |  |  | 0.1 |  |  |  | М14+878.71/М15-51.13 | 1 | Х70 (15.7) | 510 | 610
| 19760 | 21967.41 |  | Труба ПШ | 11.4 | 12.9 | 0 |  |  | 0.1 |  |  |  | М14+889.98/М15-39.86 | 1 | Х70 (15.7) | 510 | 610
| 19770 | 21978.81 |  | Труба ПШ | 11.54 | 12.9 | 0 |  |  | 0.1 |  |  |  | М14+901.38/М15-28.46 | 1 | Х70 (15.7) | 510 | 610
| 19780 | 21990.35 |  | Труба ПШ | 11.21 | 12.9 | 0 |  |  | 0 |  |  |  | М14+912.92/М15-16.92 | 1 | Х70 (15.7) | 510 | 610
| 19790 | 22001.56 |  | Труба ПШ | 11.37 | 12.9 | 0 |  |  | 0.2 |  |  | маркер | М14+924.13/М15-5.71 | 1 | Х70 (15.7) | 510 | 610
| 19800 | 22012.93 |  | Труба ПШ | 11.42 | 12.9 | 0 |  |  | 0.1 |  |  |  | М15+5.66/М16-982.96 | 1 | Х70 (15.7) | 510 | 610
| 19810 | 22024.35 |  | Труба ПШ | 11.65 | 12.9 | 0 |  |  | 0.1 |  |  |  | М15+17.08/М16-971.54 | 1 | Х70 (15.7) | 510 | 610
| 19820 | 22036.01 |  | Труба ПШ | 11.29 | 12.9 | 0 |  |  | 0.1 |  |  |  | М15+28.74/М16-959.88 | 1 | Х70 (15.7) | 510 | 610
| 19830 | 22047.29 |  | Труба ПШ | 11.33 | 12.9 | 0 |  |  | 0.1 |  |  |  | М15+40.03/М16-948.60 | 1 | Х70 (15.7) | 510 | 610
| 19840 | 22058.63 |  | Труба ПШ | 11.38 | 12.9 | 0 |  |  | 0.1 |  |  |  | М15+51.36/М16-937.26 | 1 | Х70 (15.7) | 510 | 610
| 19850 | 22070.01 |  | Труба ПШ | 11.32 | 12.9 | 0 |  |  | 0.1 |  |  |  | М15+62.74/М16-925.88 | 1 | Х70 (15.7) | 510 | 610
| 19860 | 22081.33 |  | Труба ПШ | 11.26 | 12.9 | 0 |  |  | 0.1 |  |  |  | М15+74.06/М16-914.56 | 1 | Х70 (15.7) | 510 | 610
449 | 19860 | 22091.69 | 10.37 / -0.90 | Аномалия продольного шва | 11.26 | 12.9 | 0 | 129 | 20 | 4:57-4:59 |  | C | нарушение формы продольного шва, в зоне вмятины | М15+84.43/М16-904.20 | [5 empty] | 0
| 19870 | 22092.59 |  | Труба ПШ | 11.35 | 12.9 | 0 |  |  | 0.2 |  |  |  | М15+85.32/М16-903.30 | 1 | Х70 (15.7) | 510 | 610
| 19880 | 22103.94 |  | Труба ПШ | 11.32 | 12.9 | 0 |  |  | 0.1 |  |  |  | М15+96.67/М16-891.95 | 1 | Х70 (15.7) | 510 | 610
| 19890 | 22115.25 |  | Труба ПШ | 11.46 | 12.9 | 0 |  |  | 0.1 |  |  |  | М15+107.98/М16-880.64 | 1 | Х70 (15.7) | 510 | 610
| 19900 | 22126.71 |  | Труба ПШ | 11.11 | 12.9 | 0 |  |  | 0.1 |  |  |  | М15+119.45/М16-869.17 | 1 | Х70 (15.7) | 510 | 610
| 19910 | 22137.82 |  | Труба ПШ | 11.61 | 12.9 | 0 |  |  | 0.1 |  |  |  | М15+130.55/М16-858.07 | 1 | Х70 (15.7) | 510 | 610
| 19920 | 22149.43 |  | Труба ПШ | 11.42 | 12.9 | 0 |  |  | 0.1 |  |  |  | М15+142.16/М16-846.46 | 1 | Х70 (15.7) | 510 | 610
| 19930 | 22160.85 |  | Труба ПШ | 11.44 | 12.9 | 0 |  |  | 0.1 |  |  |  | М15+153.58/М16-835.04 | 1 | Х70 (15.7) | 510 | 610
| 19940 | 22172.29 |  | Труба ПШ | 11.56 | 12.9 | 0 |  |  | 0.1 |  |  |  | М15+165.02/М16-823.60 | 1 | Х70 (15.7) | 510 | 610
| 19950 | 22183.85 |  | Труба ПШ | 11.5 | 12.9 | 0 |  |  | 0.1 |  |  |  | М15+176.58/М16-812.04 | 1 | Х70 (15.7) | 510 | 610
| 19960 | 22195.35 |  | Труба ПШ | 11.23 | 12.9 | 0 |  |  | 0.1 |  |  |  | М15+188.08/М16-800.54 | 1 | Х70 (15.7) | 510 | 610
| 19970 | 22206.58 |  | Труба ПШ | 11.41 | 12.9 | 0 |  |  | 0.1 |  |  |  | М15+199.31/М16-789.31 | 1 | Х70 (15.7) | 510 | 610
| 19980 | 22217.99 |  | Труба ПШ | 11.11 | 12.9 | 0 |  |  | 0 |  |  |  | М15+210.72/М16-777.90 | 1 | Х70 (15.7) | 510 | 610
| 19990 | 22229.1 |  | Труба ПШ | 11.49 | 12.9 | 0 |  |  | 0 |  |  |  | М15+221.83/М16-766.79 | 1 | Х70 (15.7) | 510 | 610
| 20000 | 22240.59 |  | Труба ПШ | 11.55 | 12.9 | 0 |  |  | 0.1 |  |  |  | М15+233.32/М16-755.30 | 1 | Х70 (15.7) | 510 | 610
| 20010 | 22252.14 |  | Труба ПШ | 11.36 | 12.9 | 0 |  |  | 0.1 |  |  |  | М15+244.87/М16-743.75 | 1 | Х70 (15.7) | 510 | 610
| 20020 | 22263.5 |  | Труба ПШ | 11.29 | 12.9 | 0 |  |  | 0.1 |  |  |  | М15+256.23/М16-732.39 | 1 | Х70 (15.7) | 510 | 610
| 20030 | 22274.79 |  | Труба ПШ | 11.42 | 12.9 | 0 |  |  | 0.1 |  |  |  | М15+267.52/М16-721.10 | 1 | Х70 (15.7) | 510 | 610
| 20040 | 22286.21 |  | Труба ПШ | 11.31 | 12.9 | 0 |  |  | 0 |  |  |  | М15+278.94/М16-709.68 | 1 | Х70 (15.7) | 510 | 610
| 20050 | 22297.51 |  | Труба ПШ | 11.42 | 12.9 | 0 |  |  | 0.1 |  |  |  | М15+290.25/М16-698.38 | 1 | Х70 (15.7) | 510 | 610
| 20060 | 22308.93 |  | Труба ПШ | 11.34 | 12.9 | 0 |  |  | 0 |  |  |  | М15+301.66/М16-686.96 | 1 | Х70 (15.7) | 510 | 610
| 20070 | 22320.27 |  | Труба ПШ | 11.43 | 12.9 | 0 |  |  | 0.1 |  |  |  | М15+313.00/М16-675.62 | 1 | Х70 (15.7) | 510 | 610
| 20080 | 22331.7 |  | Труба ПШ | 11.23 | 12.9 | 0 |  |  | 0.1 |  |  |  | М15+324.43/М16-664.19 | 1 | Х70 (15.7) | 510 | 610
| 20090 | 22342.93 |  | Труба ПШ | 11.41 | 12.9 | 0 |  |  | 0.1 |  |  |  | М15+335.66/М16-652.96 | 1 | Х70 (15.7) | 510 | 610
| 20100 | 22354.33 |  | Труба ПШ | 10.63 | 12.9 | 0 |  |  | 0 |  |  |  | М15+347.07/М16-641.56 | 1 | Х70 (15.7) | 510 | 610
| 20110 | 22364.96 |  | Труба ПШ | 11.39 | 12.9 | 0 |  |  | 0.1 |  |  |  | М15+357.69/М16-630.93 | 1 | Х70 (15.7) | 510 | 610
| 20120 | 22376.35 |  | Труба ПШ | 11.52 | 12.9 | 0 |  |  | 0.1 |  |  |  | М15+369.08/М16-619.54 | 1 | Х70 (15.7) | 510 | 610
| 20130 | 22387.86 |  | Труба ПШ | 11.04 | 12.9 | 0 |  |  | 0 |  |  |  | М15+380.59/М16-608.03 | 1 | Х70 (15.7) | 510 | 610
| 20140 | 22398.9 |  | Труба ПШ | 11.34 | 12.9 | 0 |  |  | 0.1 |  |  |  | М15+391.63/М16-596.99 | 1 | Х70 (15.7) | 510 | 610
| 20150 | 22410.24 |  | Труба ПШ | 11.28 | 12.9 | 0 |  |  | 0.2 |  |  |  | М15+402.97/М16-585.65 | 1 | Х70 (15.7) | 510 | 610
| 20160 | 22421.51 |  | Труба ПШ | 11.35 | 12.9 | 0 |  |  | 0.1 |  |  |  | М15+414.25/М16-574.37 | 1 | Х70 (15.7) | 510 | 610
| 20170 | 22432.87 |  | Труба ПШ | 10.93 | 12.9 | 0 |  |  | 0 |  |  |  | М15+425.60/М16-563.02 | 1 | Х70 (15.7) | 510 | 610
| 20180 | 22443.8 |  | Труба ПШ | 11.38 | 12.9 | 0 |  |  | 0.1 |  |  |  | М15+436.53/М16-552.09 | 1 | Х70 (15.7) | 510 | 610
| 20190 | 22455.18 |  | Труба ПШ | 10.99 | 12.9 | 0 |  |  | 0 |  |  |  | М15+447.91/М16-540.71 | 1 | Х70 (15.7) | 510 | 610
| 20200 | 22466.17 |  | Труба ПШ | 11.58 | 12.9 | 0 |  |  | 0.1 |  |  |  | М15+458.90/М16-529.72 | 1 | Х70 (15.7) | 510 | 610
| 20210 | 22477.75 |  | Труба ПШ | 11.62 | 12.9 | 0 |  |  | 0.1 |  |  |  | М15+470.48/М16-518.14 | 1 | Х70 (15.7) | 510 | 610
| 20220 | 22489.38 |  | Труба ПШ | 11.36 | 12.9 | 0 |  |  | 0.1 |  |  |  | М15+482.11/М16-506.51 | 1 | Х70 (15.7) | 510 | 610
| 20230 | 22500.73 |  | Труба ПШ | 11.47 | 12.9 | 0 |  |  | 0.1 |  |  |  | М15+493.47/М16-495.16 | 1 | Х70 (15.7) | 510 | 610
| 20240 | 22512.21 |  | Труба ПШ | 11.49 | 12.9 | 0 |  |  | 0.2 |  |  |  | М15+504.94/М16-483.68 | 1 | Х70 (15.7) | 510 | 610
| 20250 | 22523.69 |  | Труба ПШ | 11.66 | 12.9 | 0 |  |  | 0.1 |  |  |  | М15+516.42/М16-472.20 | 1 | Х70 (15.7) | 510 | 610
| 20260 | 22535.35 |  | Труба ПШ | 11.47 | 12.9 | 0 |  |  | 0.1 |  |  |  | М15+528.08/М16-460.54 | 1 | Х70 (15.7) | 510 | 610
| 20270 | 22546.82 |  | Труба ПШ | 11.52 | 12.9 | 0 |  |  | 0.1 |  |  |  | М15+539.56/М16-449.06 | 1 | Х70 (15.7) | 510 | 610
| 20280 | 22558.35 |  | Труба ПШ | 11.29 | 12.9 | 0 |  |  | 0 |  |  |  | М15+551.08/М16-437.54 | 1 | Х70 (15.7) | 510 | 610
| 20290 | 22569.64 |  | Труба ПШ | 11.48 | 12.9 | 0 |  |  | 0 |  |  |  | М15+562.37/М16-426.25 | 1 | Х70 (15.7) | 510 | 610
| 20300 | 22581.12 |  | Труба ПШ | 11.49 | 12.9 | 0 |  |  | 0.1 |  |  |  | М15+573.85/М16-414.77 | 1 | Х70 (15.7) | 510 | 610
| 20310 | 22592.61 |  | Труба ПШ | 11.43 | 12.9 | 0 |  |  | 0.1 |  |  |  | М15+585.34/М16-403.28 | 1 | Х70 (15.7) | 510 | 610
| 20320 | 22604.03 |  | Труба ПШ | 11.59 | 12.9 | 0 |  |  | 0.1 |  |  |  | М15+596.77/М16-391.86 | 1 | Х70 (15.7) | 510 | 610
| 20330 | 22615.62 |  | Труба ПШ | 11.43 | 12.9 | 0 |  |  | 0.1 |  |  |  | М15+608.36/М16-380.26 | 1 | Х70 (15.7) | 510 | 610
| 20340 | 22627.05 |  | Труба ПШ | 11.49 | 12.9 | 0 |  |  | 0.1 |  |  |  | М15+619.78/М16-368.84 | 1 | Х70 (15.7) | 510 | 610
451 | 20340 | 22629.2 | 2.15 / -9.34 | Аномалия продольного шва | 11.49 | 12.9 | 0 | 120 | 20 | 6:34-6:36 |  | C | нарушение формы продольного шва, в зоне вмятины | М15+621.93/М16-366.69 | [5 empty] | 0
| 20350 | 22638.54 |  | Труба ПШ | 11.64 | 12.9 | 0 |  |  | 0 |  |  |  | М15+631.27/М16-357.35 | 1 | Х70 (15.7) | 510 | 610
| 20360 | 22650.18 |  | Труба ПШ | 11.36 | 12.9 | 0 |  |  | 0.1 |  |  |  | М15+642.91/М16-345.71 | 1 | Х70 (15.7) | 510 | 610
| 20370 | 22661.54 |  | Труба ПШ | 11.54 | 12.9 | 0 |  |  | 0.1 |  |  |  | М15+654.28/М16-334.35 | 1 | Х70 (15.7) | 510 | 610
| 20380 | 22673.08 |  | Труба ПШ | 11.37 | 12.9 | 0 |  |  | 0.1 |  |  |  | М15+665.81/М16-322.81 | 1 | Х70 (15.7) | 510 | 610
| 20390 | 22684.45 |  | Труба ПШ | 11.36 | 12.9 | 0 |  |  | 0 |  |  |  | М15+677.18/М16-311.44 | 1 | Х70 (15.7) | 510 | 610
453 | 20390 | 22691.87 | 7.43 / -3.94 | Металл снаружи | 11.36 | 12.9 | 0 | 455 | 228 | 0:56-1:39 |  | C |  | М15+684.60/М16-304.02 | [5 empty] | 0
| 20400 | 22695.81 |  | Труба ПШ | 11.39 | 12.9 | 0 |  |  | 0.2 |  |  |  | М15+688.54/М16-300.08 | 1 | Х70 (15.7) | 510 | 610
| 20410 | 22707.2 |  | Труба ПШ | 11.26 | 12.9 | 0 |  |  | 0.1 |  |  |  | М15+699.93/М16-288.69 | 1 | Х70 (15.7) | 510 | 610
| 20420 | 22718.46 |  | Труба ПШ | 11.56 | 12.9 | 0 |  |  | 0.1 |  |  |  | М15+711.19/М16-277.43 | 1 | Х70 (15.7) | 510 | 610
| 20430 | 22730.01 |  | Труба ПШ | 11.64 | 12.9 | 0 |  |  | 0.2 |  |  |  | М15+722.75/М16-265.87 | 1 | Х70 (15.7) | 510 | 610
| 20440 | 22741.66 |  | Труба ПШ | 11.48 | 12.9 | 0 |  |  | 0.2 |  |  |  | М15+734.39/М16-254.23 | 1 | Х70 (15.7) | 510 | 610
| 20450 | 22753.14 |  | Труба ПШ | 11.66 | 12.9 | 0 |  |  | 0 |  |  |  | М15+745.87/М16-242.75 | 1 | Х70 (15.7) | 510 | 610
| 20460 | 22764.8 |  | Труба ПШ | 11.32 | 12.9 | 0 |  |  | 0.1 |  |  |  | М15+757.54/М16-231.09 | 1 | Х70 (15.7) | 510 | 610
| 20470 | 22776.13 |  | Труба ПШ | 10.22 | 12.9 | 0 |  |  | 0.1 |  |  |  | М15+768.86/М16-219.76 | 1 | Х70 (15.7) | 510 | 610
| 20480 | 22786.34 |  | Труба ПШ | 11.67 | 12.9 | 0 |  |  | 0.1 |  |  |  | М15+779.07/М16-209.55 | 1 | Х70 (15.7) | 510 | 610
| 20490 | 22798.01 |  | Труба ПШ | 11.67 | 12.9 | 0 |  |  | 0.2 |  |  |  | М15+790.74/М16-197.88 | 1 | Х70 (15.7) | 510 | 610
| 20500 | 22809.68 |  | Труба ПШ | 10.85 | 12.9 | 0 |  |  | 0.1 |  |  |  | М15+802.41/М16-186.21 | 1 | Х70 (15.7) | 510 | 610
| 20510 | 22820.53 |  | Труба ПШ | 11.34 | 12.9 | 0 |  |  | 0 |  |  |  | М15+813.26/М16-175.36 | 1 | Х70 (15.7) | 510 | 610
| 20520 | 22831.86 |  | Труба ПШ | 11.3 | 12.9 | 0 |  |  | 0.1 |  |  |  | М15+824.60/М16-164.03 | 1 | Х70 (15.7) | 510 | 610
| 20530 | 22843.16 |  | Труба ПШ | 11.68 | 12.9 | 0 |  |  | 0 |  |  |  | М15+835.89/М16-152.73 | 1 | Х70 (15.7) | 510 | 610
| 20540 | 22854.84 |  | Труба ПШ | 11.41 | 12.9 | 0 |  |  | 0.1 |  |  |  | М15+847.58/М16-141.04 | 1 | Х70 (15.7) | 510 | 610
| 20550 | 22866.25 |  | Труба ПШ | 10.81 | 12.9 | 0 |  |  | 0.1 |  |  |  | М15+858.98/М16-129.64 | 1 | Х70 (15.7) | 510 | 610
| 20560 | 22877.06 |  | Труба ПШ | 11.47 | 12.9 | 0 |  |  | 0 |  |  |  | М15+869.79/М16-118.83 | 1 | Х70 (15.7) | 510 | 610
| 20570 | 22888.53 |  | Труба ПШ | 11.53 | 12.9 | 0 |  |  | 0.1 |  |  |  | М15+881.26/М16-107.36 | 1 | Х70 (15.7) | 510 | 610
| 20580 | 22900.06 |  | Труба ПШ | 11.32 | 12.9 | 0 |  |  | 0.1 |  |  |  | М15+892.79/М16-95.83 | 1 | Х70 (15.7) | 510 | 610
| 20590 | 22911.38 |  | Труба ПШ | 11.65 | 12.9 | 0 |  |  | 0 |  |  |  | М15+904.11/М16-84.51 | 1 | Х70 (15.7) | 510 | 610
| 20600 | 22923.03 |  | Труба ПШ | 11.48 | 12.9 | 0 |  |  | 0.1 |  |  |  | М15+915.76/М16-72.86 | 1 | Х70 (15.7) | 510 | 610
| 20610 | 22934.51 |  | Труба ПШ | 11.31 | 12.9 | 0 |  |  | 0.1 |  |  |  | М15+927.24/М16-61.38 | 1 | Х70 (15.7) | 510 | 610
| 20620 | 22945.81 |  | Труба ПШ | 11.34 | 12.9 | 0 |  |  | 0.1 |  |  |  | М15+938.55/М16-50.07 | 1 | Х70 (15.7) | 510 | 610
| 20630 | 22957.15 |  | Труба ПШ | 11.56 | 12.9 | 0 |  |  | 0 |  |  |  | М15+949.88/М16-38.74 | 1 | Х70 (15.7) | 510 | 610
| 20640 | 22968.71 |  | Труба ПШ | 11.47 | 12.9 | 0 |  |  | 0 |  |  |  | М15+961.44/М16-27.18 | 1 | Х70 (15.7) | 510 | 610
| 20650 | 22980.18 |  | Труба ПШ | 11.58 | 12.9 | 0 |  |  | 0.1 |  |  |  | М15+972.92/М16-15.70 | 1 | Х70 (15.7) | 510 | 610
| 20660 | 22991.76 |  | Труба ПШ | 11.42 | 12.9 | 0 |  |  | 0.1 |  |  | маркер | М15+984.49/М16-4.13 | 1 | Х70 (15.7) | 510 | 610
| 20670 | 23003.18 |  | Труба ПШ | 11.35 | 12.9 | 0 |  |  | 0.1 |  |  |  | М16+7.29/М17-1083.90 | 1 | Х70 (15.7) | 510 | 610
| 20680 | 23014.53 |  | Труба ПШ | 11.42 | 12.9 | 0 |  |  | 0 |  |  |  | М16+18.65/М17-1072.55 | 1 | Х70 (15.7) | 510 | 610
| 20690 | 23025.95 |  | Труба ПШ | 11.36 | 12.9 | 0 |  |  | 0.2 |  |  |  | М16+30.07/М17-1061.13 | 1 | Х70 (15.7) | 510 | 610
| 20700 | 23037.32 |  | Труба ПШ | 11.33 | 12.9 | 0 |  |  | 0.2 |  |  |  | М16+41.43/М17-1049.77 | 1 | Х70 (15.7) | 510 | 610
| 20710 | 23048.65 |  | Труба ПШ | 11.65 | 12.9 | 0 |  |  | 0 |  |  |  | М16+52.76/М17-1038.43 | 1 | Х70 (15.7) | 510 | 610
| 20720 | 23060.3 |  | Труба ПШ | 11.66 | 12.9 | 0 |  |  | 0.1 |  |  |  | М16+64.41/М17-1026.78 | 1 | Х70 (15.7) | 510 | 610
| 20730 | 23071.96 |  | Труба ПШ | 11.22 | 12.9 | 0 |  |  | 0.1 |  |  |  | М16+76.07/М17-1015.13 | 1 | Х70 (15.7) | 510 | 610
| 20740 | 23083.17 |  | Труба ПШ | 11.61 | 12.9 | 0 |  |  | 0.1 |  |  |  | М16+87.29/М17-1003.91 | 1 | Х70 (15.7) | 510 | 610
| 20750 | 23094.79 |  | Труба ПШ | 11.56 | 12.9 | 0 |  |  | 0.1 |  |  |  | М16+98.90/М17-992.30 | 1 | Х70 (15.7) | 510 | 610
| 20760 | 23106.34 |  | Труба ПШ | 11.51 | 12.9 | 0 |  |  | 0 |  |  |  | М16+110.46/М17-980.74 | 1 | Х70 (15.7) | 510 | 610
| 20770 | 23117.85 |  | Труба ПШ | 11.05 | 12.9 | 0 |  |  | 0.1 |  |  |  | М16+121.96/М17-969.23 | 1 | Х70 (15.7) | 510 | 610
| 20780 | 23128.91 |  | Труба ПШ | 11.47 | 12.9 | 0 |  |  | 0 |  |  |  | М16+133.02/М17-958.18 | 1 | Х70 (15.7) | 510 | 610
| 20790 | 23140.37 |  | Труба ПШ | 11.45 | 12.9 | 0 |  |  | 0.1 |  |  |  | М16+144.49/М17-946.71 | 1 | Х70 (15.7) | 510 | 610
| 20800 | 23151.83 |  | Труба ПШ | 11.4 | 12.9 | 0 |  |  | 0.1 |  |  |  | М16+155.94/М17-935.26 | 1 | Х70 (15.7) | 510 | 610
| 20810 | 23163.23 |  | Труба ПШ | 11.11 | 12.9 | 0 |  |  | 0 |  |  |  | М16+167.34/М17-923.86 | 1 | Х70 (15.7) | 510 | 610
| 20820 | 23174.34 |  | Труба ПШ | 11.36 | 12.9 | 0 |  |  | 0.1 |  |  |  | М16+178.45/М17-912.74 | 1 | Х70 (15.7) | 510 | 610
| 20830 | 23185.7 |  | Труба ПШ | 11.1 | 12.9 | 0 |  |  | 0.1 |  |  |  | М16+189.81/М17-901.38 | 1 | Х70 (15.7) | 510 | 610
| 20840 | 23196.8 |  | Труба ПШ | 11.49 | 12.9 | 0 |  |  | 0.2 |  |  |  | М16+200.91/М17-890.29 | 1 | Х70 (15.7) | 510 | 610
| 20850 | 23208.28 |  | Труба ПШ | 11.61 | 12.9 | 0 |  |  | 0.1 |  |  |  | М16+212.40/М17-878.80 | 1 | Х70 (15.7) | 510 | 610
| 20860 | 23219.9 |  | Труба ПШ | 11.54 | 12.9 | 0 |  |  | 0.1 |  |  |  | М16+224.01/М17-867.19 | 1 | Х70 (15.7) | 510 | 610
| 20870 | 23231.43 |  | Труба ПШ | 11.22 | 12.9 | 0 |  |  | 0.1 |  |  |  | М16+235.54/М17-855.65 | 1 | Х70 (15.7) | 510 | 610
455 | 20870 | 23231.43 | 0.00 / -11.22 | Аномалия кольцевого шва | 11.22 | 12.9 | 0 | 0 | 796 | 5:00-7:30 |  | C |  | М16+235.54/М17-855.65 | [5 empty] | 0
| 20880 | 23242.66 |  | Труба ПШ | 11.32 | 12.9 | 0 |  |  | 0 |  |  |  | М16+246.77/М17-844.43 | 1 | Х70 (15.7) | 510 | 610
| 20890 | 23253.98 |  | Труба ПШ | 11.66 | 12.9 | 0 |  |  | 0.1 |  |  |  | М16+258.09/М17-833.10 | 1 | Х70 (15.7) | 510 | 610
| 20900 | 23265.64 |  | Труба ПШ | 11.57 | 12.9 | 0 |  |  | 0.1 |  |  |  | М16+269.75/М17-821.44 | 1 | Х70 (15.7) | 510 | 610
| 20910 | 23277.21 |  | Труба ПШ | 11.24 | 12.9 | 0 |  |  | 0.1 |  |  |  | М16+281.32/М17-809.87 | 1 | Х70 (15.7) | 510 | 610
| 20920 | 23288.46 |  | Труба ПШ | 11.28 | 12.9 | 0 |  |  | 0.1 |  |  |  | М16+292.57/М17-798.63 | 1 | Х70 (15.7) | 510 | 610
| 20930 | 23299.74 |  | Труба ПШ | 11.46 | 12.9 | 0 |  |  | 0.2 |  |  |  | М16+303.85/М17-787.35 | 1 | Х70 (15.7) | 510 | 610
| 20940 | 23311.2 |  | Труба ПШ | 11.38 | 12.9 | 0 |  |  | 0 |  |  |  | М16+315.31/М17-775.89 | 1 | Х70 (15.7) | 510 | 610
| 20950 | 23322.57 |  | Труба ПШ | 11.42 | 12.9 | 0 |  |  | 0 |  |  |  | М16+326.68/М17-764.51 | 1 | Х70 (15.7) | 510 | 610
| 20960 | 23334 |  | Труба ПШ | 11.56 | 12.9 | 0 |  |  | 0.1 |  |  |  | М16+338.11/М17-753.09 | 1 | Х70 (15.7) | 510 | 610
| 20970 | 23345.55 |  | Труба ПШ | 11.48 | 12.9 | 0 |  |  | 0.1 |  |  |  | М16+349.66/М17-741.53 | 1 | Х70 (15.7) | 510 | 610
| 20980 | 23357.04 |  | Труба ПШ | 11.46 | 12.9 | 0 |  |  | 0.1 |  |  |  | М16+361.15/М17-730.05 | 1 | Х70 (15.7) | 510 | 610
| 20990 | 23368.5 |  | Труба ПШ | 11.66 | 12.9 | 0 |  |  | 0.2 |  |  |  | М16+372.61/М17-718.59 | 1 | Х70 (15.7) | 510 | 610
457 | 20990 | 23368.5 | 0.00 / -11.66 | Аномалия кольцевого шва | 11.66 | 12.9 | 0 | 0 | 515 | 5:12-6:48 |  | C |  | М16+372.61/М17-718.59 | [5 empty] | 0
| 21000 | 23380.16 |  | Труба ПШ | 11.55 | 12.9 | 0 |  |  | 0.3 |  |  |  | М16+384.27/М17-706.92 | 1 | Х70 (15.7) | 510 | 610
| 21010 | 23391.71 |  | Труба ПШ | 11.51 | 12.9 | 0 |  |  | 0 |  |  |  | М16+395.82/М17-695.37 | 1 | Х70 (15.7) | 510 | 610
| 21020 | 23403.22 |  | Труба ПШ | 11.14 | 12.9 | 0 |  |  | 0.1 |  |  |  | М16+407.33/М17-683.86 | 1 | Х70 (15.7) | 510 | 610
| 21030 | 23414.36 |  | Труба ПШ | 11.58 | 12.9 | 0 |  |  | 0 |  |  |  | М16+418.48/М17-672.72 | 1 | Х70 (15.7) | 510 | 610
| 21040 | 23425.94 |  | Труба ПШ | 11.54 | 12.9 | 0 |  |  | 0 |  |  |  | М16+430.06/М17-661.14 | 1 | Х70 (15.7) | 510 | 610
| 21050 | 23437.49 |  | Труба ПШ | 11.62 | 12.9 | 0 |  |  | 0.1 |  |  |  | М16+441.60/М17-649.60 | 1 | Х70 (15.7) | 510 | 610
| 21060 | 23449.11 |  | Труба ПШ | 11.42 | 12.9 | 0 |  |  | 0.1 |  |  |  | М16+453.22/М17-637.98 | 1 | Х70 (15.7) | 510 | 610
| 21070 | 23460.53 |  | Труба ПШ | 11.51 | 12.9 | 0 |  |  | 0.1 |  |  |  | М16+464.64/М17-626.55 | 1 | Х70 (15.7) | 510 | 610
| 21080 | 23472.04 |  | Труба ПШ | 11.4 | 12.9 | 0 |  |  | 0 |  |  |  | М16+476.15/М17-615.04 | 1 | Х70 (15.7) | 510 | 610
| 21090 | 23483.44 |  | Труба ПШ | 11.15 | 12.9 | 0 |  |  | 0.1 |  |  |  | М16+487.55/М17-603.64 | 1 | Х70 (15.7) | 510 | 610
| 21100 | 23494.59 |  | Труба ПШ | 11.64 | 12.9 | 0 |  |  | 0.1 |  |  |  | М16+498.70/М17-592.50 | 1 | Х70 (15.7) | 510 | 610
| 21110 | 23506.23 |  | Труба ПШ | 11.58 | 12.9 | 0 |  |  | 0.1 |  |  |  | М16+510.34/М17-580.85 | 1 | Х70 (15.7) | 510 | 610
| 21120 | 23517.81 |  | Труба ПШ | 11.53 | 12.9 | 0 |  |  | 0.1 |  |  |  | М16+521.93/М17-569.27 | 1 | Х70 (15.7) | 510 | 610
| 21130 | 23529.35 |  | Труба ПШ | 11.29 | 12.9 | 0 |  |  | 0.1 |  |  |  | М16+533.46/М17-557.73 | 1 | Х70 (15.7) | 510 | 610
| 21140 | 23540.64 |  | Труба ПШ | 11.43 | 12.9 | 0 |  |  | 0.1 |  |  |  | М16+544.75/М17-546.44 | 1 | Х70 (15.7) | 510 | 610
| 21150 | 23552.07 |  | Труба ПШ | 11.34 | 12.9 | 0 |  |  | 0.1 |  |  |  | М16+556.18/М17-535.01 | 1 | Х70 (15.7) | 510 | 610
| 21160 | 23563.41 |  | Труба ПШ | 10.7 | 12.9 | 0 |  |  | 0.2 |  |  |  | М16+567.52/М17-523.67 | 1 | Х70 (15.7) | 510 | 610
| 21170 | 23574.11 |  | Труба ПШ | 11.26 | 12.9 | 0 |  |  | 0 |  |  |  | М16+578.22/М17-512.97 | 1 | Х70 (15.7) | 510 | 610
| 21180 | 23585.38 |  | Труба ПШ | 11.3 | 12.9 | 0 |  |  | 0.1 |  |  |  | М16+589.49/М17-501.71 | 1 | Х70 (15.7) | 510 | 610
| 21190 | 23596.67 |  | Труба ПШ | 11.36 | 12.9 | 0 |  |  | 0 |  |  |  | М16+600.79/М17-490.41 | 1 | Х70 (15.7) | 510 | 610
| 21200 | 23608.03 |  | Труба ПШ | 11.66 | 12.9 | 0 |  |  | 0.1 |  |  |  | М16+612.15/М17-479.05 | 1 | Х70 (15.7) | 510 | 610
| 21210 | 23619.69 |  | Труба ПШ | 11.15 | 12.9 | 0 |  |  | 0 |  |  |  | М16+623.80/М17-467.39 | 1 | Х70 (15.7) | 510 | 610
| 21220 | 23630.84 |  | Труба ПШ | 11.64 | 12.9 | 0 |  |  | 0.1 |  |  |  | М16+634.95/М17-456.25 | 1 | Х70 (15.7) | 510 | 610
| 21230 | 23642.48 |  | Труба ПШ | 11.53 | 12.9 | 0 |  |  | 0.1 |  |  |  | М16+646.59/М17-444.61 | 1 | Х70 (15.7) | 510 | 610
| 21240 | 23654.01 |  | Труба ПШ | 11.29 | 12.9 | 0 |  |  | 0 |  |  |  | М16+658.12/М17-433.08 | 1 | Х70 (15.7) | 510 | 610
| 21250 | 23665.29 |  | Труба ПШ | 10.8 | 12.9 | 0 |  |  | 0 |  |  |  | М16+669.41/М17-421.79 | 1 | Х70 (15.7) | 510 | 610
| 21260 | 23676.1 |  | Труба ПШ | 11.63 | 12.9 | 0 |  |  | 0 |  |  |  | М16+680.21/М17-410.99 | 1 | Х70 (15.7) | 510 | 610
| 21270 | 23687.72 |  | Труба ПШ | 11.32 | 12.9 | 0 |  |  | 0 |  |  |  | М16+691.84/М17-399.36 | 1 | Х70 (15.7) | 510 | 610
| 21280 | 23699.04 |  | Труба ПШ | 11.36 | 12.9 | 0 |  |  | 0 |  |  |  | М16+703.15/М17-388.04 | 1 | Х70 (15.7) | 510 | 610
| 21290 | 23710.4 |  | Труба ПШ | 11.35 | 12.9 | 0 |  |  | 0.1 |  |  |  | М16+714.51/М17-376.68 | 1 | Х70 (15.7) | 510 | 610
| 21300 | 23721.75 |  | Труба ПШ | 11.55 | 12.9 | 0 |  |  | 0.1 |  |  |  | М16+725.86/М17-365.34 | 1 | Х70 (15.7) | 510 | 610
| 21310 | 23733.3 |  | Труба ПШ | 11.34 | 12.9 | 0 |  |  | 0 |  |  |  | М16+737.41/М17-353.79 | 1 | Х70 (15.7) | 510 | 610
| 21320 | 23744.64 |  | Труба ПШ | 11.5 | 12.9 | 0 |  |  | 0.3 |  |  |  | М16+748.75/М17-342.44 | 1 | Х70 (15.7) | 510 | 610
| 21330 | 23756.14 |  | Труба ПШ | 11.37 | 12.9 | 0 |  |  | 0.1 |  |  |  | М16+760.25/М17-330.95 | 1 | Х70 (15.7) | 510 | 610
| 21340 | 23767.51 |  | Труба ПШ | 11.38 | 12.9 | 0 |  |  | 0.1 |  |  |  | М16+771.62/М17-319.58 | 1 | Х70 (15.7) | 510 | 610
| 21350 | 23778.89 |  | Труба ПШ | 11.65 | 12.9 | 0 |  |  | 0.1 |  |  |  | М16+783.00/М17-308.19 | 1 | Х70 (15.7) | 510 | 610
| 21360 | 23790.54 |  | Труба ПШ | 11.42 | 12.9 | 0 |  |  | 0 |  |  |  | М16+794.65/М17-296.55 | 1 | Х70 (15.7) | 510 | 610
| 21370 | 23801.96 |  | Труба ПШ | 11.61 | 12.9 | 0 |  |  | 0 |  |  |  | М16+806.07/М17-285.12 | 1 | Х70 (15.7) | 510 | 610
| 21380 | 23813.57 |  | Труба ПШ | 11.42 | 12.9 | 0 |  |  | 0.1 |  |  |  | М16+817.69/М17-273.51 | 1 | Х70 (15.7) | 510 | 610
459 | 21380 | 23813.57 | 0.00 / -11.42 | Аномалия кольцевого шва | 11.42 | 12.9 | 0 | 0 | 1329 | 3:09-7:19 |  | C |  | М16+817.69/М17-273.51 | [5 empty] | 0
| 21390 | 23825 |  | Труба ПШ | 11.38 | 12.9 | 0 |  |  | 0.1 |  |  |  | М16+829.11/М17-262.09 | 1 | Х70 (15.7) | 510 | 610
| 21400 | 23836.38 |  | Труба ПШ | 11.26 | 12.9 | 0 |  |  | 0.1 |  |  |  | М16+840.49/М17-250.70 | 1 | Х70 (15.7) | 510 | 610
461 | 21400 | 23839.66 | 3.28 / -7.99 | Механическое повреждение | 11.26 | 12.9 | 11 | 13 | 36 | 2:05-2:12 |  | C |  | М16+843.77/М17-247.43 | [5 empty] | 1.4
| 21410 | 23847.64 |  | Труба ПШ | 11.43 | 12.9 | 0 |  |  | 0 |  |  |  | М16+851.76/М17-239.44 | 1 | Х70 (15.7) | 510 | 610
| 21420 | 23859.07 |  | Труба ПШ | 11.06 | 12.9 | 0 |  |  | 0 |  |  |  | М16+863.18/М17-228.01 | 1 | Х70 (15.7) | 510 | 610
| 21430 | 23870.13 |  | Труба ПШ | 11.25 | 12.9 | 0 |  |  | 0 |  |  |  | М16+874.24/М17-216.95 | 1 | Х70 (15.7) | 510 | 610
| 21440 | 23881.38 |  | Труба ПШ | 11.28 | 12.9 | 0 |  |  | 0.1 |  |  |  | М16+885.49/М17-205.70 | 1 | Х70 (15.7) | 510 | 610
| 21450 | 23892.66 |  | Труба ПШ | 11.54 | 12.9 | 0 |  |  | 0.1 |  |  |  | М16+896.77/М17-194.43 | 1 | Х70 (15.7) | 510 | 610
| 21460 | 23904.2 |  | Труба ПШ | 11.56 | 12.9 | 0 |  |  | 0 |  |  |  | М16+908.31/М17-182.89 | 1 | Х70 (15.7) | 510 | 610
| 21470 | 23915.76 |  | Труба ПШ | 11.26 | 12.9 | 0 |  |  | 0.1 |  |  |  | М16+919.87/М17-171.32 | 1 | Х70 (15.7) | 510 | 610
| 21480 | 23927.02 |  | Труба ПШ | 11.22 | 12.9 | 0 |  |  | 0.2 |  |  |  | М16+931.13/М17-160.06 | 1 | Х70 (15.7) | 510 | 610
| 21490 | 23938.24 |  | Труба ПШ | 11.42 | 12.9 | 0 |  |  | 0.1 |  |  |  | М16+942.35/М17-148.84 | 1 | Х70 (15.7) | 510 | 610
| 21500 | 23949.66 |  | Труба ПШ | 11.62 | 12.9 | 0 |  |  | 0.2 |  |  |  | М16+953.77/М17-137.42 | 1 | Х70 (15.7) | 510 | 610
| 21510 | 23961.28 |  | Труба ПШ | 11.28 | 12.9 | 0 |  |  | 0.1 |  |  |  | М16+965.39/М17-125.80 | 1 | Х70 (15.7) | 510 | 610
| 21520 | 23972.56 |  | Труба ПШ | 11.35 | 12.9 | 0 |  |  | 0 |  |  |  | М16+976.67/М17-114.52 | 1 | Х70 (15.7) | 510 | 610
| 21530 | 23983.91 |  | Труба ПШ | 11.48 | 12.9 | 0 |  |  | 0 |  |  |  | М16+988.02/М17-103.18 | 1 | Х70 (15.7) | 510 | 610
463 | 21530 | 23989.87 | 5.96 / -5.52 | Аномалия продольного шва | 11.48 | 12.9 | 0 | 209 | 20 | 1:13-1:15 |  | C | нарушение формы продольного шва | М16+993.98/М17-97.22 | [5 empty] | 0
| 21540 | 23995.38 |  | Труба ПШ | 11.43 | 12.9 | 0 |  |  | 0.2 |  |  |  | М16+999.50/М17-91.70 | 1 | Х70 (15.7) | 510 | 610
| 21550 | 24006.82 |  | Труба ПШ | 10.57 | 12.9 | 0 |  |  | 0.1 |  |  |  | М16+1010.93/М17-80.27 | 1 | Х70 (15.7) | 510 | 610
| 21560 | 24017.38 |  | Труба ПШ | 10.78 | 12.9 | 0 |  |  | 0.1 |  |  |  | М16+1021.49/М17-69.70 | 1 | Х70 (15.7) | 510 | 610
| 21570 | 24028.16 |  | Труба ПШ | 11.3 | 12.9 | 0 |  |  | 0 |  |  |  | М16+1032.27/М17-58.92 | 1 | Х70 (15.7) | 510 | 610
| 21580 | 24039.46 |  | Труба ПШ | 11.21 | 12.9 | 0 |  |  | 0 |  |  |  | М16+1043.57/М17-47.62 | 1 | Х70 (15.7) | 510 | 610
| 21590 | 24050.67 |  | Труба ПШ | 11.17 | 12.9 | 0 |  |  | 0.1 |  |  |  | М16+1054.78/М17-36.41 | 1 | Х70 (15.7) | 510 | 610
| 21600 | 24061.83 |  | Труба ПШ | 11.54 | 12.9 | 0 |  |  | 0.1 |  |  |  | М16+1065.95/М17-25.25 | 1 | Х70 (15.7) | 510 | 610
| 21610 | 24073.37 |  | Труба ПШ | 11.44 | 12.9 | 0 |  |  | 0.1 |  |  |  | М16+1077.48/М17-13.71 | 1 | Х70 (15.7) | 510 | 610
| 21620 | 24084.81 |  | Труба ПШ | 11.51 | 12.9 | 0 |  |  | 0.1 |  |  | маркер | М16+1088.93/М17-2.27 | 1 | Х70 (15.7) | 510 | 610
465 | 21620 | 24091.1 | 6.29 / -5.22 | Технологический дефект | 11.51 | 12.9 | 0 | 18 | 24 | 0:14-0:18 |  | C | приварка | М17+4.02/М18-961.72 | [5 empty] | 0
| 21630 | 24096.32 |  | Труба ПШ | 11.5 | 12.9 | 0 |  |  | 0.1 |  |  |  | М17+9.24/М18-956.50 | 1 | Х70 (15.7) | 510 | 610
| 21640 | 24107.83 |  | Труба ПШ | 11.52 | 12.9 | 0 |  |  | 0.1 |  |  |  | М17+20.74/М18-945.00 | 1 | Х70 (15.7) | 510 | 610
| 21650 | 24119.35 |  | Труба ПШ | 11.42 | 12.9 | 0 |  |  | 0.1 |  |  |  | М17+32.26/М18-933.48 | 1 | Х70 (15.7) | 510 | 610
| 21660 | 24130.77 |  | Труба ПШ | 11.15 | 12.9 | 0 |  |  | 0.1 |  |  |  | М17+43.68/М18-922.06 | 1 | Х70 (15.7) | 510 | 610
| 21670 | 24141.91 |  | Труба ПШ | 11.5 | 12.9 | 0 |  |  | 0 |  |  |  | М17+54.83/М18-910.91 | 1 | Х70 (15.7) | 510 | 610
| 21680 | 24153.41 |  | Труба ПШ | 11.48 | 12.9 | 0 |  |  | 0.1 |  |  |  | М17+66.33/М18-899.41 | 1 | Х70 (15.7) | 510 | 610
| 21690 | 24164.9 |  | Труба ПШ | 9.06 | 12.9 | 0 |  |  | 0 |  |  |  | М17+77.82/М18-887.92 | 1 | Х70 (15.7) | 510 | 610
| 21700 | 24173.96 |  | Труба ПШ | 11.35 | 12.9 | 0 |  |  | 0.1 |  |  |  | М17+86.88/М18-878.86 | 1 | Х70 (15.7) | 510 | 610
| 21710 | 24185.31 |  | Труба ПШ | 11.54 | 12.9 | 0 |  |  | 0.1 |  |  |  | М17+98.23/М18-867.51 | 1 | Х70 (15.7) | 510 | 610
| 21720 | 24196.85 |  | Труба ПШ | 11.44 | 12.9 | 0 |  |  | 0.1 |  |  |  | М17+109.77/М18-855.97 | 1 | Х70 (15.7) | 510 | 610
| 21730 | 24208.29 |  | Труба ПШ | 11.65 | 12.9 | 0 |  |  | 0.1 |  |  |  | М17+121.21/М18-844.53 | 1 | Х70 (15.7) | 510 | 610
| 21740 | 24219.94 |  | Труба ПШ | 11.33 | 12.9 | 0 |  |  | 0 |  |  |  | М17+132.85/М18-832.89 | 1 | Х70 (15.7) | 510 | 610
| 21750 | 24231.26 |  | Труба ПШ | 11.59 | 12.9 | 0 |  |  | 0 |  |  |  | М17+144.18/М18-821.56 | 1 | Х70 (15.7) | 510 | 610
| 21760 | 24242.85 |  | Труба ПШ | 11.01 | 12.9 | 0 |  |  | 0.1 |  |  |  | М17+155.77/М18-809.97 | 1 | Х70 (15.7) | 510 | 610
| 21770 | 24253.86 |  | Труба ПШ | 10.42 | 12.9 | 0 |  |  | 0.1 |  |  |  | М17+166.78/М18-798.96 | 1 | Х70 (15.7) | 510 | 610
| 21780 | 24264.28 |  | Труба ПШ | 11.6 | 12.9 | 0 |  |  | 0.1 |  |  |  | М17+177.20/М18-788.54 | 1 | Х70 (15.7) | 510 | 610
| 21790 | 24275.89 |  | Труба ПШ | 11.63 | 12.9 | 0 |  |  | 0.1 |  |  |  | М17+188.80/М18-776.94 | 1 | Х70 (15.7) | 510 | 610
| 21800 | 24287.52 |  | Труба ПШ | 11.47 | 12.9 | 0 |  |  | 0.2 |  |  |  | М17+200.44/М18-765.30 | 1 | Х70 (15.7) | 510 | 610
| 21810 | 24298.99 |  | Труба ПШ | 11.12 | 12.9 | 0 |  |  | 0.2 |  |  |  | М17+211.91/М18-753.83 | 1 | Х70 (15.7) | 510 | 610
| 21820 | 24310.11 |  | Труба ПШ | 11.32 | 12.9 | 0 |  |  | 0 |  |  |  | М17+223.03/М18-742.71 | 1 | Х70 (15.7) | 510 | 610
| 21830 | 24321.43 |  | Труба ПШ | 11.55 | 12.9 | 0 |  |  | 0.1 |  |  |  | М17+234.35/М18-731.39 | 1 | Х70 (15.7) | 510 | 610
| 21840 | 24332.97 |  | Труба ПШ | 10.94 | 12.9 | 0 |  |  | 0.1 |  |  |  | М17+245.89/М18-719.85 | 1 | Х70 (15.7) | 510 | 610
| 21850 | 24343.91 |  | Труба ПШ | 11.41 | 12.9 | 0 |  |  | 0.1 |  |  |  | М17+256.83/М18-708.91 | 1 | Х70 (15.7) | 510 | 610
| 21860 | 24355.32 |  | Труба ПШ | 11.55 | 12.9 | 0 |  |  | 0.1 |  |  |  | М17+268.24/М18-697.50 | 1 | Х70 (15.7) | 510 | 610
| 21870 | 24366.88 |  | Труба ПШ | 11.14 | 12.9 | 0 |  |  | 0.1 |  |  |  | М17+279.79/М18-685.95 | 1 | Х70 (15.7) | 510 | 610
| 21880 | 24378.02 |  | Труба ПШ | 10.05 | 12.9 | 0 |  |  | 0.1 |  |  |  | М17+290.94/М18-674.80 | 1 | Х70 (15.7) | 510 | 610
| 21890 | 24388.07 |  | Труба ПШ | 11.63 | 12.9 | 0 |  |  | 0 |  |  |  | М17+300.99/М18-664.75 | 1 | Х70 (15.7) | 510 | 610
| 21900 | 24399.7 |  | Труба ПШ | 11.25 | 12.9 | 0 |  |  | 0.1 |  |  |  | М17+312.62/М18-653.12 | 1 | Х70 (15.7) | 510 | 610
| 21910 | 24410.95 |  | Труба ПШ | 11.53 | 12.9 | 0 |  |  | 0.1 |  |  |  | М17+323.87/М18-641.87 | 1 | Х70 (15.7) | 510 | 610
| 21920 | 24422.48 |  | Труба ПШ | 11.55 | 12.9 | 0 |  |  | 0.1 |  |  |  | М17+335.40/М18-630.34 | 1 | Х70 (15.7) | 510 | 610
| 21930 | 24434.03 |  | Труба ПШ | 11.63 | 12.9 | 0 |  |  | 0.1 |  |  |  | М17+346.95/М18-618.79 | 1 | Х70 (15.7) | 510 | 610
| 21940 | 24445.67 |  | Труба ПШ | 11.52 | 12.9 | 0 |  |  | 0.1 |  |  |  | М17+358.58/М18-607.16 | 1 | Х70 (15.7) | 510 | 610
| 21950 | 24457.19 |  | Труба ПШ | 11.64 | 12.9 | 0 |  |  | 0.1 |  |  |  | М17+370.11/М18-595.63 | 1 | Х70 (15.7) | 510 | 610
| 21960 | 24468.83 |  | Труба ПШ | 11.42 | 12.9 | 0 |  |  | 0.2 |  |  |  | М17+381.74/М18-584.00 | 1 | Х70 (15.7) | 510 | 610
| 21970 | 24480.25 |  | Труба ПШ | 11.28 | 12.9 | 0 |  |  | 0 |  |  |  | М17+393.17/М18-572.57 | 1 | Х70 (15.7) | 510 | 610
| 21980 | 24491.53 |  | Труба ПШ | 11.44 | 12.9 | 0 |  |  | 0.1 |  |  |  | М17+404.45/М18-561.29 | 1 | Х70 (15.7) | 510 | 610
| 21990 | 24502.97 |  | Труба ПШ | 10.33 | 12.9 | 0 |  |  | 0.1 |  |  |  | М17+415.89/М18-549.85 | 1 | Х70 (15.7) | 510 | 610
| 22000 | 24513.29 |  | Труба ПШ | 10.93 | 12.9 | 0 |  |  | 0.1 |  |  |  | М17+426.21/М18-539.53 | 1 | Х70 (15.7) | 510 | 610
| 22010 | 24524.22 |  | Труба ПШ | 11.09 | 12.9 | 0 |  |  | 0 |  |  |  | М17+437.14/М18-528.60 | 1 | Х70 (15.7) | 510 | 610
| 22020 | 24535.32 |  | Труба ПШ | 10.98 | 12.9 | 0 |  |  | 0 |  |  |  | М17+448.24/М18-517.50 | 1 | Х70 (15.7) | 510 | 610
| 22030 | 24546.3 |  | Труба ПШ | 11.33 | 12.9 | 0 |  |  | 0.1 |  |  |  | М17+459.22/М18-506.52 | 1 | Х70 (15.7) | 510 | 610
| 22040 | 24557.63 |  | Труба ПШ | 11.48 | 12.9 | 0 |  |  | 0.1 |  |  |  | М17+470.55/М18-495.19 | 1 | Х70 (15.7) | 510 | 610
| 22050 | 24569.11 |  | Труба ПШ | 11.44 | 12.9 | 0 |  |  | 0.1 |  |  |  | М17+482.03/М18-483.71 | 1 | Х70 (15.7) | 510 | 610
| 22060 | 24580.56 |  | Труба ПШ | 10.93 | 12.9 | 0 |  |  | 0.1 |  |  |  | М17+493.47/М18-472.27 | 1 | Х70 (15.7) | 510 | 610
| 22070 | 24591.49 |  | Труба ПШ | 11.41 | 12.9 | 0 |  |  | 0.2 |  |  |  | М17+504.41/М18-461.33 | 1 | Х70 (15.7) | 510 | 610
| 22080 | 24602.9 |  | Труба ПШ | 11.64 | 12.9 | 0 |  |  | 0.1 |  |  |  | М17+515.82/М18-449.92 | 1 | Х70 (15.7) | 510 | 610
| 22090 | 24614.54 |  | Труба ПШ | 11.64 | 12.9 | 0 |  |  | 0.1 |  |  |  | М17+527.46/М18-438.28 | 1 | Х70 (15.7) | 510 | 610
| 22100 | 24626.18 |  | Труба ПШ | 11.26 | 12.9 | 0 |  |  | 0.2 |  |  |  | М17+539.10/М18-426.64 | 1 | Х70 (15.7) | 510 | 610
| 22110 | 24637.43 |  | Труба ПШ | 11.28 | 12.9 | 0 |  |  | 0 |  |  |  | М17+550.35/М18-415.39 | 1 | Х70 (15.7) | 510 | 610
| 22120 | 24648.72 |  | Труба ПШ | 11.33 | 12.9 | 0 |  |  | 0.1 |  |  |  | М17+561.64/М18-404.10 | 1 | Х70 (15.7) | 510 | 610
| 22130 | 24660.05 |  | Труба ПШ | 11.3 | 12.9 | 0 |  |  | 0.1 |  |  |  | М17+572.97/М18-392.77 | 1 | Х70 (15.7) | 510 | 610
| 22140 | 24671.35 |  | Труба ПШ | 11.24 | 12.9 | 0 |  |  | 0.2 |  |  |  | М17+584.27/М18-381.47 | 1 | Х70 (15.7) | 510 | 610
| 22150 | 24682.59 |  | Труба ПШ | 11.28 | 12.9 | 0 |  |  | 0.1 |  |  |  | М17+595.51/М18-370.23 | 1 | Х70 (15.7) | 510 | 610
| 22160 | 24693.87 |  | Труба ПШ | 11.39 | 12.9 | 0 |  |  | 0.1 |  |  |  | М17+606.79/М18-358.95 | 1 | Х70 (15.7) | 510 | 610
| 22170 | 24705.26 |  | Труба ПШ | 11.18 | 12.9 | 0 |  |  | 0 |  |  |  | М17+618.18/М18-347.56 | 1 | Х70 (15.7) | 510 | 610
| 22180 | 24716.44 |  | Труба ПШ | 11.23 | 12.9 | 0 |  |  | 0.1 |  |  |  | М17+629.36/М18-336.38 | 1 | Х70 (15.7) | 510 | 610
| 22190 | 24727.67 |  | Труба ПШ | 11.23 | 12.9 | 0 |  |  | 0.1 |  |  |  | М17+640.59/М18-325.15 | 1 | Х70 (15.7) | 510 | 610
| 22200 | 24738.9 |  | Труба ПШ | 10.96 | 12.9 | 0 |  |  | 0.2 |  |  |  | М17+651.82/М18-313.92 | 1 | Х70 (15.7) | 510 | 610
| 22210 | 24749.86 |  | Труба ПШ | 11.21 | 12.9 | 0 |  |  | 0.1 |  |  |  | М17+662.78/М18-302.96 | 1 | Х70 (15.7) | 510 | 610
| 22220 | 24761.07 |  | Труба ПШ | 11.57 | 12.9 | 0 |  |  | 0.2 |  |  |  | М17+673.98/М18-291.76 | 1 | Х70 (15.7) | 510 | 610
| 22230 | 24772.64 |  | Труба ПШ | 11.28 | 12.9 | 0 |  |  | 0.1 |  |  |  | М17+685.56/М18-280.18 | 1 | Х70 (15.7) | 510 | 610
| 22240 | 24783.91 |  | Труба ПШ | 11.56 | 12.9 | 0 |  |  | 0 |  |  |  | М17+696.83/М18-268.91 | 1 | Х70 (15.7) | 510 | 610
| 22250 | 24795.47 |  | Труба ПШ | 11.55 | 12.9 | 0 |  |  | 0.1 |  |  |  | М17+708.39/М18-257.35 | 1 | Х70 (15.7) | 510 | 610
| 22260 | 24807.02 |  | Труба ПШ | 11.12 | 12.9 | 0 |  |  | 0 |  |  |  | М17+719.94/М18-245.80 | 1 | Х70 (15.7) | 510 | 610
| 22270 | 24818.14 |  | Труба ПШ | 11.49 | 12.9 | 0 |  |  | 0.1 |  |  |  | М17+731.06/М18-234.68 | 1 | Х70 (15.7) | 510 | 610
| 22280 | 24829.63 |  | Труба ПШ | 11.55 | 12.9 | 0 |  |  | 0.1 |  |  |  | М17+742.54/М18-223.20 | 1 | Х70 (15.7) | 510 | 610
| 22290 | 24841.17 |  | Труба ПШ | 11.55 | 12.9 | 0 |  |  | 0.1 |  |  |  | М17+754.09/М18-211.65 | 1 | Х70 (15.7) | 510 | 610
| 22300 | 24852.72 |  | Труба ПШ | 11.37 | 12.9 | 0 |  |  | 0 |  |  |  | М17+765.64/М18-200.10 | 1 | Х70 (15.7) | 510 | 610
| 22310 | 24864.1 |  | Труба ПШ | 11.54 | 12.9 | 0 |  |  | 0.1 |  |  |  | М17+777.01/М18-188.73 | 1 | Х70 (15.7) | 510 | 610
| 22320 | 24875.63 |  | Труба ПШ | 11.38 | 12.9 | 0 |  |  | 0.1 |  |  |  | М17+788.55/М18-177.19 | 1 | Х70 (15.7) | 510 | 610
| 22330 | 24887.02 |  | Труба ПШ | 11.42 | 12.9 | 0 |  |  | 0.1 |  |  |  | М17+799.94/М18-165.80 | 1 | Х70 (15.7) | 510 | 610
467 | 22330 | 24887.02 | 0.00 / -11.42 | Аномалия кольцевого шва | 11.42 | 12.9 | 0 | 0 | 1306 | 1:56-6:01 |  | C |  | М17+799.94/М18-165.80 | [5 empty] | 0
| 22340 | 24898.44 |  | Труба ПШ | 11.19 | 12.9 | 0 |  |  | 0.1 |  |  |  | М17+811.35/М18-154.39 | 1 | Х70 (15.7) | 510 | 610
| 22350 | 24909.63 |  | Труба ПШ | 11.35 | 12.9 | 0 |  |  | 0 |  |  |  | М17+822.54/М18-143.20 | 1 | Х70 (15.7) | 510 | 610
| 22360 | 24920.98 |  | Труба ПШ | 11.63 | 12.9 | 0 |  |  | 0.1 |  |  |  | М17+833.90/М18-131.84 | 1 | Х70 (15.7) | 510 | 610
| 22370 | 24932.61 |  | Труба ПШ | 11.53 | 12.9 | 0 |  |  | 0.1 |  |  |  | М17+845.53/М18-120.21 | 1 | Х70 (15.7) | 510 | 610
| 22380 | 24944.14 |  | Труба ПШ | 11.42 | 12.9 | 0 |  |  | 0.1 |  |  |  | М17+857.06/М18-108.68 | 1 | Х70 (15.7) | 510 | 610
469 | 22380 | 24944.33 | 0.19 / -11.23 | Металл снаружи | 11.42 | 12.9 | 0 | 107 | 186 | 6:08-6:43 |  | C |  | М17+857.24/М18-108.50 | [5 empty] | 0
| 22390 | 24955.56 |  | Труба ПШ | 11.23 | 12.9 | 0 |  |  | 0.1 |  |  |  | М17+868.47/М18-97.27 | 1 | Х70 (15.7) | 510 | 610
| 22400 | 24966.78 |  | Труба ПШ | 11.62 | 12.9 | 0 |  |  | 0.2 |  |  |  | М17+879.70/М18-86.04 | 1 | Х70 (15.7) | 510 | 610
| 22410 | 24978.4 |  | Труба ПШ | 11.34 | 12.9 | 0 |  |  | 0.1 |  |  |  | М17+891.32/М18-74.42 | 1 | Х70 (15.7) | 510 | 610
| 22420 | 24989.74 |  | Труба ПШ | 11.37 | 12.9 | 0 |  |  | 0 |  |  |  | М17+902.66/М18-63.08 | 1 | Х70 (15.7) | 510 | 610
| 22430 | 25001.11 |  | Труба ПШ | 11.29 | 12.9 | 0 |  |  | 0.1 |  |  |  | М17+914.03/М18-51.71 | 1 | Х70 (15.7) | 510 | 610
| 22440 | 25012.4 |  | Труба ПШ | 11.08 | 12.9 | 0 |  |  | 0.1 |  |  |  | М17+925.32/М18-40.42 | 1 | Х70 (15.7) | 510 | 610
| 22450 | 25023.48 |  | Труба ПШ | 11.42 | 12.9 | 0 |  |  | 0.1 |  |  |  | М17+936.40/М18-29.34 | 1 | Х70 (15.7) | 510 | 610
| 22460 | 25034.9 |  | Труба ПШ | 11.46 | 12.9 | 0 |  |  | 0.1 |  |  |  | М17+947.82/М18-17.92 | 1 | Х70 (15.7) | 510 | 610
| 22470 | 25046.36 |  | Труба ПШ | 11.49 | 12.9 | 0 |  |  | 0.1 |  |  | маркер | М17+959.28/М18-6.46 | 1 | Х70 (15.7) | 510 | 610
| 22480 | 25057.84 |  | Труба ПШ | 11.42 | 12.9 | 0 |  |  | 0.1 |  |  |  | М18+5.02/М19-998.73 | 1 | Х70 (15.7) | 510 | 610
471 | 22480 | 25060.28 | 2.43 / -8.99 | Аномалия продольного шва | 11.42 | 12.9 | 0 | 23 | 20 | 0:59-1:01 |  | C | нарушение формы продольного шва | М18+7.46/М19-996.30 | [5 empty] | 0
| 22490 | 25069.26 |  | Труба ПШ | 11.48 | 12.9 | 0 |  |  | 0.1 |  |  |  | М18+16.44/М19-987.32 | 1 | Х70 (15.7) | 510 | 610
| 22500 | 25080.74 |  | Труба ПШ | 11.3 | 12.9 | 0 |  |  | 0 |  |  |  | М18+27.92/М19-975.84 | 1 | Х70 (15.7) | 510 | 610
| 22510 | 25092.04 |  | Труба ПШ | 11.27 | 12.9 | 0 |  |  | 0.1 |  |  |  | М18+39.22/М19-964.54 | 1 | Х70 (15.7) | 510 | 610
| 22520 | 25103.3 |  | Труба ПШ | 11.64 | 12.9 | 0 |  |  | 0.1 |  |  |  | М18+50.48/М19-953.27 | 1 | Х70 (15.7) | 510 | 610
| 22530 | 25114.95 |  | Труба ПШ | 11.31 | 12.9 | 0 |  |  | 0.1 |  |  |  | М18+62.13/М19-941.63 | 1 | Х70 (15.7) | 510 | 610
| 22540 | 25126.26 |  | Труба ПШ | 11.45 | 12.9 | 0 |  |  | 0 |  |  |  | М18+73.44/М19-930.32 | 1 | Х70 (15.7) | 510 | 610
| 22550 | 25137.71 |  | Труба ПШ | 11.22 | 12.9 | 0 |  |  | 0.2 |  |  |  | М18+84.89/М19-918.87 | 1 | Х70 (15.7) | 510 | 610
| 22560 | 25148.93 |  | Труба ПШ | 11.45 | 12.9 | 0 |  |  | 0.1 |  |  |  | М18+96.11/М19-907.65 | 1 | Х70 (15.7) | 510 | 610
| 22570 | 25160.38 |  | Труба ПШ | 11.4 | 12.9 | 0 |  |  | 0 |  |  |  | М18+107.56/М19-896.20 | 1 | Х70 (15.7) | 510 | 610
| 22580 | 25171.78 |  | Труба ПШ | 11.43 | 12.9 | 0 |  |  | 0.1 |  |  |  | М18+118.96/М19-884.80 | 1 | Х70 (15.7) | 510 | 610
| 22590 | 25183.21 |  | Труба ПШ | 11.35 | 12.9 | 0 |  |  | 0.1 |  |  |  | М18+130.39/М19-873.37 | 1 | Х70 (15.7) | 510 | 610
| 22600 | 25194.56 |  | Труба ПШ | 10.96 | 12.9 | 0 |  |  | 0.1 |  |  |  | М18+141.74/М19-862.02 | 1 | Х70 (15.7) | 510 | 610
| 22610 | 25205.52 |  | Труба ПШ | 11.36 | 12.9 | 0 |  |  | 0 |  |  |  | М18+152.70/М19-851.06 | 1 | Х70 (15.7) | 510 | 610
| 22620 | 25216.88 |  | Труба ПШ | 11.41 | 12.9 | 0 |  |  | 0.1 |  |  |  | М18+164.06/М19-839.70 | 1 | Х70 (15.7) | 510 | 610
| 22630 | 25228.29 |  | Труба ПШ | 11.57 | 12.9 | 0 |  |  | 0 |  |  |  | М18+175.47/М19-828.29 | 1 | Х70 (15.7) | 510 | 610
| 22640 | 25239.86 |  | Труба ПШ | 11.46 | 12.9 | 0 |  |  | 0.1 |  |  |  | М18+187.04/М19-816.72 | 1 | Х70 (15.7) | 510 | 610
| 22650 | 25251.32 |  | Труба ПШ | 11.58 | 12.9 | 0 |  |  | 0.1 |  |  |  | М18+198.50/М19-805.26 | 1 | Х70 (15.7) | 510 | 610
| 22660 | 25262.9 |  | Труба ПШ | 11.42 | 12.9 | 0 |  |  | 0.1 |  |  |  | М18+210.08/М19-793.68 | 1 | Х70 (15.7) | 510 | 610
| 22670 | 25274.32 |  | Труба ПШ | 11.51 | 12.9 | 0 |  |  | 0.1 |  |  |  | М18+221.50/М19-782.26 | 1 | Х70 (15.7) | 510 | 610
| 22680 | 25285.83 |  | Труба ПШ | 11.33 | 12.9 | 0 |  |  | 0.2 |  |  |  | М18+233.01/М19-770.75 | 1 | Х70 (15.7) | 510 | 610
| 22690 | 25297.16 |  | Труба ПШ | 11.45 | 12.9 | 0 |  |  | 0 |  |  |  | М18+244.34/М19-759.42 | 1 | Х70 (15.7) | 510 | 610
| 22700 | 25308.62 |  | Труба ПШ | 11.44 | 12.9 | 0 |  |  | 0.1 |  |  |  | М18+255.80/М19-747.96 | 1 | Х70 (15.7) | 510 | 610
| 22710 | 25320.06 |  | Труба ПШ | 11.43 | 12.9 | 0 |  |  | 0.1 |  |  |  | М18+267.24/М19-736.52 | 1 | Х70 (15.7) | 510 | 610
| 22720 | 25331.49 |  | Труба ПШ | 11.46 | 12.9 | 0 |  |  | 0 |  |  |  | М18+278.67/М19-725.09 | 1 | Х70 (15.7) | 510 | 610
| 22730 | 25342.95 |  | Труба ПШ | 11.46 | 12.9 | 0 |  |  | 0.1 |  |  |  | М18+290.13/М19-713.63 | 1 | Х70 (15.7) | 510 | 610
| 22740 | 25354.41 |  | Труба ПШ | 11.56 | 12.9 | 0 |  |  | 0.1 |  |  |  | М18+301.59/М19-702.17 | 1 | Х70 (15.7) | 510 | 610
| 22750 | 25365.97 |  | Труба ПШ | 11.54 | 12.9 | 0 |  |  | 0.2 |  |  |  | М18+313.15/М19-690.61 | 1 | Х70 (15.7) | 510 | 610
| 22760 | 25377.51 |  | Труба ПШ | 11.39 | 12.9 | 0 |  |  | 0.1 |  |  |  | М18+324.69/М19-679.07 | 1 | Х70 (15.7) | 510 | 610
| 22770 | 25388.9 |  | Труба ПШ | 11.63 | 12.9 | 0 |  |  | 0.1 |  |  |  | М18+336.08/М19-667.68 | 1 | Х70 (15.7) | 510 | 610
| 22780 | 25400.53 |  | Труба ПШ | 10.97 | 12.9 | 0 |  |  | 0 |  |  |  | М18+347.71/М19-656.05 | 1 | Х70 (15.7) | 510 | 610
| 22790 | 25411.49 |  | Труба ПШ | 11.13 | 12.9 | 0 |  |  | 0.1 |  |  |  | М18+358.67/М19-645.08 | 1 | Х70 (15.7) | 510 | 610
| 22800 | 25422.63 |  | Труба ПШ | 11.07 | 12.9 | 0 |  |  | 0.1 |  |  |  | М18+369.81/М19-633.95 | 1 | Х70 (15.7) | 510 | 610
| 22810 | 25433.7 |  | Труба ПШ | 11.58 | 12.9 | 0 |  |  | 0 |  |  |  | М18+380.88/М19-622.88 | 1 | Х70 (15.7) | 510 | 610
| 22820 | 25445.28 |  | Труба ПШ | 11.38 | 12.9 | 0 |  |  | 0.1 |  |  |  | М18+392.46/М19-611.30 | 1 | Х70 (15.7) | 510 | 610
| 22830 | 25456.65 |  | Труба ПШ | 11.32 | 12.9 | 0 |  |  | 0.1 |  |  |  | М18+403.83/М19-599.93 | 1 | Х70 (15.7) | 510 | 610
| 22840 | 25467.97 |  | Труба ПШ | 11.48 | 12.9 | 0 |  |  | 0.1 |  |  |  | М18+415.15/М19-588.61 | 1 | Х70 (15.7) | 510 | 610
| 22850 | 25479.45 |  | Труба ПШ | 11.35 | 12.9 | 0 |  |  | 0.1 |  |  |  | М18+426.63/М19-577.13 | 1 | Х70 (15.7) | 510 | 610
| 22860 | 25490.8 |  | Труба ПШ | 11.33 | 12.9 | 0 |  |  | 0 |  |  |  | М18+437.98/М19-565.78 | 1 | Х70 (15.7) | 510 | 610
473 | 22860 | 25497.15 | 6.35 / -4.98 | Аномалия продольного шва | 11.33 | 12.9 | 0 | 135 | 20 | 0:23-0:25 |  | C | нарушение формы продольного шва, в зоне вмятины | М18+444.33/М19-559.43 | [5 empty] | 0
| 22870 | 25502.13 |  | Труба ПШ | 11.54 | 12.9 | 0 |  |  | 0 |  |  |  | М18+449.31/М19-554.45 | 1 | Х70 (15.7) | 510 | 610
| 22880 | 25513.67 |  | Труба ПШ | 11.37 | 12.9 | 0 |  |  | 0.1 |  |  |  | М18+460.85/М19-542.91 | 1 | Х70 (15.7) | 510 | 610
| 22890 | 25525.05 |  | Труба ПШ | 11.27 | 12.9 | 0 |  |  | 0 |  |  |  | М18+472.22/М19-531.53 | 1 | Х70 (15.7) | 510 | 610
| 22900 | 25536.31 |  | Труба ПШ | 11.51 | 12.9 | 0 |  |  | 0 |  |  |  | М18+483.49/М19-520.27 | 1 | Х70 (15.7) | 510 | 610
| 22910 | 25547.83 |  | Труба ПШ | 11.17 | 12.9 | 0 |  |  | 0 |  |  |  | М18+495.01/М19-508.75 | 1 | Х70 (15.7) | 510 | 610
| 22920 | 25558.99 |  | Труба ПШ | 11.27 | 12.9 | 0 |  |  | 0 |  |  |  | М18+506.17/М19-497.59 | 1 | Х70 (15.7) | 510 | 610
| 22930 | 25570.26 |  | Труба ПШ | 11.51 | 12.9 | 0 |  |  | 0.1 |  |  |  | М18+517.44/М19-486.32 | 1 | Х70 (15.7) | 510 | 610
| 22940 | 25581.77 |  | Труба ПШ | 11.52 | 12.9 | 0 |  |  | 0.2 |  |  |  | М18+528.95/М19-474.81 | 1 | Х70 (15.7) | 510 | 610
475 | 22940 | 25583.03 | 1.26 / -10.26 | Аномалия продольного шва | 11.52 | 12.9 | 12 | 56 | 20 | 11:27-11:29 |  | C |  | М18+530.21/М19-473.55 | [5 empty] | 1.6
| 22950 | 25593.29 |  | Труба ПШ | 11.59 | 12.9 | 0 |  |  | 0.2 |  |  |  | М18+540.47/М19-463.29 | 1 | Х70 (15.7) | 510 | 610
| 22960 | 25604.88 |  | Труба ПШ | 11.52 | 12.9 | 0 |  |  | 0.1 |  |  |  | М18+552.06/М19-451.70 | 1 | Х70 (15.7) | 510 | 610
| 22970 | 25616.4 |  | Труба ПШ | 10.69 | 12.9 | 0 |  |  | 0.2 |  |  |  | М18+563.58/М19-440.18 | 1 | Х70 (15.7) | 510 | 610
| 22980 | 25627.09 |  | Труба ПШ | 11.68 | 12.9 | 0 |  |  | 0.1 |  |  |  | М18+574.27/М19-429.49 | 1 | Х70 (15.7) | 510 | 610
| 22990 | 25638.77 |  | Труба ПШ | 11.35 | 12.9 | 0 |  |  | 0.2 |  |  |  | М18+585.95/М19-417.81 | 1 | Х70 (15.7) | 510 | 610
477 | 22990 | 25640.72 | 1.95 / -9.40 | Аномалия продольного шва | 11.35 | 12.9 | 0 | 156 | 20 | 1:39-1:41 |  | C | нарушение формы продольного шва | М18+587.90/М19-415.86 | [5 empty] | 0
| 23000 | 25650.12 |  | Труба ПШ | 11.48 | 12.9 | 0 |  |  | 0.1 |  |  |  | М18+597.30/М19-406.46 | 1 | Х70 (15.7) | 510 | 610
| 23010 | 25661.6 |  | Труба ПШ | 11.45 | 12.9 | 0 |  |  | 0.2 |  |  |  | М18+608.78/М19-394.97 | 1 | Х70 (15.7) | 510 | 610
| 23020 | 25673.05 |  | Труба ПШ | 11.33 | 12.9 | 0 |  |  | 0.1 |  |  |  | М18+620.23/М19-383.53 | 1 | Х70 (15.7) | 510 | 610
| 23030 | 25684.38 |  | Труба ПШ | 11.51 | 12.9 | 0 |  |  | 0.1 |  |  |  | М18+631.56/М19-372.20 | 1 | Х70 (15.7) | 510 | 610
| 23040 | 25695.89 |  | Труба ПШ | 11.62 | 12.9 | 0 |  |  | 0.1 |  |  |  | М18+643.06/М19-360.69 | 1 | Х70 (15.7) | 510 | 610
| 23050 | 25707.51 |  | Труба ПШ | 11.48 | 12.9 | 0 |  |  | 0.2 |  |  |  | М18+654.69/М19-349.07 | 1 | Х70 (15.7) | 510 | 610
| 23060 | 25718.99 |  | Труба ПШ | 11.54 | 12.9 | 0 |  |  | 0.1 |  |  |  | М18+666.17/М19-337.59 | 1 | Х70 (15.7) | 510 | 610
| 23070 | 25730.53 |  | Труба ПШ | 11.41 | 12.9 | 0 |  |  | 0.1 |  |  |  | М18+677.71/М19-326.05 | 1 | Х70 (15.7) | 510 | 610
| 23080 | 25741.94 |  | Труба ПШ | 11.35 | 12.9 | 0 |  |  | 0.1 |  |  |  | М18+689.12/М19-314.63 | 1 | Х70 (15.7) | 510 | 610
| 23090 | 25753.29 |  | Труба ПШ | 11.57 | 12.9 | 0 |  |  | 0.1 |  |  |  | М18+700.47/М19-303.29 | 1 | Х70 (15.7) | 510 | 610
| 23100 | 25764.86 |  | Труба ПШ | 11.25 | 12.9 | 0 |  |  | 0.1 |  |  |  | М18+712.04/М19-291.72 | 1 | Х70 (15.7) | 510 | 610
| 23110 | 25776.11 |  | Труба ПШ | 11.34 | 12.9 | 0 |  |  | 0.1 |  |  |  | М18+723.29/М19-280.47 | 1 | Х70 (15.7) | 510 | 610
| 23120 | 25787.45 |  | Труба ПШ | 11.58 | 12.9 | 0 |  |  | 0.1 |  |  |  | М18+734.63/М19-269.13 | 1 | Х70 (15.7) | 510 | 610
| 23130 | 25799.03 |  | Труба ПШ | 11.44 | 12.9 | 0 |  |  | 0 |  |  |  | М18+746.21/М19-257.55 | 1 | Х70 (15.7) | 510 | 610
| 23140 | 25810.47 |  | Труба ПШ | 11.59 | 12.9 | 0 |  |  | 0.1 |  |  |  | М18+757.65/М19-246.11 | 1 | Х70 (15.7) | 510 | 610
| 23150 | 25822.06 |  | Труба ПШ | 11.57 | 12.9 | 0 |  |  | 0.1 |  |  |  | М18+769.24/М19-234.52 | 1 | Х70 (15.7) | 510 | 610
| 23160 | 25833.64 |  | Труба ПШ | 11.15 | 12.9 | 0 |  |  | 0.1 |  |  |  | М18+780.81/М19-222.94 | 1 | Х70 (15.7) | 510 | 610
| 23170 | 25844.79 |  | Труба ПШ | 11.58 | 12.9 | 0 |  |  | 0.1 |  |  |  | М18+791.97/М19-211.79 | 1 | Х70 (15.7) | 510 | 610
| 23180 | 25856.37 |  | Труба ПШ | 11.44 | 12.9 | 0 |  |  | 0.1 |  |  |  | М18+803.55/М19-200.21 | 1 | Х70 (15.7) | 510 | 610
| 23190 | 25867.81 |  | Труба ПШ | 11.19 | 12.9 | 0 |  |  | 0.1 |  |  |  | М18+814.99/М19-188.77 | 1 | Х70 (15.7) | 510 | 610
| 23200 | 25879 |  | Труба ПШ | 11.43 | 12.9 | 0 |  |  | 0.1 |  |  |  | М18+826.18/М19-177.58 | 1 | Х70 (15.7) | 510 | 610
479 | 23200 | 25888.93 | 9.93 / -1.50 | Аномалия продольного шва | 11.43 | 12.9 | 0 | 116 | 20 | 3:20-3:22 |  | C | нарушение формы продольного шва | М18+836.11/М19-167.65 | [5 empty] | 0
480 | 23200 | 25889.37 | 10.37 / -1.06 | Аномалия продольного шва | 11.43 | 12.9 | 0 | 137 | 20 | 3:20-3:22 |  | C | нарушение формы продольного шва | М18+836.55/М19-167.21 | [5 empty] | 0
| 23210 | 25890.43 |  | Труба ПШ | 11.15 | 12.9 | 0 |  |  | 0.1 |  |  |  | М18+837.60/М19-166.15 | 1 | Х70 (15.7) | 510 | 610
| 23220 | 25901.58 |  | Труба ПШ | 11.25 | 12.9 | 0 |  |  | 0.1 |  |  |  | М18+848.75/М19-155.00 | 1 | Х70 (15.7) | 510 | 610
| 23230 | 25912.83 |  | Труба ПШ | 11.45 | 12.9 | 0 |  |  | 0.1 |  |  |  | М18+860.01/М19-143.75 | 1 | Х70 (15.7) | 510 | 610
| 23240 | 25924.28 |  | Труба ПШ | 11.09 | 12.9 | 0 |  |  | 0.1 |  |  |  | М18+871.46/М19-132.30 | 1 | Х70 (15.7) | 510 | 610
| 23250 | 25935.37 |  | Труба ПШ | 11.33 | 12.9 | 0 |  |  | 0.1 |  |  |  | М18+882.55/М19-121.21 | 1 | Х70 (15.7) | 510 | 610
| 23260 | 25946.7 |  | Труба ПШ | 11.38 | 12.9 | 0 |  |  | 0.2 |  |  |  | М18+893.88/М19-109.88 | 1 | Х70 (15.7) | 510 | 610
| 23270 | 25958.08 |  | Труба ПШ | 11.42 | 12.9 | 0 |  |  | 0 |  |  |  | М18+905.26/М19-98.50 | 1 | Х70 (15.7) | 510 | 610
| 23280 | 25969.5 |  | Труба ПШ | 11.34 | 12.9 | 0 |  |  | 0.1 |  |  |  | М18+916.68/М19-87.08 | 1 | Х70 (15.7) | 510 | 610
| 23290 | 25980.84 |  | Труба ПШ | 11.55 | 12.9 | 0 |  |  | 0 |  |  |  | М18+928.02/М19-75.74 | 1 | Х70 (15.7) | 510 | 610
| 23300 | 25992.39 |  | Труба ПШ | 11.21 | 12.9 | 0 |  |  | 0.1 |  |  |  | М18+939.57/М19-64.19 | 1 | Х70 (15.7) | 510 | 610
| 23310 | 26003.6 |  | Труба ПШ | 11.49 | 12.9 | 0 |  |  | 0.2 |  |  |  | М18+950.78/М19-52.98 | 1 | Х70 (15.7) | 510 | 610
| 23320 | 26015.09 |  | Труба ПШ | 11.05 | 12.9 | 0 |  |  | 0 |  |  |  | М18+962.27/М19-41.49 | 1 | Х70 (15.7) | 510 | 610
| 23330 | 26026.14 |  | Труба ПШ | 11.55 | 12.9 | 0 |  |  | 0.1 |  |  |  | М18+973.31/М19-30.44 | 1 | Х70 (15.7) | 510 | 610
| 23340 | 26037.69 |  | Труба ПШ | 11.25 | 12.9 | 0 |  |  | 0.1 |  |  |  | М18+984.87/М19-18.89 | 1 | Х70 (15.7) | 510 | 610
| 23350 | 26048.94 |  | Труба ПШ | 11.09 | 12.9 | 0 |  |  | 0 |  |  | маркер | М18+996.12/М19-7.64 | 1 | Х70 (15.7) | 510 | 610
| 23360 | 26060.03 |  | Труба ПШ | 11.35 | 12.9 | 0 |  |  | 0.2 |  |  |  | М19+3.45/П4-949.48 | 1 | Х70 (15.7) | 510 | 610
482 | 23360 | 26061.94 | 1.91 / -9.44 | Технологический дефект | 11.35 | 12.9 | 0 | 14 | 18 | 11:48-11:51 |  | C | приварка | М19+5.36/П4-947.56 | [5 empty] | 0
| 23370 | 26071.38 |  | Труба ПШ | 11.44 | 12.9 | 0 |  |  | 0.1 |  |  |  | М19+14.80/П4-938.13 | 1 | Х70 (15.7) | 510 | 610
| 23380 | 26082.82 |  | Труба ПШ | 11.45 | 12.9 | 0 |  |  | 0.1 |  |  |  | М19+26.24/П4-926.69 | 1 | Х70 (15.7) | 510 | 610
| 23390 | 26094.27 |  | Труба ПШ | 11.26 | 12.9 | 0 |  |  | 0.1 |  |  |  | М19+37.69/П4-915.23 | 1 | Х70 (15.7) | 510 | 610
| 23400 | 26105.53 |  | Труба ПШ | 11.27 | 12.9 | 0 |  |  | 0.1 |  |  |  | М19+48.95/П4-903.98 | 1 | Х70 (15.7) | 510 | 610
| 23410 | 26116.8 |  | Труба ПШ | 11.28 | 12.9 | 0 |  |  | 0.1 |  |  |  | М19+60.22/П4-892.71 | 1 | Х70 (15.7) | 510 | 610
| 23420 | 26128.08 |  | Труба ПШ | 9.93 | 12.9 | 0 |  |  | 0.1 |  |  |  | М19+71.50/П4-881.42 | 1 | Х70 (15.7) | 510 | 610
| 23430 | 26138.01 |  | Труба ПШ | 11.13 | 12.9 | 0 |  |  | 0.1 |  |  |  | М19+81.43/П4-871.50 | 1 | Х70 (15.7) | 510 | 610
| 23440 | 26149.14 |  | Труба ПШ | 11.52 | 12.9 | 0 |  |  | 0.1 |  |  |  | М19+92.56/П4-860.37 | 1 | Х70 (15.7) | 510 | 610
| 23450 | 26160.65 |  | Труба ПШ | 11.62 | 12.9 | 0 |  |  | 0.1 |  |  |  | М19+104.08/П4-848.85 | 1 | Х70 (15.7) | 510 | 610
| 23460 | 26172.28 |  | Труба ПШ | 11.34 | 12.9 | 0 |  |  | 0.2 |  |  |  | М19+115.70/П4-837.23 | 1 | Х70 (15.7) | 510 | 610
484 | 23460 | 26178.77 | 6.50 / -4.84 | Коррозия | 11.34 | 12.9 | 11 | 19 | 48 | 6:34-6:43 |  | C | на фоне более слабой | М19+122.20/П4-830.73 | [5 empty] | 1.4
| 23470 | 26183.62 |  | Труба ПШ | 11.48 | 12.9 | 0 |  |  | 0.1 |  |  |  | М19+127.04/П4-825.89 | 1 | Х70 (15.7) | 510 | 610
| 23480 | 26195.1 |  | Труба ПШ | 11.63 | 12.9 | 0 |  |  | 0.1 |  |  |  | М19+138.52/П4-814.41 | 1 | Х70 (15.7) | 510 | 610
| 23490 | 26206.73 |  | Труба ПШ | 11.4 | 12.9 | 0 |  |  | 0.1 |  |  |  | М19+150.15/П4-802.78 | 1 | Х70 (15.7) | 510 | 610
| 23500 | 26218.13 |  | Труба ПШ | 11.09 | 12.9 | 0 |  |  | 0.2 |  |  |  | М19+161.55/П4-791.38 | 1 | Х70 (15.7) | 510 | 610
| 23510 | 26229.21 |  | Труба ПШ | 11.65 | 12.9 | 0 |  |  | 0.1 |  |  |  | М19+172.63/П4-780.29 | 1 | Х70 (15.7) | 510 | 610
| 23520 | 26240.87 |  | Труба ПШ | 11.56 | 12.9 | 0 |  |  | 0.2 |  |  |  | М19+184.29/П4-768.64 | 1 | Х70 (15.7) | 510 | 610
| 23530 | 26252.43 |  | Труба ПШ | 11.57 | 12.9 | 0 |  |  | 0.1 |  |  |  | М19+195.85/П4-757.08 | 1 | Х70 (15.7) | 510 | 610
| 23540 | 26264 |  | Труба ПШ | 11.47 | 12.9 | 0 |  |  | 0.1 |  |  |  | М19+207.42/П4-745.50 | 1 | Х70 (15.7) | 510 | 610
| 23550 | 26275.47 |  | Труба ПШ | 11.39 | 12.9 | 0 |  |  | 0.1 |  |  |  | М19+218.89/П4-734.04 | 1 | Х70 (15.7) | 510 | 610
| 23560 | 26286.86 |  | Труба ПШ | 11.51 | 12.9 | 0 |  |  | 0 |  |  |  | М19+230.28/П4-722.64 | 1 | Х70 (15.7) | 510 | 610
| 23570 | 26298.37 |  | Труба ПШ | 11.4 | 12.9 | 0 |  |  | 0.1 |  |  |  | М19+241.79/П4-711.14 | 1 | Х70 (15.7) | 510 | 610
| 23580 | 26309.77 |  | Труба ПШ | 11.44 | 12.9 | 0 |  |  | 0.1 |  |  |  | М19+253.19/П4-699.74 | 1 | Х70 (15.7) | 510 | 610
486 | 23580 | 26311.13 | 1.36 / -10.08 | Аномалия продольного шва | 11.44 | 12.9 | 10 | 83 | 20 | 4:26-4:28 |  | C |  | М19+254.55/П4-698.38 | [5 empty] | 1.3
| 23590 | 26321.21 |  | Труба ПШ | 11.31 | 12.9 | 0 |  |  | 0.1 |  |  |  | М19+264.63/П4-688.30 | 1 | Х70 (15.7) | 510 | 610
| 23600 | 26332.52 |  | Труба ПШ | 11.5 | 12.9 | 0 |  |  | 0.1 |  |  |  | М19+275.94/П4-676.99 | 1 | Х70 (15.7) | 510 | 610
| 23610 | 26344.02 |  | Труба ПШ | 11.17 | 12.9 | 0 |  |  | 0.1 |  |  |  | М19+287.44/П4-665.49 | 1 | Х70 (15.7) | 510 | 610
| 23620 | 26355.19 |  | Труба ПШ | 11.39 | 12.9 | 0 |  |  | 0 |  |  |  | М19+298.61/П4-654.32 | 1 | Х70 (15.7) | 510 | 610
| 23630 | 26366.57 |  | Труба ПШ | 11.55 | 12.9 | 0 |  |  | 0.1 |  |  |  | М19+309.99/П4-642.93 | 1 | Х70 (15.7) | 510 | 610
| 23640 | 26378.12 |  | Труба ПШ | 11.52 | 12.9 | 0 |  |  | 0.1 |  |  |  | М19+321.55/П4-631.38 | 1 | Х70 (15.7) | 510 | 610
| 23650 | 26389.64 |  | Труба ПШ | 11.49 | 12.9 | 0 |  |  | 0.1 |  |  |  | М19+333.07/П4-619.86 | 1 | Х70 (15.7) | 510 | 610
| 23660 | 26401.13 |  | Труба ПШ | 11.45 | 12.9 | 0 |  |  | 0.2 |  |  |  | М19+344.56/П4-608.37 | 1 | Х70 (15.7) | 510 | 610
| 23670 | 26412.58 |  | Труба ПШ | 11.53 | 12.9 | 0 |  |  | 0.1 |  |  |  | М19+356.00/П4-596.93 | 1 | Х70 (15.7) | 510 | 610
| 23680 | 26424.11 |  | Труба ПШ | 11.27 | 12.9 | 0 |  |  | 0 |  |  |  | М19+367.54/П4-585.39 | 1 | Х70 (15.7) | 510 | 610
| 23690 | 26435.38 |  | Труба ПШ | 11.44 | 12.9 | 0 |  |  | 0 |  |  |  | М19+378.81/П4-574.12 | 1 | Х70 (15.7) | 510 | 610
| 23700 | 26446.82 |  | Труба ПШ | 11.36 | 12.9 | 0 |  |  | 0 |  |  |  | М19+390.25/П4-562.68 | 1 | Х70 (15.7) | 510 | 610
| 23710 | 26458.18 |  | Труба ПШ | 11.63 | 12.9 | 0 |  |  | 0.1 |  |  |  | М19+401.61/П4-551.32 | 1 | Х70 (15.7) | 510 | 610
| 23720 | 26469.82 |  | Труба ПШ | 11.31 | 12.9 | 0 |  |  | 0.1 |  |  |  | М19+413.24/П4-539.69 | 1 | Х70 (15.7) | 510 | 610
| 23730 | 26481.12 |  | Труба ПШ | 11.15 | 12.9 | 0 |  |  | 0.2 |  |  |  | М19+424.54/П4-528.38 | 1 | Х70 (15.7) | 510 | 610
| 23740 | 26492.27 |  | Труба ПШ | 11.42 | 12.9 | 0 |  |  | 0.1 |  |  |  | М19+435.70/П4-517.23 | 1 | Х70 (15.7) | 510 | 610
| 23750 | 26503.69 |  | Труба ПШ | 11.5 | 12.9 | 0 |  |  | 0 |  |  |  | М19+447.12/П4-505.81 | 1 | Х70 (15.7) | 510 | 610
| 23760 | 26515.2 |  | Труба ПШ | 11.41 | 12.9 | 0 |  |  | 0 |  |  |  | М19+458.62/П4-494.31 | 1 | Х70 (15.7) | 510 | 610
| 23770 | 26526.61 |  | Труба ПШ | 11.3 | 12.9 | 0 |  |  | 0 |  |  |  | М19+470.03/П4-482.90 | 1 | Х70 (15.7) | 510 | 610
| 23780 | 26537.91 |  | Труба ПШ | 11.52 | 12.9 | 0 |  |  | 0.1 |  |  |  | М19+481.33/П4-471.60 | 1 | Х70 (15.7) | 510 | 610
| 23790 | 26549.43 |  | Труба ПШ | 10.89 | 12.9 | 0 |  |  | 0.1 |  |  |  | М19+492.85/П4-460.08 | 1 | Х70 (15.7) | 510 | 610
| 23800 | 26560.32 |  | Труба ПШ | 11.25 | 12.9 | 0 |  |  | 0 |  |  |  | М19+503.74/П4-449.19 | 1 | Х70 (15.7) | 510 | 610
| 23810 | 26571.56 |  | Труба ПШ | 11.4 | 12.9 | 0 |  |  | 0.2 |  |  |  | М19+514.98/П4-437.94 | 1 | Х70 (15.7) | 510 | 610
| 23820 | 26582.96 |  | Труба ПШ | 11.55 | 12.9 | 0 |  |  | 0.1 |  |  |  | М19+526.39/П4-426.54 | 1 | Х70 (15.7) | 510 | 610
| 23830 | 26594.51 |  | Труба ПШ | 11.6 | 12.9 | 0 |  |  | 0.1 |  |  |  | М19+537.93/П4-415.00 | 1 | Х70 (15.7) | 510 | 610
| 23840 | 26606.11 |  | Труба ПШ | 11.47 | 12.9 | 0 |  |  | 0 |  |  |  | М19+549.53/П4-403.40 | 1 | Х70 (15.7) | 510 | 610
| 23850 | 26617.58 |  | Труба ПШ | 11.37 | 12.9 | 0 |  |  | 0.1 |  |  |  | М19+561.00/П4-391.93 | 1 | Х70 (15.7) | 510 | 610
| 23860 | 26628.95 |  | Труба ПШ | 11.24 | 12.9 | 0 |  |  | 0.1 |  |  |  | М19+572.37/П4-380.56 | 1 | Х70 (15.7) | 510 | 610
| 23870 | 26640.19 |  | Труба ПШ | 11.46 | 12.9 | 0 |  |  | 0.1 |  |  |  | М19+583.61/П4-369.32 | 1 | Х70 (15.7) | 510 | 610
| 23880 | 26651.65 |  | Труба ПШ | 11.45 | 12.9 | 0 |  |  | 0.1 |  |  |  | М19+595.07/П4-357.86 | 1 | Х70 (15.7) | 510 | 610
| 23890 | 26663.09 |  | Труба ПШ | 11.35 | 12.9 | 0 |  |  | 0.1 |  |  |  | М19+606.52/П4-346.41 | 1 | Х70 (15.7) | 510 | 610
| 23900 | 26674.44 |  | Труба ПШ | 11.63 | 12.9 | 0 |  |  | 0.1 |  |  |  | М19+617.86/П4-335.07 | 1 | Х70 (15.7) | 510 | 610
| 23910 | 26686.06 |  | Труба ПШ | 11.32 | 12.9 | 0 |  |  | 0 |  |  |  | М19+629.49/П4-323.44 | 1 | Х70 (15.7) | 510 | 610
| 23920 | 26697.38 |  | Труба ПШ | 11.38 | 12.9 | 0 |  |  | 0.1 |  |  |  | М19+640.81/П4-312.12 | 1 | Х70 (15.7) | 510 | 610
| 23930 | 26708.76 |  | Труба ПШ | 11.26 | 12.9 | 0 |  |  | 0.1 |  |  |  | М19+652.18/П4-300.74 | 1 | Х70 (15.7) | 510 | 610
| 23940 | 26720.02 |  | Труба ПШ | 11.51 | 12.9 | 0 |  |  | 0 |  |  |  | М19+663.44/П4-289.49 | 1 | Х70 (15.7) | 510 | 610
| 23950 | 26731.53 |  | Труба ПШ | 11.35 | 12.9 | 0 |  |  | 0.2 |  |  |  | М19+674.95/П4-277.98 | 1 | Х70 (15.7) | 510 | 610
| 23960 | 26742.87 |  | Труба ПШ | 11.62 | 12.9 | 0 |  |  | 0.3 |  |  |  | М19+686.30/П4-266.63 | 1 | Х70 (15.7) | 510 | 610
| 23970 | 26754.5 |  | Труба ПШ | 11.13 | 12.9 | 0 |  |  | 0.1 |  |  |  | М19+697.92/П4-255.01 | 1 | Х70 (15.7) | 510 | 610
| 23980 | 26765.62 |  | Труба ПШ | 11.52 | 12.9 | 0 |  |  | 0.1 |  |  |  | М19+709.05/П4-243.88 | 1 | Х70 (15.7) | 510 | 610
| 23990 | 26777.14 |  | Труба ПШ | 11.31 | 12.9 | 0 |  |  | 0.1 |  |  |  | М19+720.56/П4-232.36 | 1 | Х70 (15.7) | 510 | 610
| 24000 | 26788.46 |  | Труба ПШ | 11.49 | 12.9 | 0 |  |  | 0.1 |  |  |  | М19+731.88/П4-221.05 | 1 | Х70 (15.7) | 510 | 610
| 24010 | 26799.94 |  | Труба ПШ | 11.39 | 12.9 | 0 |  |  | 0.1 |  |  |  | М19+743.37/П4-209.56 | 1 | Х70 (15.7) | 510 | 610
| 24020 | 26811.34 |  | Труба ПШ | 11.25 | 12.9 | 0 |  |  | 0.1 |  |  |  | М19+754.76/П4-198.17 | 1 | Х70 (15.7) | 510 | 610
| 24030 | 26822.59 |  | Труба ПШ | 11.3 | 12.9 | 0 |  |  | 0.1 |  |  |  | М19+766.01/П4-186.91 | 1 | Х70 (15.7) | 510 | 610
| 24040 | 26833.89 |  | Труба ПШ | 11.22 | 12.9 | 0 |  |  | 0.1 |  |  |  | М19+777.31/П4-175.61 | 1 | Х70 (15.7) | 510 | 610
| 24050 | 26845.11 |  | Труба ПШ | 11.67 | 12.9 | 0 |  |  | 0.1 |  |  |  | М19+788.54/П4-164.39 | 1 | Х70 (15.7) | 510 | 610
| 24060 | 26856.78 |  | Труба ПШ | 11.45 | 12.9 | 0 |  |  | 0.1 |  |  |  | М19+800.20/П4-152.72 | 1 | Х70 (15.7) | 510 | 610
| 24070 | 26868.23 |  | Труба ПШ | 11.49 | 12.9 | 0 |  |  | 0.1 |  |  |  | М19+811.66/П4-141.27 | 1 | Х70 (15.7) | 510 | 610
| 24080 | 26879.72 |  | Труба ПШ | 11.47 | 12.9 | 0 |  |  | 0.1 |  |  |  | М19+823.15/П4-129.78 | 1 | Х70 (15.7) | 510 | 610
| 24090 | 26891.19 |  | Труба ПШ | 11.41 | 12.9 | 0 |  |  | 0.1 |  |  |  | М19+834.61/П4-118.32 | 1 | Х70 (15.7) | 510 | 610
| 24100 | 26902.6 |  | Труба ПШ | 11.49 | 12.9 | 0 |  |  | 0.2 |  |  |  | М19+846.02/П4-106.91 | 1 | Х70 (15.7) | 510 | 610
| 24110 | 26914.09 |  | Труба ПШ | 11.64 | 15.4 | 0 |  |  | 0.2 |  |  |  | М19+857.51/П4-95.41 | 1 | Х70 (15.7) | 510 | 610
| 24120 | 26925.73 |  | Труба ПШ | 10.98 | 15.4 | 0 |  |  | 0.2 |  |  |  | М19+869.16/П4-83.77 | 1 | Х70 (15.7) | 510 | 610
488 | 24120 | 26925.73 | 0.00 / -10.98 | Аномалия кольцевого шва | 10.98 | 15.4 | 0 | 0 | 1042 | 10:50-2:06 |  | C |  | М19+869.16/П4-83.77 | [5 empty] | 0
| 24130 | 26936.71 |  | Труба ПШ | 11.18 | 15.4 | 0 |  |  | 0.1 |  |  |  | М19+880.13/П4-72.79 | 1 | Х70 (15.7) | 510 | 610
| 24140 | 26947.89 |  | Труба ПШ | 11.1 | 15.4 | 0 |  |  | 0.1 |  |  |  | М19+891.31/П4-61.62 | 1 | Х70 (15.7) | 510 | 610
| 24150 | 26958.99 |  | Труба ПШ | 11.3 | 15.4 | 0 |  |  | 0.1 |  |  |  | М19+902.41/П4-50.52 | 1 | Х70 (15.7) | 510 | 610
| 24160 | 26970.29 |  | Труба ПШ | 11.63 | 15.4 | 0 |  |  | 0.2 |  |  | патрон начало | М19+913.71/П4-39.22 | 1 | Х70 (15.7) | 510 | 610
| 24170 | 26981.92 |  | Труба ПШ | 11.52 | 15.4 | 0 |  |  | 0.4 |  |  |  | М19+925.34/П4-27.59 | 1 | Х70 (15.7) | 510 | 610
| 24180 | 26993.44 |  | Труба ПШ | 11.61 | 15.4 | 0 |  |  | 0.1 |  |  |  | М19+936.86/П4-16.07 | 1 | Х70 (15.7) | 510 | 610
| 24190 | 27005.04 |  | Труба ПШ | 11.65 | 15.4 | 0 |  |  | 0.1 |  |  | патрон конец | М19+948.46/П4-4.46 | 1 | Х70 (15.7) | 510 | 610
490 | 24190 | 27009.8 | 4.76 / -6.89 | Металл снаружи | 11.65 | 15.4 | 0 | 52 | 84 | 11:32-11:48 |  | C |  | П4+0.29/К2-1412.91 | [5 empty] | 0
491 | 24190 | 27010.42 | 5.38 / -6.27 | Технологический дефект | 11.65 | 15.4 | 0 | 24 | 24 | 11:47-11:51 |  | C | приварка | П4+0.91/К2-1412.29 | [5 empty] | 0
| 24200 | 27016.69 |  | Труба ПШ | 10.79 | 15.4 | 0 |  |  | 0.1 |  |  |  | П4+7.19/К2-1406.02 | 1 | Х70 (15.7) | 510 | 610
| 24210 | 27027.48 |  | Труба ПШ | 11.03 | 15.4 | 0 |  |  | 0.2 |  |  |  | П4+17.97/К2-1395.23 | 1 | Х70 (15.7) | 510 | 610
493 | 24210 | 27032.74 | 5.26 / -5.77 | Технологический дефект | 11.03 | 15.4 | 0 | 14 | 18 | 11:14-11:17 |  | C | приварка | П4+23.23/К2-1389.97 | [5 empty] | 0
| 24220 | 27038.5 |  | Труба ПШ | 10.9 | 15.4 | 0 |  |  | 0.1 |  |  |  | П4+29.00/К2-1384.21 | 1 | Х70 (15.7) | 510 | 610
| 24230 | 27049.41 |  | Труба ПШ | 9.88 | 15.4 | 0 |  |  | 0.1 |  |  |  | П4+39.90/К2-1373.31 | 1 | Х70 (15.7) | 510 | 610
495 | 24230 | 27053.31 | 3.90 / -5.98 | Металл снаружи | 9.88 | 15.4 | 0 | 1181 | 527 | 4:23-6:02 |  | C |  | П4+43.80/К2-1369.40 | [5 empty] | 0
| 24237 | 27059.29 |  | Труба ПШ | 1.42 | 15.4 | 0 |  |  | 0 |  |  |  | П4+49.78/К2-1363.43 | 1 | Х70 (15.7) | 510 | 610
| 24243 | 27060.7 |  | Труба ПШ | 8.98 | 15.4 | 0 |  |  | 0 |  |  |  | П4+51.20/К2-1362.01 | 1 | Х70 (15.7) | 510 | 610
| 24250 | 27069.68 |  | Труба ПШ | 2.16 | 15.4 | 0 |  |  | 0 |  |  |  | П4+60.18/К2-1353.03 | 1 | Х70 (15.7) | 510 | 610
| 24260 | 27071.84 |  | Труба ПШ | 11.67 | 15.4 | 0 |  |  | 0.2 |  |  |  | П4+62.34/К2-1350.87 | 1 | Х70 (15.7) | 510 | 610
| 24270 | 27083.51 |  | Труба ПШ | 11.27 | 15.4 | 0 |  |  | 1.1 |  |  | заварка окна | П4+74.00/К2-1339.21 | 1 | Х70 (15.7) | 510 | 610
| 24277 | 27094.78 |  | Труба ПШ | 2.81 | 15.4 | 0 |  |  | 0 |  |  |  | П4+85.27/К2-1327.93 | 1 | Х70 (15.7) | 510 | 610
| 24283 | 27097.58 |  | Труба ПШ | 6.21 | 15.4 | 0 |  |  | 0.3 |  |  | заварка окна | П4+88.08/К2-1325.13 | 1 | Х70 (15.7) | 510 | 610
| 24290 | 27103.79 |  | Труба ПШ | 11.11 | 15.4 | 0 |  |  | 0 |  |  |  | П4+94.29/К2-1318.92 | 1 | Х70 (15.7) | 510 | 610
| 24300 | 27114.9 |  | Труба ПШ | 10.98 | 15.4 | 0 |  |  | 0.1 |  |  |  | П4+105.40/К2-1307.81 | 1 | Х70 (15.7) | 510 | 610
| 24310 | 27125.88 |  | Труба ПШ | 11.12 | 15.4 | 0 |  |  | 0.1 |  |  |  | П4+116.37/К2-1296.84 | 1 | Х70 (15.7) | 510 | 610
| 24320 | 27136.99 |  | Труба ПШ | 10.95 | 15.4 | 0 |  |  | 0 |  |  |  | П4+127.49/К2-1285.72 | 1 | Х70 (15.7) | 510 | 610
| 24330 | 27147.94 |  | Труба ПШ | 10.66 | 15.4 | 0 |  |  | 0.1 |  |  |  | П4+138.44/К2-1274.77 | 1 | Х70 (15.7) | 510 | 610
| 24340 | 27158.6 |  | Труба ПШ | 10.7 | 15.4 | 0 |  |  | 0.2 |  |  |  | П4+149.09/К2-1264.11 | 1 | Х70 (15.7) | 510 | 610
| 24350 | 27169.29 |  | Труба ПШ | 11.44 | 15.4 | 0 |  |  | 0.1 |  |  |  | П4+159.79/К2-1253.42 | 1 | Х70 (15.7) | 510 | 610
| 24360 | 27180.73 |  | Труба ПШ | 11.03 | 15.4 | 0 |  |  | 0.2 |  |  |  | П4+171.23/К2-1241.98 | 1 | Х70 (15.7) | 510 | 610
| 24370 | 27191.76 |  | Труба ПШ | 10.93 | 15.4 | 0 |  |  | 0.1 |  |  |  | П4+182.25/К2-1230.95 | 1 | Х70 (15.7) | 510 | 610
| 24380 | 27202.69 |  | Труба ПШ | 10.92 | 15.4 | 0 |  |  | 0.1 |  |  |  | П4+193.18/К2-1220.03 | 1 | Х70 (15.7) | 510 | 610
| 24390 | 27213.6 |  | Труба ПШ | 10.98 | 15.4 | 0 |  |  | 0.1 |  |  |  | П4+204.10/К2-1209.11 | 1 | Х70 (15.7) | 510 | 610
| 24400 | 27224.58 |  | Труба ПШ | 10.99 | 15.4 | 0 |  |  | 0.1 |  |  |  | П4+215.08/К2-1198.13 | 1 | Х70 (15.7) | 510 | 610
| 24410 | 27235.57 |  | Труба ПШ | 10.97 | 15.4 | 0 |  |  | 0.1 |  |  |  | П4+226.07/К2-1187.14 | 1 | Х70 (15.7) | 510 | 610
| 24420 | 27246.54 |  | Труба ПШ | 11.45 | 12.9 | 0 |  |  | 0 |  |  |  | П4+237.04/К2-1176.17 | 1 | Х70 (15.7) | 510 | 610
| 24430 | 27257.99 |  | Труба ПШ | 11.39 | 12.9 | 0 |  |  | 0.1 |  |  |  | П4+248.49/К2-1164.72 | 1 | Х70 (15.7) | 510 | 610
| 24440 | 27269.38 |  | Труба ПШ | 11.39 | 12.9 | 0 |  |  | 0.1 |  |  |  | П4+259.88/К2-1153.33 | 1 | Х70 (15.7) | 510 | 610
| 24450 | 27280.78 |  | Труба ПШ | 11.54 | 12.9 | 0 |  |  | 0.1 |  |  |  | П4+271.27/К2-1141.94 | 1 | Х70 (15.7) | 510 | 610
| 24460 | 27292.32 |  | Труба ПШ | 11.39 | 12.9 | 0 |  |  | 0.1 |  |  |  | П4+282.81/К2-1130.39 | 1 | Х70 (15.7) | 510 | 610
| 24470 | 27303.7 |  | Труба ПШ | 11.6 | 12.9 | 0 |  |  | 0.1 |  |  |  | П4+294.20/К2-1119.01 | 1 | Х70 (15.7) | 510 | 610
| 24480 | 27315.3 |  | Труба ПШ | 11.61 | 12.9 | 0 |  |  | 0.2 |  |  |  | П4+305.80/К2-1107.41 | 1 | Х70 (15.7) | 510 | 610
| 24490 | 27326.91 |  | Труба ПШ | 11.27 | 12.9 | 0 |  |  | 0.1 |  |  |  | П4+317.41/К2-1095.80 | 1 | Х70 (15.7) | 510 | 610
| 24500 | 27338.18 |  | Труба ПШ | 11.42 | 12.9 | 0 |  |  | 0.2 |  |  |  | П4+328.68/К2-1084.53 | 1 | Х70 (15.7) | 510 | 610
| 24510 | 27349.6 |  | Труба ПШ | 11.36 | 12.9 | 0 |  |  | 0.2 |  |  |  | П4+340.10/К2-1073.11 | 1 | Х70 (15.7) | 510 | 610
| 24520 | 27360.96 |  | Труба ПШ | 11.47 | 12.9 | 0 |  |  | 0.1 |  |  |  | П4+351.46/К2-1061.75 | 1 | Х70 (15.7) | 510 | 610
| 24530 | 27372.43 |  | Труба ПШ | 11.27 | 12.9 | 0 |  |  | 0.1 |  |  |  | П4+362.93/К2-1050.28 | 1 | Х70 (15.7) | 510 | 610
| 24540 | 27383.69 |  | Труба ПШ | 11.25 | 12.9 | 0 |  |  | 0.1 |  |  |  | П4+374.19/К2-1039.02 | 1 | Х70 (15.7) | 510 | 610
| 24550 | 27394.95 |  | Труба ПШ | 11.3 | 12.9 | 0 |  |  | 0.1 |  |  |  | П4+385.44/К2-1027.76 | 1 | Х70 (15.7) | 510 | 610
| 24560 | 27406.25 |  | Труба ПШ | 11.51 | 12.9 | 0 |  |  | 0 |  |  |  | П4+396.75/К2-1016.46 | 1 | Х70 (15.7) | 510 | 610
| 24570 | 27417.76 |  | Труба ПШ | 11.45 | 12.9 | 0 |  |  | 0.1 |  |  |  | П4+408.26/К2-1004.95 | 1 | Х70 (15.7) | 510 | 610
| 24580 | 27429.21 |  | Труба ПШ | 11.21 | 12.9 | 0 |  |  | 0 |  |  |  | П4+419.70/К2-993.50 | 1 | Х70 (15.7) | 510 | 610
| 24590 | 27440.42 |  | Труба ПШ | 11.6 | 12.9 | 0 |  |  | 0 |  |  |  | П4+430.91/К2-982.29 | 1 | Х70 (15.7) | 510 | 610
| 24600 | 27452.02 |  | Труба ПШ | 11.49 | 12.9 | 0 |  |  | 0.1 |  |  |  | П4+442.51/К2-970.69 | 1 | Х70 (15.7) | 510 | 610
| 24610 | 27463.51 |  | Труба ПШ | 11.41 | 12.9 | 0 |  |  | 0.1 |  |  |  | П4+454.01/К2-959.20 | 1 | Х70 (15.7) | 510 | 610
| 24620 | 27474.92 |  | Труба ПШ | 11.63 | 12.9 | 0 |  |  | 0.1 |  |  |  | П4+465.41/К2-947.79 | 1 | Х70 (15.7) | 510 | 610
| 24630 | 27486.55 |  | Труба ПШ | 11.34 | 12.9 | 0 |  |  | 0.1 |  |  |  | П4+477.04/К2-936.16 | 1 | Х70 (15.7) | 510 | 610
497 | 24630 | 27486.55 | 0.00 / -11.34 | Аномалия кольцевого шва | 11.34 | 12.9 | 0 | 0 | 437 | 8:25-9:47 |  | C |  | П4+477.04/К2-936.16 | [5 empty] | 0
| 24640 | 27497.89 |  | Труба ПШ | 11.35 | 12.9 | 0 |  |  | 0.1 |  |  |  | П4+488.38/К2-924.82 | 1 | Х70 (15.7) | 510 | 610
| 24650 | 27509.24 |  | Труба ПШ | 11.45 | 12.9 | 0 |  |  | 0.1 |  |  |  | П4+499.73/К2-913.47 | 1 | Х70 (15.7) | 510 | 610
| 24660 | 27520.68 |  | Труба ПШ | 11.24 | 12.9 | 0 |  |  | 0.1 |  |  |  | П4+511.18/К2-902.03 | 1 | Х70 (15.7) | 510 | 610
| 24670 | 27531.92 |  | Труба ПШ | 11.45 | 12.9 | 0 |  |  | 0.1 |  |  |  | П4+522.42/К2-890.79 | 1 | Х70 (15.7) | 510 | 610
| 24680 | 27543.37 |  | Труба ПШ | 11.6 | 12.9 | 0 |  |  | 0.1 |  |  |  | П4+533.87/К2-879.34 | 1 | Х70 (15.7) | 510 | 610
| 24690 | 27554.97 |  | Труба ПШ | 11.28 | 12.9 | 0 |  |  | 0.1 |  |  |  | П4+545.47/К2-867.74 | 1 | Х70 (15.7) | 510 | 610
| 24700 | 27566.25 |  | Труба ПШ | 10.18 | 12.9 | 0 |  |  | 0 |  |  |  | П4+556.74/К2-856.46 | 1 | Х70 (15.7) | 510 | 610
| 24710 | 27576.43 |  | Труба ПШ | 11.58 | 12.9 | 0 |  |  | 0 |  |  |  | П4+566.93/К2-846.28 | 1 | Х70 (15.7) | 510 | 610
| 24720 | 27588.01 |  | Труба ПШ | 11.58 | 12.9 | 0 |  |  | 0.1 |  |  |  | П4+578.50/К2-834.70 | 1 | Х70 (15.7) | 510 | 610
| 24730 | 27599.58 |  | Труба ПШ | 11.05 | 12.9 | 0 |  |  | 0.1 |  |  |  | П4+590.08/К2-823.13 | 1 | Х70 (15.7) | 510 | 610
| 24740 | 27610.63 |  | Труба ПШ | 11.31 | 12.9 | 0 |  |  | 0 |  |  |  | П4+601.13/К2-812.08 | 1 | Х70 (15.7) | 510 | 610
| 24750 | 27621.94 |  | Труба ПШ | 11.42 | 12.9 | 0 |  |  | 0.1 |  |  |  | П4+612.44/К2-800.77 | 1 | Х70 (15.7) | 510 | 610
| 24760 | 27633.36 |  | Труба ПШ | 11.39 | 12.9 | 0 |  |  | 0.1 |  |  |  | П4+623.85/К2-789.35 | 1 | Х70 (15.7) | 510 | 610
| 24770 | 27644.75 |  | Труба ПШ | 11.66 | 12.9 | 0 |  |  | 0.1 |  |  |  | П4+635.24/К2-777.96 | 1 | Х70 (15.7) | 510 | 610
| 24780 | 27656.4 |  | Труба ПШ | 11.59 | 12.9 | 0 |  |  | 0.2 |  |  |  | П4+646.90/К2-766.31 | 1 | Х70 (15.7) | 510 | 610
| 24790 | 27667.99 |  | Труба ПШ | 11.5 | 12.9 | 0 |  |  | 0.1 |  |  |  | П4+658.49/К2-754.72 | 1 | Х70 (15.7) | 510 | 610
| 24800 | 27679.49 |  | Труба ПШ | 10.9 | 12.9 | 0 |  |  | 0.1 |  |  |  | П4+669.98/К2-743.22 | 1 | Х70 (15.7) | 510 | 610
| 24810 | 27690.38 |  | Труба ПШ | 11.33 | 12.9 | 0 |  |  | 0.1 |  |  |  | П4+680.88/К2-732.33 | 1 | Х70 (15.7) | 510 | 610
| 24820 | 27701.71 |  | Труба ПШ | 11.47 | 12.9 | 0 |  |  | 0.1 |  |  |  | П4+692.21/К2-721.00 | 1 | Х70 (15.7) | 510 | 610
| 24830 | 27713.18 |  | Труба ПШ | 11.22 | 12.9 | 0 |  |  | 0 |  |  |  | П4+703.68/К2-709.53 | 1 | Х70 (15.7) | 510 | 610
| 24840 | 27724.41 |  | Труба ПШ | 10.74 | 12.9 | 0 |  |  | 0 |  |  |  | П4+714.90/К2-698.31 | 1 | Х70 (15.7) | 510 | 610
| 24850 | 27735.14 |  | Труба ПШ | 11.33 | 12.9 | 0 |  |  | 0 |  |  |  | П4+725.64/К2-687.57 | 1 | Х70 (15.7) | 510 | 610
| 24860 | 27746.47 |  | Труба ПШ | 11.6 | 12.9 | 0 |  |  | 0 |  |  |  | П4+736.96/К2-676.24 | 1 | Х70 (15.7) | 510 | 610
| 24870 | 27758.07 |  | Труба ПШ | 10.75 | 12.9 | 0 |  |  | 0 |  |  |  | П4+748.57/К2-664.64 | 1 | Х70 (15.7) | 510 | 610
| 24880 | 27768.82 |  | Труба ПШ | 11.19 | 12.9 | 0 |  |  | 0.1 |  |  |  | П4+759.32/К2-653.89 | 1 | Х70 (15.7) | 510 | 610
| 24890 | 27780.01 |  | Труба ПШ | 11.26 | 12.9 | 0 |  |  | 0.1 |  |  |  | П4+770.50/К2-642.71 | 1 | Х70 (15.7) | 510 | 610
| 24900 | 27791.26 |  | Труба ПШ | 11.5 | 12.9 | 0 |  |  | 0.1 |  |  |  | П4+781.76/К2-631.45 | 1 | Х70 (15.7) | 510 | 610
| 24910 | 27802.76 |  | Труба ПШ | 11.43 | 12.9 | 0 |  |  | 0.1 |  |  |  | П4+793.26/К2-619.95 | 1 | Х70 (15.7) | 510 | 610
| 24920 | 27814.19 |  | Труба ПШ | 10.34 | 12.9 | 0 |  |  | 0 |  |  |  | П4+804.69/К2-608.52 | 1 | Х70 (15.7) | 510 | 610
| 24930 | 27824.53 |  | Труба ПШ | 11.33 | 12.9 | 0 |  |  | 0.1 |  |  |  | П4+815.02/К2-598.18 | 1 | Х70 (15.7) | 510 | 610
| 24940 | 27835.86 |  | Труба ПШ | 11.44 | 12.9 | 0 |  |  | 0.1 |  |  |  | П4+826.35/К2-586.85 | 1 | Х70 (15.7) | 510 | 610
| 24950 | 27847.3 |  | Труба ПШ | 11.43 | 12.9 | 0 |  |  | 0 |  |  |  | П4+837.80/К2-575.41 | 1 | Х70 (15.7) | 510 | 610
| 24960 | 27858.73 |  | Труба ПШ | 11.35 | 12.9 | 0 |  |  | 0.1 |  |  |  | П4+849.22/К2-563.98 | 1 | Х70 (15.7) | 510 | 610
| 24970 | 27870.07 |  | Труба ПШ | 11.64 | 12.9 | 0 |  |  | 0.1 |  |  |  | П4+860.57/К2-552.64 | 1 | Х70 (15.7) | 510 | 610
| 24980 | 27881.72 |  | Труба ПШ | 11.62 | 12.9 | 0 |  |  | 0 |  |  |  | П4+872.21/К2-541.00 | 1 | Х70 (15.7) | 510 | 610
| 24990 | 27893.34 |  | Труба ПШ | 11.57 | 12.9 | 0 |  |  | 0 |  |  |  | П4+883.83/К2-529.38 | 1 | Х70 (15.7) | 510 | 610
| 25000 | 27904.91 |  | Труба ПШ | 11.62 | 12.9 | 0 |  |  | 0.1 |  |  |  | П4+895.40/К2-517.80 | 1 | Х70 (15.7) | 510 | 610
| 25010 | 27916.52 |  | Труба ПШ | 11.26 | 12.9 | 0 |  |  | 0.1 |  |  |  | П4+907.02/К2-506.19 | 1 | Х70 (15.7) | 510 | 610
| 25020 | 27927.78 |  | Труба ПШ | 11.23 | 12.9 | 0 |  |  | 0.1 |  |  |  | П4+918.28/К2-494.93 | 1 | Х70 (15.7) | 510 | 610
| 25030 | 27939.01 |  | Труба ПШ | 11.44 | 12.9 | 0 |  |  | 0 |  |  |  | П4+929.50/К2-483.70 | 1 | Х70 (15.7) | 510 | 610
| 25040 | 27950.44 |  | Труба ПШ | 11.34 | 12.9 | 0 |  |  | 0.2 |  |  |  | П4+940.94/К2-472.27 | 1 | Х70 (15.7) | 510 | 610
| 25050 | 27961.79 |  | Труба ПШ | 11.25 | 12.9 | 0 |  |  | 0.1 |  |  |  | П4+952.28/К2-460.93 | 1 | Х70 (15.7) | 510 | 610
| 25060 | 27973.03 |  | Труба ПШ | 11.43 | 12.9 | 0 |  |  | 0.1 |  |  |  | П4+963.53/К2-449.68 | 1 | Х70 (15.7) | 510 | 610
| 25070 | 27984.46 |  | Труба ПШ | 11.22 | 12.9 | 0 |  |  | 0.1 |  |  |  | П4+974.96/К2-438.25 | 1 | Х70 (15.7) | 510 | 610
| 25080 | 27995.68 |  | Труба ПШ | 11.28 | 12.9 | 0 |  |  | 0.1 |  |  |  | П4+986.17/К2-427.03 | 1 | Х70 (15.7) | 510 | 610
| 25090 | 28006.95 |  | Труба ПШ | 11.35 | 12.9 | 0 |  |  | 0.1 |  |  |  | П4+997.45/К2-415.76 | 1 | Х70 (15.7) | 510 | 610
| 25100 | 28018.3 |  | Труба ПШ | 11.53 | 12.9 | 0 |  |  | 0.1 |  |  |  | П4+1008.79/К2-404.41 | 1 | Х70 (15.7) | 510 | 610
| 25110 | 28029.83 |  | Труба ПШ | 11.55 | 12.9 | 0 |  |  | 0 |  |  |  | П4+1020.33/К2-392.88 | 1 | Х70 (15.7) | 510 | 610
| 25120 | 28041.38 |  | Труба ПШ | 11.21 | 12.9 | 0 |  |  | 0.1 |  |  |  | П4+1031.88/К2-381.33 | 1 | Х70 (15.7) | 510 | 610
| 25130 | 28052.59 |  | Труба ПШ | 11.61 | 12.9 | 0 |  |  | 0.1 |  |  |  | П4+1043.08/К2-370.12 | 1 | Х70 (15.7) | 510 | 610
| 25140 | 28064.19 |  | Труба ПШ | 11.52 | 12.9 | 0 |  |  | 0.1 |  |  |  | П4+1054.69/К2-358.52 | 1 | Х70 (15.7) | 510 | 610
| 25150 | 28075.71 |  | Труба ПШ | 11.04 | 12.9 | 0 |  |  | 0 |  |  |  | П4+1066.21/К2-347.00 | 1 | Х70 (15.7) | 510 | 610
| 25160 | 28086.75 |  | Труба ПШ | 11.4 | 12.9 | 0 |  |  | 0.1 |  |  |  | П4+1077.25/К2-335.96 | 1 | Х70 (15.7) | 510 | 610
| 25170 | 28098.15 |  | Труба ПШ | 10.93 | 12.9 | 0 |  |  | 0.2 |  |  |  | П4+1088.64/К2-324.57 | 1 | Х70 (15.7) | 510 | 610
499 | 25170 | 28102.29 | 4.15 / -6.78 | Кластер коррозии | 10.93 | 12.9 | 11 | 164 | 389 | 5:30-6:43 |  | C | зона коррозии | П4+1092.79/К2-320.42 | [5 empty] | 1.4
500 | 25170 | 28102.72 | 4.57 / -6.36 | Коррозия | 10.93 | 12.9 | 12 | 17 | 24 | 6:47-6:52 |  | C | на фоне более слабой | П4+1093.21/К2-319.99 | [5 empty] | 1.6
501 | 25170 | 28102.8 | 4.66 / -6.27 | Коррозия | 10.93 | 12.9 | 12 | 13 | 12 | 6:36-6:38 |  | C | на фоне более слабой | П4+1093.30/К2-319.91 | [5 empty] | 1.6
502 | 25170 | 28102.9 | 4.76 / -6.17 | Коррозия | 10.93 | 12.9 | 35 | 23 | 24 | 6:24-6:28 |  | C |  | П4+1093.40/К2-319.81 | [5 empty] | 4.5
503 | 25170 | 28102.93 | 4.78 / -6.15 | Коррозия | 10.93 | 12.9 | 30 | 19 | 30 | 6:43-6:48 |  | C |  | П4+1093.42/К2-319.78 | [5 empty] | 3.9
504 | 25170 | 28103.11 | 4.97 / -5.96 | Коррозия | 10.93 | 12.9 | 12 | 14 | 12 | 7:23-7:25 |  | C | на фоне более слабой | П4+1093.61/К2-319.60 | [5 empty] | 1.6
505 | 25170 | 28108.95 | 10.81 / -0.12 | Кластер коррозии | 10.93 | 12.9 | 12 | 73 | 240 | 4:46-5:31 |  | C | зона коррозии | П4+1099.45/К2-313.76 | [5 empty] | 1.6
| 25180 | 28109.07 |  | Труба ПШ | 10.84 | 12.9 | 0 |  |  | 0.2 |  |  |  | П4+1099.57/К2-313.64 | 1 | Х70 (15.7) | 510 | 610
| 25190 | 28119.91 |  | Труба ПШ | 11.64 | 12.9 | 0 |  |  | 0.2 |  |  |  | П4+1110.41/К2-302.80 | 1 | Х70 (15.7) | 510 | 610
| 25200 | 28131.55 |  | Труба ПШ | 11.61 | 15.4 | 0 |  |  | 0.2 |  |  |  | П4+1122.05/К2-291.16 | 1 | Х70 (15.7) | 510 | 610
| 25210 | 28143.17 |  | Труба ПШ | 11.49 | 12.9 | 0 |  |  | 0.2 |  |  |  | П4+1133.66/К2-279.54 | 1 | Х70 (15.7) | 510 | 610
507 | 25210 | 28143.77 | 0.60 / -10.89 | Коррозия | 11.49 | 12.9 | 14 | 22 | 24 | 5:49-5:53 |  | C |  | П4+1134.26/К2-278.95 | [5 empty] | 1.8
508 | 25210 | 28144.14 | 0.97 / -10.52 | Кластер коррозии | 11.49 | 12.9 | 17 | 53 | 150 | 5:30-5:58 |  | C | зона коррозии | П4+1134.63/К2-278.57 | [5 empty] | 2.2
| 25220 | 28154.66 |  | Труба ПШ | 10.56 | 12.9 | 0 |  |  | 0.2 |  |  |  | П4+1145.15/К2-268.05 | 1 | Х70 (15.7) | 510 | 610
510 | 25220 | 28160.02 | 5.37 / -5.20 | Коррозия | 10.56 | 12.9 | 12 | 15 | 30 | 5:36-5:42 |  | C |  | П4+1150.52/К2-262.69 | [5 empty] | 1.6
511 | 25220 | 28160.06 | 5.40 / -5.16 | Коррозия | 10.56 | 12.9 | 10 | 12 | 12 | 5:40-5:42 |  | C |  | П4+1150.55/К2-262.65 | [5 empty] | 1.3
| 25230 | 28165.22 |  | Труба ПШ | 11.62 | 12.9 | 0 |  |  | 0.1 |  |  |  | П4+1155.71/К2-257.49 | 1 | Х70 (15.7) | 510 | 610
| 25240 | 28176.84 |  | Труба ПШ | 6.13 | 12.9 | 0 |  |  | 0.1 |  |  |  | П4+1167.34/К2-245.87 | 1 | Х70 (15.7) | 510 | 610
| 25250 | 28182.97 |  | Труба ПШ | 11.61 | 12.9 | 0 |  |  | 0.1 |  |  |  | П4+1173.47/К2-239.74 | 1 | Х70 (15.7) | 510 | 610
513 | 25250 | 28182.97 | 0.00 / -11.61 | Аномалия кольцевого шва | 11.61 | 12.9 | 0 | 0 | 377 | 4:32-5:43 |  | C |  | П4+1173.47/К2-239.74 | [5 empty] | 0
| 25260 | 28194.58 |  | Труба ПШ | 11.23 | 12.9 | 0 |  |  | 0.1 |  |  |  | П4+1185.08/К2-228.13 | 1 | Х70 (15.7) | 510 | 610
| 25270 | 28205.81 |  | Труба ПШ | 11.38 | 12.9 | 0 |  |  | 0.1 |  |  |  | П4+1196.31/К2-216.90 | 1 | Х70 (15.7) | 510 | 610
| 25280 | 28217.19 |  | Труба ПШ | 11.28 | 12.9 | 0 |  |  | 0.1 |  |  |  | П4+1207.68/К2-205.52 | 1 | Х70 (15.7) | 510 | 610
| 25290 | 28228.47 |  | Труба ПШ | 11.43 | 12.9 | 0 |  |  | 0.1 |  |  |  | П4+1218.97/К2-194.24 | 1 | Х70 (15.7) | 510 | 610
| 25300 | 28239.9 |  | Труба ПШ | 11.55 | 12.9 | 0 |  |  | 0.1 |  |  |  | П4+1230.40/К2-182.81 | 1 | Х70 (15.7) | 510 | 610
| 25310 | 28251.45 |  | Труба ПШ | 11.29 | 12.9 | 0 |  |  | 0.1 |  |  |  | П4+1241.95/К2-171.26 | 1 | Х70 (15.7) | 510 | 610
| 25320 | 28262.74 |  | Труба ПШ | 11.23 | 12.9 | 0 |  |  | 0.2 |  |  | заварка окна | П4+1253.24/К2-159.97 | 1 | Х70 (15.7) | 510 | 610
| 25330 | 28273.97 |  | Труба ПШ | 11.48 | 12.9 | 0 |  |  | 0.2 |  |  |  | П4+1264.47/К2-148.74 | 1 | Х70 (15.7) | 510 | 610
| 25340 | 28285.45 |  | Труба ПШ | 11.32 | 12.9 | 0 |  |  | 0.2 |  |  |  | П4+1275.95/К2-137.26 | 1 | Х70 (15.7) | 510 | 610
| 25351 | 28296.77 |  | Труба ПШ | 2.91 | 12.9 | 0 |  |  | 0 |  |  |  | П4+1287.26/К2-125.94 | 1 | Х70 (15.7) | 510 | 610
| 25352 | 28299.68 |  | Труба ПШ | 4.91 | 13.5 | 0 |  |  | 0.4 |  |  |  | П4+1290.17/К2-123.03 | 1 | Х70 (15.7) | 510 | 610
| 25353 | 28304.59 |  | Труба ПШ | 3.41 | 12.9 | 0 |  |  | 0.5 |  |  | заварка окна | П4+1295.08/К2-118.12 | 1 | Х70 (15.7) | 510 | 610
| 25360 | 28308 |  | Труба ПШ | 11.47 | 12.9 | 0 |  |  | 0.2 |  |  |  | П4+1298.49/К2-114.71 | 1 | Х70 (15.7) | 510 | 610
| 25370 | 28319.47 |  | Труба ПШ | 11.4 | 12.9 | 0 |  |  | 0.1 |  |  |  | П4+1309.97/К2-103.24 | 1 | Х70 (15.7) | 510 | 610
| 25380 | 28330.87 |  | Труба ПШ | 11.26 | 12.9 | 0 |  |  | 0.1 |  |  |  | П4+1321.37/К2-91.84 | 1 | Х70 (15.7) | 510 | 610
| 25390 | 28342.13 |  | Труба ПШ | 11.37 | 12.9 | 0 |  |  | 0.2 |  |  |  | П4+1332.62/К2-80.58 | 1 | Х70 (15.7) | 510 | 610
| 25400 | 28353.49 |  | Труба ПШ | 10.9 | 15.4 | 0 |  |  | 0.1 |  |  | отвод-врезка | П4+1343.99/К2-69.22 | 1 | Х70 (15.7) | 510 | 610
| 25410 | 28364.39 |  | Труба ПШ | 10.9 | 15.4 | 0 |  |  | 0.1 |  |  |  | П4+1354.89/К2-58.32 | 1 | Х70 (15.7) | 510 | 610
| 25420 | 28375.29 |  | Труба ПШ | 11.06 | 15.4 | 0 |  |  | 0.2 |  |  |  | П4+1365.79/К2-47.42 | 1 | Х70 (15.7) | 510 | 610
| 25430 | 28386.35 |  | Труба ПШ | 10.74 | 15.4 | 0 |  |  | 0.1 |  |  |  | П4+1376.84/К2-36.37 | 1 | Х70 (15.7) | 510 | 610
| 25440 | 28397.09 |  | Труба ПШ | 11.3 | 15.4 | 0 |  |  | 0.2 |  |  |  | П4+1387.58/К2-25.62 | 1 | Х70 (15.7) | 510 | 610
| 25450 | 28408.39 |  | Труба ПШ | 10.48 | 15.4 | 0 |  |  | 0.1 |  |  |  | П4+1398.88/К2-14.32 | 1 | Х70 (15.7) | 510 | 610
| 25460 | 28418.87 |  | Труба ПШ | 2.48 | 17.8 | 0 |  |  | 0 |  |  | отвод-врезка | П4+1409.36/К2-3.84 | 1 | Х70 (15.7) | 510 | 610
| 25470 | 28421.35 |  | Труба ПШ | 2.72 | 22 | 0 |  |  | 0 |  |  | Кран_шаровой кран К2, № 2465-2, 2465 км, номер трубы: 25470 | П4+1411.85/К2-1.36 | 1 | Х70 (15.7) | 510 | 610