## SonarFormat
N_OSOB | N_SEK | L_ODOM | OTN_D | OSOB | L_SEK | T_ST | H_PROC | L_DEF | W_DEF | GRAD | TYPE | ABC | PRIM | DistanceFromReferencePoints | Category | Grade | yieldPoint | tensileStrength | Repere_date | Глубина дефекта в мм | МГ Уренгой - Петровск | 2437 - 2613 км | 1220 | 22.03.2021 - 26.03.2021 | 7.4 | 7.4 | 1981 | 46482 | 46751 | АО "Газприборавтоматикасервис"
| 46482 | 51702.42 |  | Труба ПШ | 2.29 | 22 | 0 |  |  | 0 |  |  | Кран_шаровой кран К4, 20, номер трубы: 46482 | К3+692.34/К4-1.14 | 1 | Х70 (15.7) | 510 | 610
| 46488 | 51704.71 |  | Труба ПШ | 1 | 17.8 | 0 |  |  | 0 |  |  |  | К4+1.14/К5-217.49 | 1 | Х70 (15.7) | 510 | 610
| 46494 | 51705.71 |  | Труба ПШ | 2.07 | 17.8 | 0 |  |  | 0 |  |  | отвод-врезка | К4+2.14/К5-216.49 | 1 | Х70 (15.7) | 510 | 610
| 46500а | 51707.78 |  | Труба ПШ | 1.86 | 15.4 | 0 |  |  | 0 |  |  |  | К4+4.21/К5-214.42 | 1 | Х70 (15.7) | 510 | 610
| 46500б | 51709.64 |  | Труба ПШ | 2.04 | 17.8 | 0 |  |  | 0 |  |  |  | К4+6.08/К5-212.56 | 1 | Х70 (15.7) | 510 | 610
| 46500в | 51711.68 |  | Труба ПШ | 0.52 | 22 | 0 |  |  | 0 |  |  |  | К4+8.12/К5-210.52 | 1 | Х70 (15.7) | 510 | 610
| 46500г | 51712.2 |  | Труба ПШ | 1.84 | 22 | 0 |  |  | 0 |  |  | тройник | К4+8.63/К5-210.00 | 1 | Х70 (15.7) | 510 | 610
| 46510а | 51714.03 |  | Труба ПШ | 0.33 | 22 | 0 |  |  | 0 |  |  |  | К4+10.47/К5-208.17 | 1 | Х70 (15.7) | 510 | 610
| 46510а | 51714.36 |  | Труба ПШ | 1.71 | 17.8 | 0 |  |  | 0 |  |  |  | К4+10.80/К5-207.84 | 1 | Х70 (15.7) | 510 | 610
| 46520а | 51716.07 |  | Труба ПШ | 9.69 | 15.4 | 0 |  |  | 0.6 |  |  | заварка окна | К4+12.51/К5-206.13 | 1 | Х70 (15.7) | 510 | 610
| 46530 | 51725.76 |  | Труба ПШ | 11.63 | 15.4 | 0 |  |  | 0.1 |  |  | заварка окна | К4+22.20/К5-196.44 | 1 | Х70 (15.7) | 510 | 610
975 | 46530 | 51729.71 | 3.95 / -7.68 | Механическое повреждение | 11.63 | 15.4 | 12 | 10 | 42 | 6:29-6:37 |  | C |  | К4+26.15/К5-192.49 | [5 empty] | 1.8
| 46540 | 51737.39 |  | Труба ПШ | 10.25 | 16.8 | 0 |  |  | 0.2 |  |  | заварка окна | К4+33.83/К5-184.81 | 1 | Х70 (15.7) | 510 | 610
| 46550 | 51747.64 |  | Труба ПШ | 11.62 | 15.4 | 0 |  |  | 0 |  |  |  | К4+44.08/К5-174.56 | 1 | Х70 (15.7) | 510 | 610
| 46560 | 51759.27 |  | Труба ПШ | 11.54 | 15.4 | 0 |  |  | 0.1 |  |  | заварка окна | К4+55.70/К5-162.94 | 1 | Х70 (15.7) | 510 | 610
| 46570 | 51770.8 |  | Труба ПШ | 11.46 | 12.9 | 0 |  |  | 0.6 |  |  |  | К4+67.24/К5-151.40 | 1 | Х70 (15.7) | 510 | 610
977 | 46570 | 51770.8 | 0.00 / -11.46 | Аномалия кольцевого шва | 11.46 | 12.9 | 0 | 0 | 473 | 4:42-6:11 |  | C |  | К4+67.24/К5-151.40 | [5 empty] | 0
978 | 46570 | 51777 | 6.20 / -5.26 | Коррозия | 11.46 | 12.9 | 10 | 20 | 24 | 4:17-4:21 |  | C | на фоне более слабой | К4+73.44/К5-145.20 | [5 empty] | 1.3
979 | 46570 | 51777.08 | 6.28 / -5.18 | Коррозия | 11.46 | 12.9 | 10 | 23 | 30 | 4:40-4:46 |  | C | на фоне более слабой | К4+73.52/К5-145.12 | [5 empty] | 1.3
980 | 46570 | 51778.51 | 7.71 / -3.75 | Коррозия | 11.46 | 12.9 | 14 | 21 | 36 | 7:43-7:50 |  | C |  | К4+74.95/К5-143.69 | [5 empty] | 1.8
| 46580 | 51782.26 |  | Труба ПШ | 3.52 | 12.9 | 0 |  |  | 0.1 |  |  |  | К4+78.70/К5-139.94 | 1 | Х70 (15.7) | 510 | 610
982 | 46580 | 51783 | 0.74 / -2.78 | Коррозия | 3.52 | 12.9 | 10 | 20 | 36 | 4:20-4:27 |  | C | на фоне более слабой | К4+79.44/К5-139.20 | [5 empty] | 1.3
983 | 46580 | 51783.82 | 1.56 / -1.96 | Кластер коррозии | 3.52 | 12.9 | 10 | 150 | 168 | 4:05-4:37 |  | C | зона коррозии | К4+80.26/К5-138.38 | [5 empty] | 1.3
| 46590 | 51785.78 |  | Труба ПШ | 10.15 | 15.4 | 0 |  |  | 0.3 |  |  | заварка окна | К4+82.22/К5-136.42 | 1 | Х70 (15.7) | 510 | 610
| 46600 | 51795.94 |  | Труба ПШ | 11.02 | 15.4 | 0 |  |  | 0.1 |  |  |  | К4+92.37/К5-126.27 | 1 | Х70 (15.7) | 510 | 610
985 | 46600 | 51804.74 | 8.81 / -2.21 | Коррозия | 11.02 | 15.4 | 14 | 20 | 30 | 7:58-8:04 |  | C |  | К4+101.18/К5-117.46 | [5 empty] | 2.2
| 46610 | 51806.96 |  | Труба ПШ | 10.69 | 15.4 | 0 |  |  | 0.1 |  |  |  | К4+103.39/К5-115.24 | 1 | Х70 (15.7) | 510 | 610
| 46620а | 51817.64 |  | Труба ПШ | 2.01 | 15.4 | 0 |  |  | 0 |  |  |  | К4+114.08/К5-104.56 | 1 | Х70 (15.7) | 510 | 610
| 46625б | 51819.65 |  | Труба ПШ | 1.47 | 17.8 | 0 |  |  | 0 |  |  |  | К4+116.08/К5-102.55 | 1 | Х70 (15.7) | 510 | 610
| 46629в | 51821.11 |  | Труба ПШ | 0.05 | 17.8 | 0 |  |  | 0 |  |  |  | К4+117.55/К5-101.09 | 1 | Х70 (15.7) | 510 | 610
| 46631 | 51821.17 |  | Труба ПШ | 0.22 | 22 | 0 |  |  | 0 |  |  |  | К4+117.60/К5-101.03 | 1 | Х70 (15.7) | 510 | 610
| 46632 | 51821.39 |  | Труба ПШ | 1.88 | 22 | 0 |  |  | 0 |  |  | тройник | К4+117.82/К5-100.81 | 1 | Х70 (15.7) | 510 | 610
| 46633 | 51823.26 |  | Труба ПШ | 0.22 | 22 | 0 |  |  | 0 |  |  |  | К4+119.70/К5-98.94 | 1 | Х70 (15.7) | 510 | 610
| 46634 | 51823.48 |  | Труба ПШ | 0.06 | 22 | 0 |  |  | 0 |  |  |  | К4+119.91/К5-98.72 | 1 | Х70 (15.7) | 510 | 610
| 46641 | 51823.53 |  | Труба ПШ | 1.48 | 17.8 | 0 |  |  | 0 |  |  |  | К4+119.97/К5-98.67 | 1 | Х70 (15.7) | 510 | 610
| 46645 | 51825.01 |  | Труба ПШ | 5.77 | 15.4 | 0 |  |  | 0 |  |  |  | К4+121.45/К5-97.19 | 1 | Х70 (15.7) | 510 | 610
| 46650 | 51830.78 |  | Труба ПШ | 11.42 | 15.4 | 0 |  |  | 0 |  |  |  | К4+127.22/К5-91.42 | 1 | Х70 (15.7) | 510 | 610
| 46660 | 51842.2 |  | Труба ПШ | 10.89 | 15.4 | 0 |  |  | 0.1 |  |  |  | К4+138.64/К5-80.00 | 1 | Х70 (15.7) | 510 | 610
| 46670 | 51853.09 |  | Труба ПШ | 11.14 | 15.4 | 0 |  |  | 0.1 |  |  |  | К4+149.53/К5-69.11 | 1 | Х70 (15.7) | 510 | 610
987 | 46670 | 51854.44 | 1.35 / -9.79 | Металл снаружи | 11.14 | 15.4 | 0 | 46 | 102 | 4:42-5:02 |  | C |  | К4+150.88/К5-67.76 | [5 empty] | 0
988 | 46670 | 51854.52 | 1.43 / -9.71 | Металл снаружи | 11.14 | 15.4 | 0 | 41 | 72 | 6:02-6:16 |  | C |  | К4+150.96/К5-67.68 | [5 empty] | 0
989 | 46670 | 51863.67 | 10.58 / -0.56 | Металл снаружи | 11.14 | 15.4 | 0 | 87 | 114 | 10:03-10:24 |  | C |  | К4+160.11/К5-58.53 | [5 empty] | 0
| 46680 | 51864.23 |  | Труба ПШ | 9.16 | 15.4 | 0 |  |  | 0.1 |  |  |  | К4+160.66/К5-57.97 | 1 | Х70 (15.7) | 510 | 610
| 46685 | 51873.39 |  | Труба ПШ | 1.45 | 17.8 | 0 |  |  | 0 |  |  |  | К4+169.83/К5-48.81 | 1 | Х70 (15.7) | 510 | 610
991 | 46685 | 51873.39 | 0.00 / -1.45 | Аномалия кольцевого шва | 1.45 | 17.8 | 0 | 0 | 407 | 4:40-5:57 |  | C |  | К4+169.83/К5-48.81 | [5 empty] | 0
| 46689 | 51874.84 |  | Труба ПШ | 0.05 | 17.8 | 0 |  |  | 0 |  |  |  | К4+171.27/К5-47.36 | 1 | Х70 (15.7) | 510 | 610
| 46691 | 51874.89 |  | Труба ПШ | 0.22 | 22 | 0 |  |  | 0 |  |  |  | К4+171.32/К5-47.32 | 1 | Х70 (15.7) | 510 | 610
| 46693 | 51875.1 |  | Труба ПШ | 1.87 | 22 | 0 |  |  | 0 |  |  | тройник | К4+171.54/К5-47.10 | 1 | Х70 (15.7) | 510 | 610
| 46697 | 51876.97 |  | Труба ПШ | 0.21 | 22 | 0 |  |  | 0 |  |  |  | К4+173.41/К5-45.23 | 1 | Х70 (15.7) | 510 | 610
| 46698 | 51877.18 |  | Труба ПШ | 0.04 | 22 | 0 |  |  | 0 |  |  |  | К4+173.61/К5-45.03 | 1 | Х70 (15.7) | 510 | 610
| 46701 | 51877.22 |  | Труба ПШ | 1.49 | 17.8 | 0 |  |  | 0 |  |  |  | К4+173.66/К5-44.98 | 1 | Х70 (15.7) | 510 | 610
| 46705 | 51878.71 |  | Труба ПШ | 9.26 | 15.4 | 0 |  |  | 0 |  |  |  | К4+175.15/К5-43.49 | 1 | Х70 (15.7) | 510 | 610
| 46710 | 51887.97 |  | Труба ПШ | 10.98 | 15.4 | 0 |  |  | 0.1 |  |  | заварка окна | К4+184.41/К5-34.23 | 1 | Х70 (15.7) | 510 | 610
| 46721 | 51898.95 |  | Труба ПШ | 2.74 | 15.4 | 0 |  |  | 0 |  |  |  | К4+195.39/К5-23.25 | 1 | Х70 (15.7) | 510 | 610
| 46722 | 51901.69 |  | Труба ПШ | 7.68 | 15.4 | 0 |  |  | 0.1 |  |  |  | К4+198.13/К5-20.51 | 1 | Х70 (15.7) | 510 | 610
| 46731 | 51909.37 |  | Труба ПШ | 5.18 | 15.4 | 0 |  |  | 0.4 |  |  |  | К4+205.81/К5-12.83 | 1 | Х70 (15.7) | 510 | 610
| 46741 | 51914.56 |  | Труба ПШ | 2.6 | 15.4 | 0 |  |  | 0 |  |  |  | К4+210.99/К5-7.65 | 1 | Х70 (15.7) | 510 | 610
| 46742 | 51917.15 |  | Труба ПШ | 0.05 | 15.4 | 0 |  |  | 0 |  |  |  | К4+213.59/К5-5.05 | 1 | Х70 (15.7) | 510 | 610
| 46743 | 51917.2 |  | Труба ПШ | 0.22 | 17.8 | 0 |  |  | 0 |  |  |  | К4+213.64/К5-5.00 | 1 | Х70 (15.7) | 510 | 610
| 46744 | 51917.42 |  | Труба ПШ | 1.14 | 17.8 | 0 |  |  | 0 |  |  |  | К4+213.86/К5-4.78 | 1 | Х70 (15.7) | 510 | 610
| 46745 | 51918.57 |  | Труба ПШ | 0.97 | 17.8 | 0 |  |  | 0 |  |  | тройник | К4+215.00/К5-3.63 | 1 | Х70 (15.7) | 510 | 610
| 46746 | 51919.54 |  | Труба ПШ | 1.2 | 17.8 | 0 |  |  | 0 |  |  |  | К4+215.97/К5-2.67 | 1 | Х70 (15.7) | 510 | 610
| 46751 | 51920.73 |  | Труба ПШ | 2.94 | 17.8 | 0 |  |  | 0 |  |  | Кран_шаровой кран К5, 21-2, 2490 км, номер трубы: 46751 | К4+217.17/К5-1.47 | 1 | Х70 (15.7) | 510 | 610