## SonarFormat
N_OSOB | N_SEK | L_ODOM | OTN_D | OSOB | L_SEK | T_ST | H_PROC | L_DEF | W_DEF | GRAD | TYPE | ABC | PRIM | DistanceFromReferencePoints | Category | Grade | yieldPoint | tensileStrength | Repere_date | Глубина дефекта в мм | МГ Уренгой - Петровск | 2437 - 2613 км | 1220 | 22.03.2021 - 26.03.2021 | 7.4 | 7.4 | 1981 | 46751 | 70062 | АО "Газприборавтоматикасервис"
| 46751 | 51920.73 |  | Труба ПШ | 2.94 | 17.8 | 0 |  |  | 0 |  |  | Кран_шаровой кран К5, 21-2, 2490 км, номер трубы: 46751 | К4+217.17/К5-1.47 | 1 | Х70 (15.7) | 510 | 610
| 46761 | 51923.67 |  | Труба ПШ | 1.16 | 17.8 | 0 |  |  | 0 |  |  |  | К5+1.47/М35-6491.45 | 1 | Х70 (15.7) | 510 | 610
| 46762 | 51924.83 |  | Труба ПШ | 1 | 17.8 | 0 |  |  | 0 |  |  | тройник | К5+2.63/М35-6490.29 | 1 | Х70 (15.7) | 510 | 610
| 46763 | 51925.83 |  | Труба ПШ | 1.18 | 17.8 | 0 |  |  | 0 |  |  |  | К5+3.63/М35-6489.29 | 1 | Х70 (15.7) | 510 | 610
| 46771 | 51927.01 |  | Труба ПШ | 7.13 | 15.4 | 0 |  |  | 0 |  |  |  | К5+4.81/М35-6488.12 | 1 | Х70 (15.7) | 510 | 610
| 46772 | 51934.13 |  | Труба ПШ | 0.21 | 15.4 | 0 |  |  | 0 |  |  |  | К5+11.93/М35-6480.99 | 1 | Х70 (15.7) | 510 | 610
| 46773 | 51934.35 |  | Труба ПШ | 0.06 | 15.4 | 0 |  |  | 0 |  |  |  | К5+12.15/М35-6480.78 | 1 | Х70 (15.7) | 510 | 610
| 46781 | 51934.4 |  | Труба ПШ | 10.1 | 15.4 | 0 |  |  | 0 |  |  |  | К5+12.20/М35-6480.72 | 1 | Х70 (15.7) | 510 | 610
| 46790 | 51944.5 |  | Труба ПШ | 8.62 | 15.4 | 0 |  |  | 0.4 |  |  |  | К5+22.30/М35-6470.62 | 1 | Х70 (15.7) | 510 | 610
| 46800 | 51953.12 |  | Труба ПШ | 5.57 | 16.8 | 0 |  |  | 0.2 |  |  |  | К5+30.92/М35-6462.01 | 1 | Х70 (15.7) | 510 | 610
993 | 46800 | 51953.12 | 0.00 / -5.57 | Аномалия кольцевого шва | 5.57 | 16.8 | 0 | 0 | 293 | 5:47-6:42 |  | C |  | К5+30.92/М35-6462.01 | [5 empty] | 0
| 46810 | 51958.69 |  | Труба ПШ | 5.79 | 15.4 | 0 |  |  | 0.8 |  |  |  | К5+36.49/М35-6456.44 | 1 | Х70 (15.7) | 510 | 610
| 46820 | 51964.48 |  | Труба ПШ | 10.91 | 15.4 | 0 |  |  | 0.1 |  |  | заварка окна | К5+42.28/М35-6450.65 | 1 | Х70 (15.7) | 510 | 610
| 46830 | 51975.39 |  | Труба ПШ | 10.83 | 15.4 | 0 |  |  | 0.1 |  |  |  | К5+53.19/М35-6439.73 | 1 | Х70 (15.7) | 510 | 610
| 46840 | 51986.22 |  | Труба ПШ | 11.41 | 12.9 | 0 |  |  | 0 |  |  |  | К5+64.02/М35-6428.91 | 1 | Х70 (15.7) | 510 | 610
| 46850 | 51997.63 |  | Труба ПШ | 11.31 | 12.9 | 0 |  |  | 0.1 |  |  |  | К5+75.43/М35-6417.50 | 1 | Х70 (15.7) | 510 | 610
| 46860 | 52008.93 |  | Труба ПШ | 11.45 | 12.9 | 0 |  |  | 0.1 |  |  |  | К5+86.73/М35-6406.19 | 1 | Х70 (15.7) | 510 | 610
| 46870 | 52020.38 |  | Труба ПШ | 11.44 | 12.9 | 0 |  |  | 0.1 |  |  | заварка окна | К5+98.18/М35-6394.75 | 1 | Х70 (15.7) | 510 | 610
995 | 46870 | 52025.71 | 5.33 / -6.11 | Металл снаружи | 11.44 | 12.9 | 0 | 94 | 922 | 10:55-1:48 |  | C |  | К5+103.51/М35-6389.42 | [5 empty] | 0
| 46880 | 52031.81 |  | Труба ПШ | 11.12 | 12.9 | 0 |  |  | 0.2 |  |  |  | К5+109.61/М35-6383.31 | 1 | Х70 (15.7) | 510 | 610
| 46890а | 52042.93 |  | Труба ПШ | 8.53 | 12.9 | 0 |  |  | 0.2 |  |  |  | К5+120.73/М35-6372.19 | 1 | Х70 (15.7) | 510 | 610
| 46890б | 52051.46 |  | Труба ПШ | 0.42 | 12.9 | 0 |  |  | 0 |  |  |  | К5+129.26/М35-6363.66 | 1 | Х70 (15.7) | 510 | 610
| 46890в | 52051.88 |  | Труба ПШ | 0.57 | 17.8 | 0 |  |  | 0 |  |  |  | К5+129.68/М35-6363.25 | 1 | Х70 (15.7) | 510 | 610
| 46890г | 52052.45 |  | Труба ПШ | 1.86 | 22 | 0 |  |  | 0 |  |  | тройник | К5+130.25/М35-6362.68 | 1 | Х70 (15.7) | 510 | 610
| 46890д | 52054.3 |  | Труба ПШ | 0.58 | 17.8 | 0 |  |  | 0 |  |  |  | К5+132.10/М35-6360.82 | 1 | Х70 (15.7) | 510 | 610
| 46890е | 52054.88 |  | Труба ПШ | 0.48 | 12.9 | 0 |  |  | 0 |  |  |  | К5+132.68/М35-6360.24 | 1 | Х70 (15.7) | 510 | 610
| 46900 | 52055.36 |  | Труба ПШ | 10.42 | 12.9 | 0 |  |  | 0 |  |  |  | К5+133.16/М35-6359.76 | 1 | Х70 (15.7) | 510 | 610
| 46910 | 52065.78 |  | Труба ПШ | 11.31 | 12.9 | 0 |  |  | 0.1 |  |  | заварка окна | К5+143.58/М35-6349.34 | 1 | Х70 (15.7) | 510 | 610
| 46920 | 52077.1 |  | Труба ПШ | 11.09 | 12.9 | 0 |  |  | 0.1 |  |  |  | К5+154.90/М35-6338.02 | 1 | Х70 (15.7) | 510 | 610
| 46927 | 52088.19 |  | Труба ПШ | 2.69 | 12.9 | 0 |  |  | 0 |  |  |  | К5+165.99/М35-6326.94 | 1 | Х70 (15.7) | 510 | 610
997 | 46927 | 52088.19 | 0.00 / -2.69 | Аномалия кольцевого шва | 2.69 | 12.9 | 0 | 0 | 761 | 11:05-1:28 |  | C |  | К5+165.99/М35-6326.94 | [5 empty] | 0
| 46933 | 52090.88 |  | Труба ПШ | 9.25 | 12.9 | 0 |  |  | 0 |  |  |  | К5+168.68/М35-6324.24 | 1 | Х70 (15.7) | 510 | 610
| 46940 | 52100.12 |  | Труба ПШ | 11.4 | 12.9 | 0 |  |  | 0.1 |  |  |  | К5+177.92/М35-6315.00 | 1 | Х70 (15.7) | 510 | 610
| 46950 | 52111.52 |  | Труба ПШ | 11.62 | 12.9 | 0 |  |  | 0.1 |  |  | заварка окна | К5+189.32/М35-6303.60 | 1 | Х70 (15.7) | 510 | 610
| 46960 | 52123.14 |  | Труба ПШ | 11.44 | 12.9 | 0 |  |  | 0 |  |  |  | К5+200.94/М35-6291.98 | 1 | Х70 (15.7) | 510 | 610
| 46970 | 52134.58 |  | Труба ПШ | 10.68 | 12.9 | 0 |  |  | 0 |  |  |  | К5+212.38/М35-6280.54 | 1 | Х70 (15.7) | 510 | 610
| 46980 | 52145.26 |  | Труба ПШ | 10.81 | 12.9 | 0 |  |  | 0 |  |  |  | К5+223.06/М35-6269.86 | 1 | Х70 (15.7) | 510 | 610
| 46990 | 52156.07 |  | Труба ПШ | 11.5 | 12.9 | 0 |  |  | 0.1 |  |  |  | К5+233.87/М35-6259.05 | 1 | Х70 (15.7) | 510 | 610
999 | 46990 | 52156.51 | 0.44 / -11.06 | Коррозия | 11.5 | 12.9 | 10 | 14 | 18 | 4:43-4:47 |  | C | на фоне более слабой | К5+234.31/М35-6258.61 | [5 empty] | 1.3
| 47000 | 52167.57 |  | Труба ПШ | 11.11 | 12.9 | 0 |  |  | 0.1 |  |  |  | К5+245.37/М35-6247.55 | 1 | Х70 (15.7) | 510 | 610
| 47010 | 52178.67 |  | Труба ПШ | 11.27 | 12.9 | 0 |  |  | 0.1 |  |  |  | К5+256.47/М35-6236.45 | 1 | Х70 (15.7) | 510 | 610
| 47020 | 52189.94 |  | Труба ПШ | 11.34 | 12.9 | 0 |  |  | 0.1 |  |  |  | К5+267.74/М35-6225.18 | 1 | Х70 (15.7) | 510 | 610
| 47030 | 52201.27 |  | Труба ПШ | 11.31 | 12.9 | 0 |  |  | 0.1 |  |  |  | К5+279.07/М35-6213.85 | 1 | Х70 (15.7) | 510 | 610
| 47040 | 52212.58 |  | Труба ПШ | 11.56 | 12.9 | 0 |  |  | 0.1 |  |  |  | К5+290.38/М35-6202.54 | 1 | Х70 (15.7) | 510 | 610
| 47050 | 52224.14 |  | Труба ПШ | 11.27 | 12.9 | 0 |  |  | 0.1 |  |  |  | К5+301.94/М35-6190.98 | 1 | Х70 (15.7) | 510 | 610
| 47060 | 52235.42 |  | Труба ПШ | 11.66 | 12.9 | 0 |  |  | 0.1 |  |  |  | К5+313.22/М35-6179.71 | 1 | Х70 (15.7) | 510 | 610
| 47070 | 52247.08 |  | Труба ПШ | 11.09 | 12.9 | 0 |  |  | 0.1 |  |  |  | К5+324.88/М35-6168.05 | 1 | Х70 (15.7) | 510 | 610
| 47080 | 52258.17 |  | Труба ПШ | 11.63 | 12.9 | 0 |  |  | 0 |  |  |  | К5+335.97/М35-6156.95 | 1 | Х70 (15.7) | 510 | 610
1001 | 47080 | 52258.17 | 0.00 / -11.63 | Аномалия кольцевого шва | 11.63 | 12.9 | 0 | 0 | 1880 | 4:55-10:48 |  | C |  | К5+335.97/М35-6156.95 | [5 empty] | 0
| 47090 | 52269.8 |  | Труба ПШ | 11.21 | 12.9 | 0 |  |  | 0.2 |  |  |  | К5+347.60/М35-6145.32 | 1 | Х70 (15.7) | 510 | 610
| 47100 | 52281.01 |  | Труба ПШ | 11.59 | 12.9 | 0 |  |  | 0.2 |  |  |  | К5+358.81/М35-6134.11 | 1 | Х70 (15.7) | 510 | 610
1003 | 47100 | 52284.61 | 3.60 / -7.98 | Коррозия | 11.59 | 12.9 | 10 | 11 | 18 | 5:02-5:05 |  | C | на фоне более слабой | К5+362.41/М35-6130.51 | [5 empty] | 1.3
1004 | 47100 | 52284.67 | 3.67 / -7.92 | Коррозия | 11.59 | 12.9 | 15 | 14 | 24 | 5:05-5:09 |  | C | на фоне более слабой | К5+362.47/М35-6130.45 | [5 empty] | 1.9
| 47110 | 52292.59 |  | Труба ПШ | 11.42 | 12.9 | 0 |  |  | 0.2 |  |  |  | К5+370.39/М35-6122.53 | 1 | Х70 (15.7) | 510 | 610
| 47120 | 52304.01 |  | Труба ПШ | 11.45 | 12.9 | 0 |  |  | 0 |  |  |  | К5+381.81/М35-6111.11 | 1 | Х70 (15.7) | 510 | 610
| 47130 | 52315.47 |  | Труба ПШ | 11.12 | 12.9 | 0 |  |  | 0.1 |  |  |  | К5+393.27/М35-6099.66 | 1 | Х70 (15.7) | 510 | 610
| 47140 | 52326.59 |  | Труба ПШ | 11.43 | 12.9 | 0 |  |  | 0.1 |  |  |  | К5+404.39/М35-6088.54 | 1 | Х70 (15.7) | 510 | 610
| 47150 | 52338.02 |  | Труба ПШ | 10.41 | 12.9 | 0 |  |  | 0.1 |  |  |  | К5+415.82/М35-6077.10 | 1 | Х70 (15.7) | 510 | 610
| 47160 | 52348.43 |  | Труба ПШ | 11.42 | 12.9 | 0 |  |  | 0.1 |  |  |  | К5+426.23/М35-6066.69 | 1 | Х70 (15.7) | 510 | 610
| 47170 | 52359.85 |  | Труба ПШ | 11.38 | 12.9 | 0 |  |  | 0.1 |  |  |  | К5+437.65/М35-6055.27 | 1 | Х70 (15.7) | 510 | 610
| 47180 | 52371.23 |  | Труба ПШ | 11.27 | 12.9 | 0 |  |  | 0.1 |  |  | заварка окна | К5+449.03/М35-6043.89 | 1 | Х70 (15.7) | 510 | 610
| 47190 | 52382.5 |  | Труба ПШ | 10.9 | 12.9 | 0 |  |  | 0.1 |  |  |  | К5+460.30/М35-6032.62 | 1 | Х70 (15.7) | 510 | 610
| 47200 | 52393.4 |  | Труба ПШ | 1.26 | 12.9 | 0 |  |  | 0 |  |  |  | К5+471.20/М35-6021.72 | 1 | Х70 (15.7) | 510 | 610
| 47210 | 52394.66 |  | Труба ПШ | 10.69 | 12.9 | 0 |  |  | 0 |  |  | заварка окна | К5+472.46/М35-6020.47 | 1 | Х70 (15.7) | 510 | 610
| 47220 | 52405.34 |  | Труба ПШ | 5.98 | 12.9 | 0 |  |  | 0.1 |  |  |  | К5+483.14/М35-6009.78 | 1 | Х70 (15.7) | 510 | 610
| 47230 | 52411.33 |  | Труба ПШ | 11.69 | 15.4 | 0 |  |  | 0.1 |  |  |  | К5+489.13/М35-6003.80 | 1 | Х70 (15.7) | 510 | 610
| 47240 | 52423.02 |  | Труба ПШ | 11.08 | 12.9 | 0 |  |  | 0.2 |  |  |  | К5+500.82/М35-5992.10 | 1 | Х70 (15.7) | 510 | 610
1006 | 47240 | 52423.02 | 0.00 / -11.08 | Аномалия кольцевого шва | 11.08 | 12.9 | 0 | 0 | 114 | 6:01-6:22 |  | C |  | К5+500.82/М35-5992.10 | [5 empty] | 0
| 47250 | 52434.1 |  | Труба ПШ | 11.13 | 12.9 | 0 |  |  | 0.1 |  |  |  | К5+511.90/М35-5981.03 | 1 | Х70 (15.7) | 510 | 610
| 47260 | 52445.23 |  | Труба ПШ | 11.12 | 12.9 | 0 |  |  | 0.1 |  |  |  | К5+523.03/М35-5969.89 | 1 | Х70 (15.7) | 510 | 610
| 47270 | 52456.35 |  | Труба ПШ | 11.24 | 12.9 | 0 |  |  | 0.2 |  |  |  | К5+534.15/М35-5958.77 | 1 | Х70 (15.7) | 510 | 610
| 47280 | 52467.59 |  | Труба ПШ | 11.6 | 12.9 | 0 |  |  | 0.1 |  |  |  | К5+545.39/М35-5947.53 | 1 | Х70 (15.7) | 510 | 610
| 47290 | 52479.2 |  | Труба ПШ | 11.31 | 12.9 | 0 |  |  | 0.3 |  |  |  | К5+557.00/М35-5935.93 | 1 | Х70 (15.7) | 510 | 610
| 47300 | 52490.51 |  | Труба ПШ | 11.44 | 12.9 | 0 |  |  | 0.2 |  |  |  | К5+568.31/М35-5924.62 | 1 | Х70 (15.7) | 510 | 610
| 47310 | 52501.95 |  | Труба ПШ | 11.3 | 12.9 | 0 |  |  | 0.1 |  |  |  | К5+579.75/М35-5913.18 | 1 | Х70 (15.7) | 510 | 610
| 47320 | 52513.24 |  | Труба ПШ | 11.41 | 12.9 | 0 |  |  | 0.2 |  |  |  | К5+591.04/М35-5901.88 | 1 | Х70 (15.7) | 510 | 610
| 47330 | 52524.65 |  | Труба ПШ | 11.43 | 12.9 | 0 |  |  | 0.1 |  |  |  | К5+602.45/М35-5890.47 | 1 | Х70 (15.7) | 510 | 610
| 47340 | 52536.08 |  | Труба ПШ | 11.37 | 12.9 | 0 |  |  | 0 |  |  |  | К5+613.88/М35-5879.04 | 1 | Х70 (15.7) | 510 | 610
| 47350 | 52547.45 |  | Труба ПШ | 10.94 | 12.9 | 0 |  |  | 0.1 |  |  |  | К5+625.25/М35-5867.67 | 1 | Х70 (15.7) | 510 | 610
| 47360 | 52558.39 |  | Труба ПШ | 11.19 | 12.9 | 0 |  |  | 0.2 |  |  |  | К5+636.19/М35-5856.73 | 1 | Х70 (15.7) | 510 | 610
| 47370 | 52569.58 |  | Труба ПШ | 11.54 | 12.9 | 0 |  |  | 0.2 |  |  |  | К5+647.38/М35-5845.54 | 1 | Х70 (15.7) | 510 | 610
| 47380 | 52581.12 |  | Труба ПШ | 11.51 | 12.9 | 0 |  |  | 0.2 |  |  |  | К5+658.92/М35-5834.01 | 1 | Х70 (15.7) | 510 | 610
| 47390 | 52592.63 |  | Труба ПШ | 11.49 | 12.9 | 0 |  |  | 0.2 |  |  |  | К5+670.43/М35-5822.50 | 1 | Х70 (15.7) | 510 | 610
| 47400 | 52604.11 |  | Труба ПШ | 11.27 | 12.9 | 0 |  |  | 0.2 |  |  |  | К5+681.91/М35-5811.01 | 1 | Х70 (15.7) | 510 | 610
| 47410 | 52615.38 |  | Труба ПШ | 10.81 | 12.9 | 0 |  |  | 0.2 |  |  | заварка окна | К5+693.18/М35-5799.74 | 1 | Х70 (15.7) | 510 | 610
| 47420 | 52626.19 |  | Труба ПШ | 11.51 | 16.8 | 0 |  |  | 0.3 |  |  |  | К5+703.99/М35-5788.93 | 1 | Х70 (15.7) | 510 | 610
| 47430 | 52637.7 |  | Труба ПШ | 11.61 | 12.9 | 0 |  |  | 0.3 |  |  |  | К5+715.50/М35-5777.42 | 1 | Х70 (15.7) | 510 | 610
| 47440 | 52649.31 |  | Труба ПШ | 1.48 | 12.9 | 0 |  |  | 0 |  |  |  | К5+727.11/М35-5765.81 | 1 | Х70 (15.7) | 510 | 610
1008 | 47440 | 52649.31 | 0.00 / -1.48 | Аномалия кольцевого шва | 1.48 | 12.9 | 0 | 0 | 3830 | 0:00-11:59 |  | C |  | К5+727.11/М35-5765.81 | [5 empty] | 0
| 47450 | 52650.79 |  | Труба ПШ | 1.47 | 12.9 | 0 |  |  | 0 |  |  |  | К5+728.59/М35-5764.33 | 1 | Х70 (15.7) | 510 | 610
| 47460 | 52652.26 |  | Труба ПШ | 8.49 | 12.9 | 0 |  |  | 0 |  |  |  | К5+730.06/М35-5762.87 | 1 | Х70 (15.7) | 510 | 610
| 47470 | 52660.75 |  | Труба ПШ | 11.31 | 12.9 | 0 |  |  | 0 |  |  | заварка окна | К5+738.55/М35-5754.37 | 1 | Х70 (15.7) | 510 | 610
| 47480 | 52672.06 |  | Труба ПШ | 11.01 | 12.9 | 0 |  |  | 0.2 |  |  |  | К5+749.86/М35-5743.07 | 1 | Х70 (15.7) | 510 | 610
| 47490 | 52683.07 |  | Труба ПШ | 11.58 | 15.4 | 0 |  |  | 0.2 |  |  |  | К5+760.87/М35-5732.05 | 1 | Х70 (15.7) | 510 | 610
| 47500 | 52694.65 |  | Труба ПШ | 11.41 | 15.4 | 0 |  |  | 0.6 |  |  |  | К5+772.45/М35-5720.47 | 1 | Х70 (15.7) | 510 | 610
1010 | 47500 | 52694.65 | 0.00 / -11.41 | Аномалия кольцевого шва | 11.41 | 15.4 | 0 | 0 | 1689 | 9:42-2:59 |  | C |  | К5+772.45/М35-5720.47 | [5 empty] | 0
| 47510 | 52706.06 |  | Труба ПШ | 11.56 | 15.4 | 0 |  |  | 1.1 |  |  |  | К5+783.86/М35-5709.06 | 1 | Х70 (15.7) | 510 | 610
| 47520 | 52717.62 |  | Труба ПШ | 11.42 | 12.9 | 0 |  |  | 0.1 |  |  |  | К5+795.42/М35-5697.50 | 1 | Х70 (15.7) | 510 | 610
| 47530 | 52729.04 |  | Труба ПШ | 11.26 | 12.9 | 0 |  |  | 0 |  |  |  | К5+806.84/М35-5686.08 | 1 | Х70 (15.7) | 510 | 610
| 47540 | 52740.3 |  | Труба ПШ | 11.31 | 12.9 | 0 |  |  | 0.1 |  |  |  | К5+818.10/М35-5674.82 | 1 | Х70 (15.7) | 510 | 610
| 47550 | 52751.61 |  | Труба ПШ | 11.54 | 12.9 | 0 |  |  | 0.1 |  |  |  | К5+829.41/М35-5663.51 | 1 | Х70 (15.7) | 510 | 610
| 47560 | 52763.15 |  | Труба ПШ | 11.57 | 12.9 | 0 |  |  | 0.1 |  |  |  | К5+840.95/М35-5651.97 | 1 | Х70 (15.7) | 510 | 610
| 47570 | 52774.72 |  | Труба ПШ | 11.65 | 12.9 | 0 |  |  | 0.1 |  |  |  | К5+852.52/М35-5640.41 | 1 | Х70 (15.7) | 510 | 610
| 47580 | 52786.37 |  | Труба ПШ | 11.53 | 12.9 | 0 |  |  | 0.1 |  |  |  | К5+864.17/М35-5628.76 | 1 | Х70 (15.7) | 510 | 610
| 47590 | 52797.9 |  | Труба ПШ | 11.31 | 12.9 | 0 |  |  | 0.2 |  |  |  | К5+875.70/М35-5617.22 | 1 | Х70 (15.7) | 510 | 610
| 47600 | 52809.21 |  | Труба ПШ | 10.88 | 12.9 | 0 |  |  | 0.1 |  |  |  | К5+887.01/М35-5605.92 | 1 | Х70 (15.7) | 510 | 610
| 47610 | 52820.08 |  | Труба ПШ | 11.33 | 12.9 | 0 |  |  | 0.1 |  |  |  | К5+897.88/М35-5595.04 | 1 | Х70 (15.7) | 510 | 610
| 47620 | 52831.41 |  | Труба ПШ | 11.56 | 12.9 | 0 |  |  | 0 |  |  |  | К5+909.21/М35-5583.71 | 1 | Х70 (15.7) | 510 | 610
| 47630 | 52842.97 |  | Труба ПШ | 11.45 | 12.9 | 0 |  |  | 0.1 |  |  |  | К5+920.77/М35-5572.15 | 1 | Х70 (15.7) | 510 | 610
| 47640 | 52854.42 |  | Труба ПШ | 11.02 | 12.9 | 0 |  |  | 0.1 |  |  |  | К5+932.22/М35-5560.70 | 1 | Х70 (15.7) | 510 | 610
| 47650 | 52865.44 |  | Труба ПШ | 11.49 | 15.4 | 0 |  |  | 0.2 |  |  |  | К5+943.24/М35-5549.68 | 1 | Х70 (15.7) | 510 | 610
| 47660 | 52876.93 |  | Труба ПШ | 10.8 | 12.9 | 0 |  |  | 0.1 |  |  |  | К5+954.73/М35-5538.19 | 1 | Х70 (15.7) | 510 | 610
| 47670 | 52887.73 |  | Труба ПШ | 11.51 | 12.9 | 0 |  |  | 0.2 |  |  |  | К5+965.53/М35-5527.40 | 1 | Х70 (15.7) | 510 | 610
| 47680 | 52899.24 |  | Труба ПШ | 11.47 | 12.9 | 0 |  |  | 0.1 |  |  |  | К5+977.04/М35-5515.88 | 1 | Х70 (15.7) | 510 | 610
| 47690 | 52910.71 |  | Труба ПШ | 11.05 | 12.9 | 0 |  |  | 0.1 |  |  |  | К5+988.51/М35-5504.41 | 1 | Х70 (15.7) | 510 | 610
| 47700 | 52921.76 |  | Труба ПШ | 11.41 | 12.9 | 0 |  |  | 0.1 |  |  |  | К5+999.56/М35-5493.37 | 1 | Х70 (15.7) | 510 | 610
| 47710 | 52933.17 |  | Труба ПШ | 11.41 | 12.9 | 0 |  |  | 0.2 |  |  |  | К5+1010.97/М35-5481.95 | 1 | Х70 (15.7) | 510 | 610
| 47720 | 52944.58 |  | Труба ПШ | 11.36 | 12.9 | 0 |  |  | 0.1 |  |  |  | К5+1022.38/М35-5470.55 | 1 | Х70 (15.7) | 510 | 610
| 47730 | 52955.94 |  | Труба ПШ | 10.88 | 12.9 | 0 |  |  | 0.1 |  |  |  | К5+1033.74/М35-5459.19 | 1 | Х70 (15.7) | 510 | 610
| 47740 | 52966.81 |  | Труба ПШ | 11.2 | 12.9 | 0 |  |  | 0.1 |  |  |  | К5+1044.61/М35-5448.31 | 1 | Х70 (15.7) | 510 | 610
| 47750 | 52978.01 |  | Труба ПШ | 11.43 | 12.9 | 0 |  |  | 0 |  |  |  | К5+1055.81/М35-5437.11 | 1 | Х70 (15.7) | 510 | 610
| 47760 | 52989.45 |  | Труба ПШ | 10.82 | 12.9 | 0 |  |  | 0.1 |  |  |  | К5+1067.25/М35-5425.67 | 1 | Х70 (15.7) | 510 | 610
| 47770 | 53000.27 |  | Труба ПШ | 11.44 | 12.9 | 0 |  |  | 0.1 |  |  |  | К5+1078.07/М35-5414.85 | 1 | Х70 (15.7) | 510 | 610
| 47780 | 53011.7 |  | Труба ПШ | 11.45 | 12.9 | 0 |  |  | 0.1 |  |  |  | К5+1089.50/М35-5403.42 | 1 | Х70 (15.7) | 510 | 610
| 47790 | 53023.15 |  | Труба ПШ | 11.5 | 12.9 | 0 |  |  | 0.1 |  |  |  | К5+1100.95/М35-5391.97 | 1 | Х70 (15.7) | 510 | 610
| 47800 | 53034.65 |  | Труба ПШ | 10.97 | 12.9 | 0 |  |  | 0.1 |  |  |  | К5+1112.45/М35-5380.47 | 1 | Х70 (15.7) | 510 | 610
| 47810 | 53045.62 |  | Труба ПШ | 11.3 | 12.9 | 0 |  |  | 0.1 |  |  |  | К5+1123.42/М35-5369.50 | 1 | Х70 (15.7) | 510 | 610
| 47820 | 53056.92 |  | Труба ПШ | 10.68 | 12.9 | 0 |  |  | 0 |  |  |  | К5+1134.72/М35-5358.21 | 1 | Х70 (15.7) | 510 | 610
| 47830 | 53067.6 |  | Труба ПШ | 11.48 | 12.9 | 0 |  |  | 0.1 |  |  |  | К5+1145.40/М35-5347.52 | 1 | Х70 (15.7) | 510 | 610
| 47840 | 53079.08 |  | Труба ПШ | 11.51 | 12.9 | 0 |  |  | 0.1 |  |  | заварка окна | К5+1156.88/М35-5336.04 | 1 | Х70 (15.7) | 510 | 610
| 47850 | 53090.59 |  | Труба ПШ | 11.56 | 12.9 | 0 |  |  | 0 |  |  |  | К5+1168.39/М35-5324.53 | 1 | Х70 (15.7) | 510 | 610
| 47860 | 53102.15 |  | Труба ПШ | 11.31 | 12.9 | 0 |  |  | 0.1 |  |  | заварка окна | К5+1179.95/М35-5312.97 | 1 | Х70 (15.7) | 510 | 610
| 47870а | 53113.46 |  | Труба ПШ | 2.29 | 15.4 | 0 |  |  | 0 |  |  |  | К5+1191.26/М35-5301.66 | 1 | Х70 (15.7) | 510 | 610
| 47870б | 53115.75 |  | Труба ПШ | 6.71 | 12.9 | 0 |  |  | 0.2 |  |  |  | К5+1193.55/М35-5299.37 | 1 | Х70 (15.7) | 510 | 610
| 47880 | 53122.46 |  | Труба ПШ | 11.44 | 12.9 | 0 |  |  | 0 |  |  | заварка окна | К5+1200.26/М35-5292.66 | 1 | Х70 (15.7) | 510 | 610
| 47890 | 53133.9 |  | Труба ПШ | 11.41 | 12.9 | 0 |  |  | 0.1 |  |  |  | К5+1211.70/М35-5281.22 | 1 | Х70 (15.7) | 510 | 610
| 47900 | 53145.32 |  | Труба ПШ | 11.45 | 12.9 | 0 |  |  | 0.1 |  |  |  | К5+1223.12/М35-5269.81 | 1 | Х70 (15.7) | 510 | 610
| 47910 | 53156.77 |  | Труба ПШ | 11.42 | 12.9 | 0 |  |  | 0.1 |  |  |  | К5+1234.57/М35-5258.35 | 1 | Х70 (15.7) | 510 | 610
| 47920 | 53168.19 |  | Труба ПШ | 11.54 | 12.9 | 0 |  |  | 0.2 |  |  |  | К5+1245.99/М35-5246.94 | 1 | Х70 (15.7) | 510 | 610
| 47930 | 53179.73 |  | Труба ПШ | 11.65 | 12.9 | 0 |  |  | 0.2 |  |  |  | К5+1257.53/М35-5235.40 | 1 | Х70 (15.7) | 510 | 610
| 47940 | 53191.38 |  | Труба ПШ | 11.59 | 12.9 | 0 |  |  | 0.2 |  |  |  | К5+1269.18/М35-5223.74 | 1 | Х70 (15.7) | 510 | 610
| 47950 | 53202.97 |  | Труба ПШ | 11.45 | 12.9 | 0 |  |  | 0.1 |  |  | заварка окна | К5+1280.77/М35-5212.16 | 1 | Х70 (15.7) | 510 | 610
| 47960 | 53214.42 |  | Труба ПШ | 6.15 | 12.9 | 0 |  |  | 0.1 |  |  |  | К5+1292.22/М35-5200.71 | 1 | Х70 (15.7) | 510 | 610
| 47970 | 53220.56 |  | Труба ПШ | 1.28 | 12.9 | 0 |  |  | 0 |  |  |  | К5+1298.36/М35-5194.56 | 1 | Х70 (15.7) | 510 | 610
| 47980 | 53221.84 |  | Труба ПШ | 4.25 | 12.9 | 0 |  |  | 0 |  |  |  | К5+1299.64/М35-5193.28 | 1 | Х70 (15.7) | 510 | 610
| 47990 | 53226.09 |  | Труба ПШ | 11.44 | 12.9 | 0 |  |  | 0.1 |  |  | заварка окна | К5+1303.89/М35-5189.04 | 1 | Х70 (15.7) | 510 | 610
| 48000 | 53237.52 |  | Труба ПШ | 11.64 | 12.9 | 0 |  |  | 0.1 |  |  |  | К5+1315.32/М35-5177.60 | 1 | Х70 (15.7) | 510 | 610
| 48010 | 53249.16 |  | Труба ПШ | 11.29 | 12.9 | 0 |  |  | 0.1 |  |  |  | К5+1326.96/М35-5165.96 | 1 | Х70 (15.7) | 510 | 610
| 48020 | 53260.45 |  | Труба ПШ | 11.47 | 12.9 | 0 |  |  | 0.1 |  |  |  | К5+1338.25/М35-5154.68 | 1 | Х70 (15.7) | 510 | 610
| 48030 | 53271.92 |  | Труба ПШ | 11.49 | 12.9 | 0 |  |  | 0.1 |  |  |  | К5+1349.72/М35-5143.20 | 1 | Х70 (15.7) | 510 | 610
| 48040 | 53283.41 |  | Труба ПШ | 11.25 | 12.9 | 0 |  |  | 0.1 |  |  |  | К5+1361.21/М35-5131.72 | 1 | Х70 (15.7) | 510 | 610
| 48050 | 53294.65 |  | Труба ПШ | 11.62 | 12.9 | 0 |  |  | 0.1 |  |  |  | К5+1372.45/М35-5120.47 | 1 | Х70 (15.7) | 510 | 610
| 48060 | 53306.27 |  | Труба ПШ | 10.48 | 12.9 | 0 |  |  | 0.1 |  |  |  | К5+1384.07/М35-5108.85 | 1 | Х70 (15.7) | 510 | 610
| 48070 | 53316.75 |  | Труба ПШ | 11.61 | 12.9 | 0 |  |  | 0.2 |  |  |  | К5+1394.55/М35-5098.37 | 1 | Х70 (15.7) | 510 | 610
| 48080 | 53328.36 |  | Труба ПШ | 11.49 | 12.9 | 0 |  |  | 0.1 |  |  |  | К5+1406.16/М35-5086.76 | 1 | Х70 (15.7) | 510 | 610
| 48090 | 53339.84 |  | Труба ПШ | 11.27 | 12.9 | 0 |  |  | 0.1 |  |  |  | К5+1417.64/М35-5075.28 | 1 | Х70 (15.7) | 510 | 610
1012 | 48090 | 53350.36 | 10.52 / -0.75 | Технологический дефект | 11.27 | 12.9 | 11 | 9 | 281 | 7:22-8:15 |  | C |  | К5+1428.16/М35-5064.76 | [5 empty] | 1.4
| 48100 | 53351.12 |  | Труба ПШ | 7.98 | 12.9 | 0 |  |  | 1.1 |  |  |  | К5+1428.92/М35-5064.01 | 1 | Х70 (15.7) | 510 | 610
| 48110 | 53359.1 |  | Труба ПШ | 11.58 | 13.5 | 0 |  |  | 0.1 |  |  |  | К5+1436.90/М35-5056.02 | 1 | Х70 (15.7) | 510 | 610
| 48120 | 53370.68 |  | Труба ПШ | 11.37 | 12.9 | 0 |  |  | 0.1 |  |  |  | К5+1448.48/М35-5044.45 | 1 | Х70 (15.7) | 510 | 610
| 48130 | 53382.05 |  | Труба ПШ | 11.25 | 12.9 | 0 |  |  | 0 |  |  |  | К5+1459.85/М35-5033.07 | 1 | Х70 (15.7) | 510 | 610
| 48140 | 53393.3 |  | Труба ПШ | 11.67 | 12.9 | 0 |  |  | 0 |  |  |  | К5+1471.10/М35-5021.82 | 1 | Х70 (15.7) | 510 | 610
1014 | 48140 | 53393.3 | 0.00 / -11.67 | Аномалия кольцевого шва | 11.67 | 12.9 | 0 | 0 | 1856 | 8:22-2:10 |  | C |  | К5+1471.10/М35-5021.82 | [5 empty] | 0
1015 | 48140 | 53398.32 | 5.02 / -6.65 | Механическое повреждение | 11.67 | 12.9 | 12 | 13 | 18 | 5:26-5:30 |  | C |  | К5+1476.12/М35-5016.80 | [5 empty] | 1.6
1016 | 48140 | 53398.57 | 5.27 / -6.41 | Механическое повреждение | 11.67 | 12.9 | 11 | 14 | 24 | 5:07-5:12 |  | C |  | К5+1476.37/М35-5016.56 | [5 empty] | 1.4
| 48150 | 53404.97 |  | Труба ПШ | 11.4 | 12.9 | 0 |  |  | 0.1 |  |  |  | К5+1482.77/М35-5010.15 | 1 | Х70 (15.7) | 510 | 610
| 48160 | 53416.37 |  | Труба ПШ | 10.63 | 12.9 | 0 |  |  | 0.2 |  |  | маркер | К5+1494.17/М35-4998.75 | 1 | Х70 (15.7) | 510 | 610
1018 | 48160 | 53424.07 | 7.71 / -2.92 | Технологический дефект | 10.63 | 12.9 | 0 | 13 | 18 | 11:52-11:56 |  | C | приварка | К5+1501.87/М35-4991.05 | [5 empty] | 0
| 48170 | 53426.99 |  | Труба ПШ | 11.47 | 13.5 | 0 |  |  | 0.2 |  |  |  | К5+1504.79/М35-4988.13 | 1 | Х70 (15.7) | 510 | 610
| 48180 | 53438.46 |  | Труба ПШ | 11.59 | 12.9 | 0 |  |  | 0.1 |  |  |  | К5+1516.26/М35-4976.66 | 1 | Х70 (15.7) | 510 | 610
| 48190 | 53450.05 |  | Труба ПШ | 11.51 | 12.9 | 0 |  |  | 0 |  |  |  | К5+1527.85/М35-4965.07 | 1 | Х70 (15.7) | 510 | 610
| 48200 | 53461.56 |  | Труба ПШ | 11.31 | 12.9 | 0 |  |  | 0.1 |  |  |  | К5+1539.36/М35-4953.56 | 1 | Х70 (15.7) | 510 | 610
| 48210 | 53472.87 |  | Труба ПШ | 11.39 | 12.9 | 0 |  |  | 0.1 |  |  |  | К5+1550.67/М35-4942.25 | 1 | Х70 (15.7) | 510 | 610
| 48220 | 53484.27 |  | Труба ПШ | 11.67 | 12.9 | 0 |  |  | 0.1 |  |  |  | К5+1562.07/М35-4930.85 | 1 | Х70 (15.7) | 510 | 610
| 48230 | 53495.93 |  | Труба ПШ | 11.66 | 13.5 | 0 |  |  | 0.1 |  |  |  | К5+1573.73/М35-4919.19 | 1 | Х70 (15.7) | 510 | 610
| 48240 | 53507.59 |  | Труба ПШ | 11.35 | 12.9 | 0 |  |  | 0.1 |  |  |  | К5+1585.39/М35-4907.53 | 1 | Х70 (15.7) | 510 | 610
| 48250 | 53518.94 |  | Труба ПШ | 11.59 | 12.9 | 0 |  |  | 0.1 |  |  |  | К5+1596.74/М35-4896.18 | 1 | Х70 (15.7) | 510 | 610
1020 | 48250 | 53519.33 | 0.39 / -11.20 | Кластер коррозии | 11.59 | 12.9 | 10 | 39 | 264 | 8:44-9:34 |  | C | зона коррозии | К5+1597.13/М35-4895.79 | [5 empty] | 1.3
| 48260 | 53530.53 |  | Труба ПШ | 10.84 | 12.9 | 0 |  |  | 0.1 |  |  |  | К5+1608.33/М35-4884.59 | 1 | Х70 (15.7) | 510 | 610
| 48270 | 53541.37 |  | Труба ПШ | 11.5 | 12.9 | 0 |  |  | 0.1 |  |  | заварка окна | К5+1619.17/М35-4873.76 | 1 | Х70 (15.7) | 510 | 610
| 48280 | 53552.86 |  | Труба ПШ | 11.75 | 12.9 | 0 |  |  | 0.2 |  |  |  | К5+1630.66/М35-4862.26 | 1 | Х70 (15.7) | 510 | 610
1022 | 48280 | 53564.56 | 11.70 / -0.05 | Кластер коррозии | 11.75 | 12.9 | 10 | 26 | 108 | 5:41-6:01 |  | C | зона коррозии | К5+1642.36/М35-4850.56 | [5 empty] | 1.3
| 48290 | 53564.61 |  | Труба ПШ | 11.51 | 12.9 | 0 |  |  | 0.1 |  |  |  | К5+1642.41/М35-4850.51 | 1 | Х70 (15.7) | 510 | 610
| 48300 | 53576.12 |  | Труба ПШ | 9.81 | 12.9 | 0 |  |  | 1.1 |  |  |  | К5+1653.92/М35-4839.00 | 1 | Х70 (15.7) | 510 | 610
| 48310 | 53585.93 |  | Труба ПШ | 1.51 | 12.9 | 0 |  |  | 0 |  |  |  | К5+1663.73/М35-4829.19 | 1 | Х70 (15.7) | 510 | 610
1024 | 48310 | 53585.93 | 0.00 / -1.51 | Аномалия кольцевого шва | 1.51 | 12.9 | 0 | 0 | 1222 | 4:56-8:45 |  | C |  | К5+1663.73/М35-4829.19 | [5 empty] | 0
| 48320 | 53587.44 |  | Труба ПШ | 11.08 | 15.4 | 0 |  |  | 0 |  |  |  | К5+1665.24/М35-4827.68 | 1 | Х70 (15.7) | 510 | 610
| 48330 | 53598.52 |  | Труба ПШ | 1.51 | 12.9 | 0 |  |  | 0 |  |  |  | К5+1676.32/М35-4816.61 | 1 | Х70 (15.7) | 510 | 610
| 48340 | 53600.03 |  | Труба ПШ | 9.83 | 12.9 | 0 |  |  | 0 |  |  |  | К5+1677.83/М35-4815.10 | 1 | Х70 (15.7) | 510 | 610
1026 | 48340 | 53600.03 | 0.00 / -9.83 | Аномалия кольцевого шва | 9.83 | 12.9 | 0 | 0 | 761 | 3:57-6:20 |  | C |  | К5+1677.83/М35-4815.10 | [5 empty] | 0
| 48350 | 53609.86 |  | Труба ПШ | 11.57 | 12.9 | 0 |  |  | 0.3 |  |  |  | К5+1687.66/М35-4805.27 | 1 | Х70 (15.7) | 510 | 610
1028 | 48350 | 53612.15 | 2.29 / -9.28 | Кластер коррозии | 11.57 | 12.9 | 10 | 62 | 299 | 2:44-3:40 |  | C | зона коррозии | К5+1689.95/М35-4802.97 | [5 empty] | 1.3
1029 | 48350 | 53618.58 | 8.72 / -2.86 | Коррозия | 11.57 | 12.9 | 17 | 14 | 18 | 4:06-4:10 |  | C | на фоне более слабой | К5+1696.38/М35-4796.55 | [5 empty] | 2.2
| 48360 | 53621.43 |  | Труба ПШ | 11.14 | 12.9 | 0 |  |  | 0.2 |  |  |  | К5+1699.23/М35-4793.69 | 1 | Х70 (15.7) | 510 | 610
| 48370 | 53632.57 |  | Труба ПШ | 11.48 | 12.9 | 0 |  |  | 0.2 |  |  |  | К5+1710.37/М35-4782.55 | 1 | Х70 (15.7) | 510 | 610
| 48380 | 53644.05 |  | Труба ПШ | 10.44 | 12.9 | 0 |  |  | 0.2 |  |  |  | К5+1721.85/М35-4771.07 | 1 | Х70 (15.7) | 510 | 610
| 48390 | 53654.49 |  | Труба ПШ | 11.61 | 12.9 | 0 |  |  | 0.1 |  |  |  | К5+1732.29/М35-4760.64 | 1 | Х70 (15.7) | 510 | 610
| 48400 | 53666.09 |  | Труба ПШ | 11.24 | 12.9 | 0 |  |  | 0.1 |  |  |  | К5+1743.89/М35-4749.03 | 1 | Х70 (15.7) | 510 | 610
1031 | 48400 | 53670.24 | 4.14 / -7.10 | Коррозия | 11.24 | 12.9 | 19 | 15 | 18 | 3:38-3:42 |  | C | на фоне более слабой | К5+1748.04/М35-4744.89 | [5 empty] | 2.4
1032 | 48400 | 53671.1 | 5.00 / -6.23 | Коррозия | 11.24 | 12.9 | 10 | 14 | 18 | 4:02-4:05 |  | C | на фоне более слабой | К5+1748.90/М35-4744.02 | [5 empty] | 1.3
| 48410 | 53677.33 |  | Труба ПШ | 11.41 | 12.9 | 0 |  |  | 0.1 |  |  | заварка окна | К5+1755.13/М35-4737.79 | 1 | Х70 (15.7) | 510 | 610
1034 | 48410 | 53680.31 | 2.98 / -8.44 | Коррозия | 11.41 | 12.9 | 10 | 20 | 24 | 4:01-4:05 |  | C | на фоне более слабой | К5+1758.11/М35-4734.82 | [5 empty] | 1.3
1035 | 48410 | 53680.4 | 3.07 / -8.34 | Коррозия | 11.41 | 12.9 | 10 | 24 | 30 | 4:43-4:49 |  | C | на фоне более слабой | К5+1758.20/М35-4734.72 | [5 empty] | 1.3
| 48420 | 53688.75 |  | Труба ПШ | 11.31 | 12.9 | 0 |  |  | 0.2 |  |  |  | К5+1766.55/М35-4726.38 | 1 | Х70 (15.7) | 510 | 610
1037 | 48420 | 53689.84 | 1.09 / -10.21 | Коррозия | 11.31 | 12.9 | 11 | 24 | 48 | 4:37-4:46 |  | C | на фоне более слабой | К5+1767.64/М35-4725.29 | [5 empty] | 1.4
1038 | 48420 | 53690.14 | 1.39 / -9.91 | Кластер коррозии | 11.31 | 12.9 | 10 | 90 | 72 | 4:37-4:50 |  | C | зона коррозии | К5+1767.94/М35-4724.98 | [5 empty] | 1.3
1039 | 48420 | 53691.95 | 3.21 / -8.10 | Кластер коррозии | 11.31 | 12.9 | 10 | 217 | 180 | 3:53-4:27 |  | C | зона коррозии | К5+1769.75/М35-4723.17 | [5 empty] | 1.3
| 48430 | 53700.05 |  | Труба ПШ | 11.54 | 12.9 | 0 |  |  | 0.2 |  |  |  | К5+1777.85/М35-4715.07 | 1 | Х70 (15.7) | 510 | 610
| 48440 | 53711.59 |  | Труба ПШ | 11.45 | 12.9 | 0 |  |  | 0 |  |  |  | К5+1789.39/М35-4703.54 | 1 | Х70 (15.7) | 510 | 610
| 48450 | 53723.03 |  | Труба ПШ | 11.38 | 12.9 | 0 |  |  | 0.2 |  |  |  | К5+1800.83/М35-4692.09 | 1 | Х70 (15.7) | 510 | 610
| 48460 | 53734.41 |  | Труба ПШ | 11.47 | 12.9 | 0 |  |  | 0.1 |  |  |  | К5+1812.21/М35-4680.71 | 1 | Х70 (15.7) | 510 | 610
| 48470 | 53745.88 |  | Труба ПШ | 10.32 | 12.9 | 0 |  |  | 0.1 |  |  |  | К5+1823.68/М35-4669.25 | 1 | Х70 (15.7) | 510 | 610
| 48480 | 53756.2 |  | Труба ПШ | 11.52 | 12.9 | 0 |  |  | 0.3 |  |  |  | К5+1834.00/М35-4658.92 | 1 | Х70 (15.7) | 510 | 610
| 48490 | 53767.72 |  | Труба ПШ | 11.33 | 12.9 | 0 |  |  | 0 |  |  |  | К5+1845.52/М35-4647.41 | 1 | Х70 (15.7) | 510 | 610
| 48500 | 53779.04 |  | Труба ПШ | 11.41 | 12.9 | 0 |  |  | 0.1 |  |  |  | К5+1856.84/М35-4636.08 | 1 | Х70 (15.7) | 510 | 610
| 48510 | 53790.46 |  | Труба ПШ | 11.42 | 12.9 | 0 |  |  | 0.1 |  |  |  | К5+1868.26/М35-4624.67 | 1 | Х70 (15.7) | 510 | 610
| 48520 | 53801.88 |  | Труба ПШ | 11.21 | 12.9 | 0 |  |  | 0 |  |  |  | К5+1879.68/М35-4613.25 | 1 | Х70 (15.7) | 510 | 610
| 48530 | 53813.09 |  | Труба ПШ | 11.39 | 12.9 | 0 |  |  | 0.2 |  |  |  | К5+1890.89/М35-4602.03 | 1 | Х70 (15.7) | 510 | 610
| 48540 | 53824.48 |  | Труба ПШ | 11.17 | 12.9 | 0 |  |  | 0.1 |  |  |  | К5+1902.28/М35-4590.64 | 1 | Х70 (15.7) | 510 | 610
1041 | 48540 | 53834.24 | 9.75 / -1.42 | Механическое повреждение | 11.17 | 12.9 | 12 | 12 | 12 | 3:35-3:37 |  | C |  | К5+1912.04/М35-4580.89 | [5 empty] | 1.6
| 48550 | 53835.65 |  | Труба ПШ | 11.45 | 12.9 | 0 |  |  | 0.2 |  |  |  | К5+1913.45/М35-4579.47 | 1 | Х70 (15.7) | 510 | 610
1043 | 48550 | 53844.38 | 8.72 / -2.73 | Коррозия | 11.45 | 12.9 | 13 | 27 | 42 | 1:55-2:03 |  | C |  | К5+1922.18/М35-4570.75 | [5 empty] | 1.7
| 48560 | 53847.11 |  | Труба ПШ | 11.47 | 12.9 | 0 |  |  | 0.1 |  |  |  | К5+1924.91/М35-4568.02 | 1 | Х70 (15.7) | 510 | 610
| 48570 | 53858.58 |  | Труба ПШ | 10.87 | 12.9 | 0 |  |  | 0.2 |  |  |  | К5+1936.38/М35-4556.54 | 1 | Х70 (15.7) | 510 | 610
| 48580 | 53869.45 |  | Труба ПШ | 11.41 | 12.9 | 0 |  |  | 0.1 |  |  |  | К5+1947.25/М35-4545.67 | 1 | Х70 (15.7) | 510 | 610
| 48590 | 53880.86 |  | Труба ПШ | 11.49 | 12.9 | 0 |  |  | 0.1 |  |  |  | К5+1958.66/М35-4534.26 | 1 | Х70 (15.7) | 510 | 610
1045 | 48590 | 53888.55 | 7.69 / -3.80 | Коррозия | 11.49 | 12.9 | 10 | 18 | 78 | 4:14-4:29 |  | C |  | К5+1966.35/М35-4526.57 | [5 empty] | 1.3
| 48600 | 53892.35 |  | Труба ПШ | 10.87 | 12.9 | 0 |  |  | 0.4 |  |  |  | К5+1970.15/М35-4522.78 | 1 | Х70 (15.7) | 510 | 610
| 48610 | 53903.21 |  | Труба ПШ | 11.51 | 12.9 | 0 |  |  | 0.2 |  |  |  | К5+1981.01/М35-4511.91 | 1 | Х70 (15.7) | 510 | 610
| 48620 | 53914.72 |  | Труба ПШ | 11.47 | 12.9 | 0 |  |  | 0.1 |  |  |  | К5+1992.52/М35-4500.40 | 1 | Х70 (15.7) | 510 | 610
| 48630 | 53926.19 |  | Труба ПШ | 11.07 | 12.9 | 0 |  |  | 0.8 |  |  |  | К5+2003.99/М35-4488.94 | 1 | Х70 (15.7) | 510 | 610
1047 | 48630 | 53926.19 | 0.00 / -11.07 | Аномалия кольцевого шва | 11.07 | 12.9 | 0 | 0 | 252 | 6:36-7:23 |  | C | возможно место ремонта | К5+2003.99/М35-4488.94 | [5 empty] | 0
| 48640 | 53937.26 |  | Труба ПШ | 11.65 | 12.9 | 0 |  |  | 0.1 |  |  |  | К5+2015.06/М35-4477.87 | 1 | Х70 (15.7) | 510 | 610
| 48650 | 53948.9 |  | Труба ПШ | 11.54 | 12.9 | 0 |  |  | 0.1 |  |  |  | К5+2026.70/М35-4466.22 | 1 | Х70 (15.7) | 510 | 610
| 48660 | 53960.44 |  | Труба ПШ | 11.25 | 12.9 | 0 |  |  | 0.1 |  |  |  | К5+2038.24/М35-4454.68 | 1 | Х70 (15.7) | 510 | 610
| 48670 | 53971.69 |  | Труба ПШ | 11.53 | 12.9 | 0 |  |  | 0.1 |  |  |  | К5+2049.49/М35-4443.43 | 1 | Х70 (15.7) | 510 | 610
| 48680 | 53983.22 |  | Труба ПШ | 11.54 | 12.9 | 0 |  |  | 0.3 |  |  |  | К5+2061.02/М35-4431.90 | 1 | Х70 (15.7) | 510 | 610
| 48690 | 53994.76 |  | Труба ПШ | 11.24 | 12.9 | 0 |  |  | 0.1 |  |  |  | К5+2072.56/М35-4420.36 | 1 | Х70 (15.7) | 510 | 610
| 48700 | 54006 |  | Труба ПШ | 11.39 | 12.9 | 0 |  |  | 0.2 |  |  |  | К5+2083.80/М35-4409.12 | 1 | Х70 (15.7) | 510 | 610
| 48710 | 54017.38 |  | Труба ПШ | 11.43 | 12.9 | 0 |  |  | 0.1 |  |  |  | К5+2095.18/М35-4397.74 | 1 | Х70 (15.7) | 510 | 610
| 48720 | 54028.82 |  | Труба ПШ | 11.15 | 12.9 | 0 |  |  | 0.1 |  |  |  | К5+2106.62/М35-4386.30 | 1 | Х70 (15.7) | 510 | 610
| 48730 | 54039.97 |  | Труба ПШ | 11.5 | 12.9 | 0 |  |  | 0.2 |  |  |  | К5+2117.77/М35-4375.15 | 1 | Х70 (15.7) | 510 | 610
| 48740 | 54051.47 |  | Труба ПШ | 11.24 | 12.9 | 0 |  |  | 0.1 |  |  |  | К5+2129.27/М35-4363.65 | 1 | Х70 (15.7) | 510 | 610
| 48750 | 54062.71 |  | Труба ПШ | 11.18 | 12.9 | 0 |  |  | 0.2 |  |  |  | К5+2140.51/М35-4352.42 | 1 | Х70 (15.7) | 510 | 610
| 48760 | 54073.89 |  | Труба ПШ | 11.36 | 12.9 | 0 |  |  | 0.2 |  |  |  | К5+2151.69/М35-4341.24 | 1 | Х70 (15.7) | 510 | 610
| 48770 | 54085.25 |  | Труба ПШ | 11.32 | 12.9 | 0 |  |  | 0.1 |  |  | заварка окна | К5+2163.05/М35-4329.88 | 1 | Х70 (15.7) | 510 | 610
| 48780 | 54096.56 |  | Труба ПШ | 11.27 | 12.9 | 0 |  |  | 0.2 |  |  |  | К5+2174.36/М35-4318.56 | 1 | Х70 (15.7) | 510 | 610
| 48790 | 54107.84 |  | Труба ПШ | 1.51 | 12.9 | 0 |  |  | 0 |  |  |  | К5+2185.64/М35-4307.29 | 1 | Х70 (15.7) | 510 | 610
| 48800 | 54109.34 |  | Труба ПШ | 11.1 | 15.4 | 0 |  |  | 0 |  |  |  | К5+2187.14/М35-4305.78 | 1 | Х70 (15.7) | 510 | 610
| 48810 | 54120.44 |  | Труба ПШ | 1.49 | 12.9 | 0 |  |  | 0 |  |  |  | К5+2198.24/М35-4294.68 | 1 | Х70 (15.7) | 510 | 610
| 48820 | 54121.93 |  | Труба ПШ | 9.22 | 12.9 | 0 |  |  | 0 |  |  |  | К5+2199.73/М35-4293.19 | 1 | Х70 (15.7) | 510 | 610
1049 | 48820 | 54125.58 | 3.65 / -5.57 | Коррозия | 9.22 | 12.9 | 25 | 34 | 78 | 5:09-5:24 |  | C | на фоне более слабой | К5+2203.38/М35-4289.55 | [5 empty] | 3.2
1050 | 48820 | 54125.62 | 3.69 / -5.53 | Коррозия | 9.22 | 12.9 | 10 | 17 | 36 | 5:31-5:38 |  | C | на фоне более слабой | К5+2203.42/М35-4289.50 | [5 empty] | 1.3
1051 | 48820 | 54125.75 | 3.82 / -5.40 | Кластер коррозии | 9.22 | 12.9 | 10 | 85 | 228 | 5:07-5:50 |  | C | зона коррозии | К5+2203.55/М35-4289.38 | [5 empty] | 1.3
1052 | 48820 | 54125.96 | 4.03 / -5.19 | Коррозия | 9.22 | 12.9 | 13 | 26 | 42 | 5:34-5:42 |  | C | на фоне более слабой | К5+2203.76/М35-4289.16 | [5 empty] | 1.7
1053 | 48820 | 54126.05 | 4.13 / -5.10 | Коррозия | 9.22 | 12.9 | 24 | 40 | 78 | 5:27-5:42 |  | C | на фоне более слабой | К5+2203.85/М35-4289.07 | [5 empty] | 3.1
1054 | 48820 | 54127.97 | 6.04 / -3.18 | Кластер коррозии | 9.22 | 12.9 | 13 | 210 | 293 | 5:43-6:38 |  | C | зона коррозии | К5+2205.77/М35-4287.16 | [5 empty] | 1.7
1055 | 48820 | 54128.35 | 6.42 / -2.80 | Кластер коррозии | 9.22 | 12.9 | 14 | 139 | 144 | 5:41-6:08 |  | C | зона коррозии | К5+2206.15/М35-4286.77 | [5 empty] | 1.8
| 48830 | 54131.15 |  | Труба ПШ | 11.54 | 12.9 | 0 |  |  | 0.1 |  |  | заварка окна | К5+2208.95/М35-4283.97 | 1 | Х70 (15.7) | 510 | 610
1057 | 48830 | 54131.67 | 0.52 / -11.01 | Кластер коррозии | 11.54 | 12.9 | 10 | 32 | 186 | 5:17-5:52 |  | C | зона коррозии | К5+2209.47/М35-4283.45 | [5 empty] | 1.3
| 48840 | 54142.68 |  | Труба ПШ | 11.43 | 12.9 | 0 |  |  | 0 |  |  |  | К5+2220.48/М35-4272.44 | 1 | Х70 (15.7) | 510 | 610
| 48850 | 54154.11 |  | Труба ПШ | 11.49 | 12.9 | 0 |  |  | 0.1 |  |  |  | К5+2231.91/М35-4261.01 | 1 | Х70 (15.7) | 510 | 610
| 48860 | 54165.6 |  | Труба ПШ | 11.33 | 12.9 | 0 |  |  | 0.1 |  |  |  | К5+2243.40/М35-4249.52 | 1 | Х70 (15.7) | 510 | 610
| 48870 | 54176.93 |  | Труба ПШ | 11.1 | 12.9 | 0 |  |  | 0.1 |  |  |  | К5+2254.73/М35-4238.19 | 1 | Х70 (15.7) | 510 | 610
| 48880 | 54188.03 |  | Труба ПШ | 11.61 | 12.9 | 0 |  |  | 0 |  |  |  | К5+2265.83/М35-4227.09 | 1 | Х70 (15.7) | 510 | 610
| 48890 | 54199.65 |  | Труба ПШ | 11.48 | 13.5 | 0 |  |  | 0.2 |  |  |  | К5+2277.45/М35-4215.47 | 1 | Х70 (15.7) | 510 | 610
| 48900 | 54211.13 |  | Труба ПШ | 10.61 | 13.5 | 0 |  |  | 0.3 |  |  |  | К5+2288.93/М35-4203.99 | 1 | Х70 (15.7) | 510 | 610
| 48910 | 54221.74 |  | Труба ПШ | 11.54 | 12.9 | 0 |  |  | 0.2 |  |  |  | К5+2299.54/М35-4193.39 | 1 | Х70 (15.7) | 510 | 610
| 48920 | 54233.28 |  | Труба ПШ | 11.25 | 12.9 | 0 |  |  | 0.1 |  |  |  | К5+2311.08/М35-4181.84 | 1 | Х70 (15.7) | 510 | 610
| 48930 | 54244.53 |  | Труба ПШ | 11.33 | 12.9 | 0 |  |  | 0.2 |  |  |  | К5+2322.33/М35-4170.59 | 1 | Х70 (15.7) | 510 | 610
| 48940 | 54255.86 |  | Труба ПШ | 11.25 | 15.4 | 0 |  |  | 0.2 |  |  |  | К5+2333.66/М35-4159.27 | 1 | Х70 (15.7) | 510 | 610
| 48950 | 54267.11 |  | Труба ПШ | 11.33 | 15.4 | 0 |  |  | 0.1 |  |  |  | К5+2344.91/М35-4148.02 | 1 | Х70 (15.7) | 510 | 610
| 48960 | 54278.43 |  | Труба ПШ | 11.22 | 15.4 | 0 |  |  | 0.1 |  |  |  | К5+2356.23/М35-4136.69 | 1 | Х70 (15.7) | 510 | 610
| 48970 | 54289.65 |  | Труба ПШ | 11.27 | 12.9 | 0 |  |  | 0.1 |  |  |  | К5+2367.45/М35-4125.47 | 1 | Х70 (15.7) | 510 | 610
| 48980 | 54300.91 |  | Труба ПШ | 11.47 | 12.9 | 0 |  |  | 0.1 |  |  |  | К5+2378.71/М35-4114.21 | 1 | Х70 (15.7) | 510 | 610
| 48990 | 54312.38 |  | Труба ПШ | 10.47 | 12.9 | 0 |  |  | 0.1 |  |  |  | К5+2390.18/М35-4102.74 | 1 | Х70 (15.7) | 510 | 610
| 49000 | 54322.85 |  | Труба ПШ | 11.54 | 12.9 | 0 |  |  | 0.2 |  |  |  | К5+2400.65/М35-4092.27 | 1 | Х70 (15.7) | 510 | 610
| 49010 | 54334.39 |  | Труба ПШ | 11.45 | 12.9 | 0 |  |  | 0.1 |  |  |  | К5+2412.19/М35-4080.73 | 1 | Х70 (15.7) | 510 | 610
| 49020 | 54345.84 |  | Труба ПШ | 11.64 | 13.5 | 0 |  |  | 0.2 |  |  |  | К5+2423.64/М35-4069.28 | 1 | Х70 (15.7) | 510 | 610
1059 | 49020 | 54357.03 | 11.18 / -0.46 | Кластер коррозии | 11.64 | 13.5 | 10 | 44 | 120 | 4:06-4:29 |  | C | зона коррозии | К5+2434.83/М35-4058.10 | [5 empty] | 1.4
1060 | 49020 | 54357.41 | 11.57 / -0.07 | Коррозия | 11.64 | 13.5 | 10 | 17 | 30 | 4:14-4:20 |  | C | на фоне более слабой | К5+2435.21/М35-4057.71 | [5 empty] | 1.4
| 49030 | 54357.48 |  | Труба ПШ | 9.29 | 13.5 | 0 |  |  | 0.1 |  |  |  | К5+2435.28/М35-4057.64 | 1 | Х70 (15.7) | 510 | 610
| 49040 | 54366.77 |  | Труба ПШ | 10.7 | 13.5 | 0 |  |  | 0.1 |  |  |  | К5+2444.57/М35-4048.36 | 1 | Х70 (15.7) | 510 | 610
1062 | 49040 | 54366.77 | 0.00 / -10.70 | Аномалия кольцевого шва | 10.7 | 13.5 | 0 | 0 | 114 | 6:39-7:01 |  | C |  | К5+2444.57/М35-4048.36 | [5 empty] | 0
| 49050 | 54377.47 |  | Труба ПШ | 10.93 | 13.5 | 0 |  |  | 0.2 |  |  |  | К5+2455.27/М35-4037.66 | 1 | Х70 (15.7) | 510 | 610
| 49060 | 54388.39 |  | Труба ПШ | 11.53 | 13.5 | 0 |  |  | 0.2 |  |  |  | К5+2466.19/М35-4026.73 | 1 | Х70 (15.7) | 510 | 610
| 49070 | 54399.92 |  | Труба ПШ | 11.23 | 12.9 | 0 |  |  | 0.1 |  |  |  | К5+2477.72/М35-4015.20 | 1 | Х70 (15.7) | 510 | 610
| 49080 | 54411.15 |  | Труба ПШ | 11.57 | 13.5 | 0 |  |  | 0.2 |  |  |  | К5+2488.95/М35-4003.97 | 1 | Х70 (15.7) | 510 | 610
| 49090 | 54422.73 |  | Труба ПШ | 11.55 | 12.9 | 0 |  |  | 0.3 |  |  |  | К5+2500.53/М35-3992.40 | 1 | Х70 (15.7) | 510 | 610
| 49100 | 54434.28 |  | Труба ПШ | 11.49 | 13.5 | 0 |  |  | 0.1 |  |  |  | К5+2512.08/М35-3980.84 | 1 | Х70 (15.7) | 510 | 610
| 49110 | 54445.77 |  | Труба ПШ | 11.49 | 12.9 | 0 |  |  | 0.1 |  |  |  | К5+2523.57/М35-3969.36 | 1 | Х70 (15.7) | 510 | 610
| 49120 | 54457.26 |  | Труба ПШ | 11.4 | 12.9 | 0 |  |  | 0.2 |  |  |  | К5+2535.06/М35-3957.87 | 1 | Х70 (15.7) | 510 | 610
| 49130 | 54468.66 |  | Труба ПШ | 10.88 | 12.9 | 0 |  |  | 0.1 |  |  |  | К5+2546.46/М35-3946.46 | 1 | Х70 (15.7) | 510 | 610
| 49140 | 54479.54 |  | Труба ПШ | 11.57 | 12.9 | 0 |  |  | 0.1 |  |  |  | К5+2557.34/М35-3935.58 | 1 | Х70 (15.7) | 510 | 610
| 49150 | 54491.1 |  | Труба ПШ | 11.28 | 12.9 | 0 |  |  | 0.1 |  |  |  | К5+2568.90/М35-3924.02 | 1 | Х70 (15.7) | 510 | 610
| 49160 | 54502.38 |  | Труба ПШ | 11.66 | 12.9 | 0 |  |  | 0.1 |  |  |  | К5+2580.18/М35-3912.74 | 1 | Х70 (15.7) | 510 | 610
| 49170 | 54514.04 |  | Труба ПШ | 11.4 | 12.9 | 0 |  |  | 0.1 |  |  | заварка окна | К5+2591.84/М35-3901.08 | 1 | Х70 (15.7) | 510 | 610
1064 | 49170 | 54514.13 | 0.09 / -11.31 | Технологический дефект | 11.4 | 12.9 | 0 | 35 | 30 | 6:22-6:28 |  | C |  | К5+2591.93/М35-3900.99 | [5 empty] | 0
| 49180 | 54525.44 |  | Труба ПШ | 9.12 | 12.9 | 0 |  |  | 0.2 |  |  |  | К5+2603.24/М35-3889.68 | 1 | Х70 (15.7) | 510 | 610
1066 | 49180 | 54533.51 | 8.07 / -1.06 | Технологический дефект | 9.12 | 12.9 | 0 | 22 | 18 | 11:49-11:52 |  | C | приварка | К5+2611.31/М35-3881.62 | [5 empty] | 0
| 49190 | 54534.56 |  | Труба ПШ | 1.53 | 12.9 | 0 |  |  | 0 |  |  |  | К5+2612.36/М35-3880.56 | 1 | Х70 (15.7) | 510 | 610
| 49200 | 54536.09 |  | Труба ПШ | 11.22 | 15.4 | 0 |  |  | 0 |  |  |  | К5+2613.89/М35-3879.03 | 1 | Х70 (15.7) | 510 | 610
| 49210 | 54547.31 |  | Труба ПШ | 1.24 | 12.9 | 0 |  |  | 0 |  |  |  | К5+2625.11/М35-3867.81 | 1 | Х70 (15.7) | 510 | 610
| 49220 | 54548.55 |  | Труба ПШ | 10.72 | 12.9 | 0 |  |  | 0 |  |  | заварка окна | К5+2626.35/М35-3866.57 | 1 | Х70 (15.7) | 510 | 610
| 49230 | 54559.28 |  | Труба ПШ | 11.44 | 12.9 | 0 |  |  | 0.1 |  |  |  | К5+2637.08/М35-3855.85 | 1 | Х70 (15.7) | 510 | 610
| 49240 | 54570.72 |  | Труба ПШ | 11.64 | 13.5 | 0 |  |  | 0.2 |  |  |  | К5+2648.52/М35-3844.41 | 1 | Х70 (15.7) | 510 | 610
1068 | 49240 | 54582.1 | 11.38 / -0.26 | Технологический дефект | 11.64 | 13.5 | 0 | 36 | 42 | 6:24-6:32 |  | C |  | К5+2659.90/М35-3833.03 | [5 empty] | 0
| 49250 | 54582.36 |  | Труба ПШ | 11.46 | 12.9 | 0 |  |  | 0.2 |  |  |  | К5+2660.16/М35-3832.77 | 1 | Х70 (15.7) | 510 | 610
| 49260 | 54593.82 |  | Труба ПШ | 11.37 | 12.9 | 0 |  |  | 0.1 |  |  |  | К5+2671.62/М35-3821.31 | 1 | Х70 (15.7) | 510 | 610
| 49270 | 54605.19 |  | Труба ПШ | 11.4 | 12.9 | 0 |  |  | 0.2 |  |  |  | К5+2682.99/М35-3809.93 | 1 | Х70 (15.7) | 510 | 610
| 49280 | 54616.59 |  | Труба ПШ | 11.58 | 15.4 | 0 |  |  | 0.2 |  |  |  | К5+2694.39/М35-3798.53 | 1 | Х70 (15.7) | 510 | 610
| 49290 | 54628.17 |  | Труба ПШ | 11.68 | 12.9 | 0 |  |  | 0.5 |  |  |  | К5+2705.97/М35-3786.96 | 1 | Х70 (15.7) | 510 | 610
| 49300 | 54639.84 |  | Труба ПШ | 11.64 | 12.9 | 0 |  |  | 0.1 |  |  |  | К5+2717.64/М35-3775.28 | 1 | Х70 (15.7) | 510 | 610
| 49310 | 54651.48 |  | Труба ПШ | 11.37 | 12.9 | 0 |  |  | 0.1 |  |  |  | К5+2729.28/М35-3763.64 | 1 | Х70 (15.7) | 510 | 610
| 49320 | 54662.84 |  | Труба ПШ | 11.27 | 12.9 | 0 |  |  | 0.1 |  |  |  | К5+2740.64/М35-3752.28 | 1 | Х70 (15.7) | 510 | 610
| 49330 | 54674.12 |  | Труба ПШ | 11.17 | 12.9 | 0 |  |  | 0.2 |  |  |  | К5+2751.92/М35-3741.01 | 1 | Х70 (15.7) | 510 | 610
| 49340 | 54685.29 |  | Труба ПШ | 11.35 | 12.9 | 0 |  |  | 0.1 |  |  |  | К5+2763.09/М35-3729.84 | 1 | Х70 (15.7) | 510 | 610
| 49350 | 54696.63 |  | Труба ПШ | 11.26 | 12.9 | 0 |  |  | 0.2 |  |  |  | К5+2774.43/М35-3718.49 | 1 | Х70 (15.7) | 510 | 610
| 49360 | 54707.89 |  | Труба ПШ | 11.32 | 12.9 | 0 |  |  | 0.1 |  |  |  | К5+2785.69/М35-3707.24 | 1 | Х70 (15.7) | 510 | 610
| 49370 | 54719.21 |  | Труба ПШ | 11.37 | 12.9 | 0 |  |  | 0.1 |  |  |  | К5+2797.01/М35-3695.91 | 1 | Х70 (15.7) | 510 | 610
1070 | 49370 | 54723.4 | 4.19 / -7.18 | Кластер коррозии | 11.37 | 12.9 | 10 | 381 | 108 | 10:34-10:55 |  | C | зона коррозии | К5+2801.20/М35-3691.73 | [5 empty] | 1.3
| 49380 | 54730.58 |  | Труба ПШ | 11.21 | 12.9 | 0 |  |  | 0.2 |  |  | маркер | К5+2808.38/М35-3684.54 | 1 | Х70 (15.7) | 510 | 610
| 49390 | 54741.78 |  | Труба ПШ | 11.38 | 12.9 | 0 |  |  | 0 |  |  |  | К5+2819.58/М35-3673.34 | 1 | Х70 (15.7) | 510 | 610
| 49400 | 54753.16 |  | Труба ПШ | 10.78 | 12.9 | 0 |  |  | 0.2 |  |  |  | К5+2830.96/М35-3661.96 | 1 | Х70 (15.7) | 510 | 610
| 49410 | 54763.94 |  | Труба ПШ | 11.59 | 12.9 | 0 |  |  | 0.1 |  |  |  | К5+2841.74/М35-3651.18 | 1 | Х70 (15.7) | 510 | 610
| 49420 | 54775.53 |  | Труба ПШ | 10.71 | 12.9 | 0 |  |  | 0 |  |  |  | К5+2853.33/М35-3639.59 | 1 | Х70 (15.7) | 510 | 610
| 49430 | 54786.24 |  | Труба ПШ | 11.32 | 12.9 | 0 |  |  | 0.1 |  |  |  | К5+2864.04/М35-3628.88 | 1 | Х70 (15.7) | 510 | 610
| 49440 | 54797.56 |  | Труба ПШ | 11.67 | 12.9 | 0 |  |  | 0.2 |  |  |  | К5+2875.36/М35-3617.57 | 1 | Х70 (15.7) | 510 | 610
| 49450 | 54809.23 |  | Труба ПШ | 11.54 | 12.9 | 0 |  |  | 0.1 |  |  |  | К5+2887.03/М35-3605.89 | 1 | Х70 (15.7) | 510 | 610
| 49460 | 54820.77 |  | Труба ПШ | 10.97 | 12.9 | 0 |  |  | 0.1 |  |  |  | К5+2898.57/М35-3594.35 | 1 | Х70 (15.7) | 510 | 610
| 49470 | 54831.74 |  | Труба ПШ | 11.67 | 12.9 | 0 |  |  | 0.1 |  |  |  | К5+2909.54/М35-3583.39 | 1 | Х70 (15.7) | 510 | 610
| 49480 | 54843.41 |  | Труба ПШ | 11.61 | 12.9 | 0 |  |  | 0.1 |  |  |  | К5+2921.21/М35-3571.71 | 1 | Х70 (15.7) | 510 | 610
| 49490 | 54855.02 |  | Труба ПШ | 11.69 | 12.9 | 0 |  |  | 0.1 |  |  |  | К5+2932.82/М35-3560.10 | 1 | Х70 (15.7) | 510 | 610
1072 | 49490 | 54866.63 | 11.61 / -0.07 | Заводской дефект | 11.69 | 12.9 | 15 | 13 | 18 | 6:56-7:00 |  | C |  | К5+2944.43/М35-3548.49 | [5 empty] | 1.9
| 49500 | 54866.7 |  | Труба ПШ | 11.33 | 12.9 | 0 |  |  | 0.1 |  |  |  | К5+2944.50/М35-3548.42 | 1 | Х70 (15.7) | 510 | 610
| 49510 | 54878.03 |  | Труба ПШ | 11.57 | 12.9 | 0 |  |  | 0 |  |  |  | К5+2955.83/М35-3537.09 | 1 | Х70 (15.7) | 510 | 610
1074 | 49510 | 54883.33 | 5.30 / -6.27 | Механическое повреждение | 11.57 | 12.9 | 11 | 10 | 30 | 9:03-9:09 |  | C |  | К5+2961.13/М35-3531.79 | [5 empty] | 1.4
| 49520 | 54889.6 |  | Труба ПШ | 11.43 | 12.9 | 0 |  |  | 0 |  |  |  | К5+2967.40/М35-3525.53 | 1 | Х70 (15.7) | 510 | 610
| 49530 | 54901.02 |  | Труба ПШ | 11.63 | 12.9 | 0 |  |  | 0.3 |  |  |  | К5+2978.82/М35-3514.10 | 1 | Х70 (15.7) | 510 | 610
| 49540 | 54912.65 |  | Труба ПШ | 11.37 | 12.9 | 0 |  |  | 0.1 |  |  |  | К5+2990.45/М35-3502.47 | 1 | Х70 (15.7) | 510 | 610
| 49550 | 54924.02 |  | Труба ПШ | 11.12 | 12.9 | 0 |  |  | 0 |  |  |  | К5+3001.82/М35-3491.10 | 1 | Х70 (15.7) | 510 | 610
| 49560 | 54935.14 |  | Труба ПШ | 11.49 | 12.9 | 0 |  |  | 0.1 |  |  |  | К5+3012.94/М35-3479.98 | 1 | Х70 (15.7) | 510 | 610
| 49570 | 54946.63 |  | Труба ПШ | 11.42 | 12.9 | 0 |  |  | 0.1 |  |  |  | К5+3024.43/М35-3468.49 | 1 | Х70 (15.7) | 510 | 610
| 49580 | 54958.05 |  | Труба ПШ | 11.31 | 12.9 | 0 |  |  | 0.1 |  |  |  | К5+3035.85/М35-3457.07 | 1 | Х70 (15.7) | 510 | 610
| 49590 | 54969.36 |  | Труба ПШ | 11.56 | 12.9 | 0 |  |  | 0.1 |  |  |  | К5+3047.16/М35-3445.76 | 1 | Х70 (15.7) | 510 | 610
| 49600 | 54980.92 |  | Труба ПШ | 11.68 | 12.9 | 0 |  |  | 0.1 |  |  |  | К5+3058.72/М35-3434.20 | 1 | Х70 (15.7) | 510 | 610
| 49610 | 54992.6 |  | Труба ПШ | 11.52 | 12.9 | 0 |  |  | 0.1 |  |  |  | К5+3070.40/М35-3422.52 | 1 | Х70 (15.7) | 510 | 610
| 49620 | 55004.11 |  | Труба ПШ | 11.42 | 12.9 | 0 |  |  | 0.1 |  |  |  | К5+3081.91/М35-3411.01 | 1 | Х70 (15.7) | 510 | 610
| 49630 | 55015.54 |  | Труба ПШ | 11.38 | 12.9 | 0 |  |  | 0.1 |  |  |  | К5+3093.34/М35-3399.59 | 1 | Х70 (15.7) | 510 | 610
| 49640 | 55026.91 |  | Труба ПШ | 11.62 | 12.9 | 0 |  |  | 0 |  |  |  | К5+3104.71/М35-3388.21 | 1 | Х70 (15.7) | 510 | 610
| 49650 | 55038.53 |  | Труба ПШ | 11.55 | 12.9 | 0 |  |  | 0 |  |  |  | К5+3116.33/М35-3376.59 | 1 | Х70 (15.7) | 510 | 610
| 49660 | 55050.08 |  | Труба ПШ | 11.53 | 12.9 | 0 |  |  | 0.1 |  |  |  | К5+3127.88/М35-3365.04 | 1 | Х70 (15.7) | 510 | 610
| 49670 | 55061.61 |  | Труба ПШ | 11.31 | 12.9 | 0 |  |  | 0.1 |  |  |  | К5+3139.41/М35-3353.51 | 1 | Х70 (15.7) | 510 | 610
1076 | 49670 | 55063.8 | 2.19 / -9.11 | Коррозия | 11.31 | 12.9 | 10 | 21 | 48 | 8:53-9:02 |  | C |  | К5+3141.60/М35-3351.32 | [5 empty] | 1.3
| 49680 | 55072.92 |  | Труба ПШ | 11.63 | 12.9 | 0 |  |  | 0.3 |  |  |  | К5+3150.72/М35-3342.20 | 1 | Х70 (15.7) | 510 | 610
| 49690 | 55084.54 |  | Труба ПШ | 11.25 | 12.9 | 0 |  |  | 0.1 |  |  |  | К5+3162.34/М35-3330.58 | 1 | Х70 (15.7) | 510 | 610
| 49700 | 55095.8 |  | Труба ПШ | 11.38 | 12.9 | 0 |  |  | 0.1 |  |  |  | К5+3173.60/М35-3319.33 | 1 | Х70 (15.7) | 510 | 610
| 49710 | 55107.18 |  | Труба ПШ | 11.65 | 12.9 | 0 |  |  | 0.1 |  |  |  | К5+3184.98/М35-3307.94 | 1 | Х70 (15.7) | 510 | 610
| 49720а | 55118.83 |  | Труба ПШ | 1.65 | 12.9 | 0 |  |  | 0 |  |  |  | К5+3196.63/М35-3296.30 | 1 | Х70 (15.7) | 510 | 610
| 49720б | 55120.48 |  | Труба ПШ | 1.58 | 12.9 | 0 |  |  | 0 |  |  |  | К5+3198.28/М35-3294.65 | 1 | Х70 (15.7) | 510 | 610
| 49720в | 55122.06 |  | Труба ПШ | 8.32 | 12.9 | 0 |  |  | 0.2 |  |  |  | К5+3199.86/М35-3293.06 | 1 | Х70 (15.7) | 510 | 610
1078 | 49720в | 55126.59 | 4.53 / -3.79 | Коррозия | 8.32 | 12.9 | 15 | 29 | 54 | 10:17-10:27 |  | C |  | К5+3204.39/М35-3288.54 | [5 empty] | 1.9
1079 | 49720в | 55126.94 | 4.88 / -3.44 | Коррозия | 8.32 | 12.9 | 10 | 18 | 24 | 10:28-10:32 |  | C |  | К5+3204.74/М35-3288.18 | [5 empty] | 1.3
| 49730 | 55130.38 |  | Труба ПШ | 11.69 | 12.9 | 0 |  |  | 0.1 |  |  |  | К5+3208.18/М35-3284.75 | 1 | Х70 (15.7) | 510 | 610
1081 | 49730 | 55133.54 | 3.16 / -8.53 | Коррозия | 11.69 | 12.9 | 10 | 22 | 30 | 11:14-11:19 |  | C | на фоне более слабой | К5+3211.34/М35-3281.59 | [5 empty] | 1.3
1082 | 49730 | 55136.04 | 5.66 / -6.02 | Коррозия | 11.69 | 12.9 | 18 | 30 | 42 | 0:47-0:55 |  | C |  | К5+3213.84/М35-3279.08 | [5 empty] | 2.3
1083 | 49730 | 55137.72 | 7.35 / -4.34 | Коррозия | 11.69 | 12.9 | 10 | 26 | 36 | 10:51-10:58 |  | C | на фоне более слабой | К5+3215.52/М35-3277.40 | [5 empty] | 1.3
1084 | 49730 | 55137.83 | 7.45 / -4.23 | Кластер коррозии | 11.69 | 12.9 | 13 | 186 | 120 | 10:39-11:02 |  | C | зона коррозии | К5+3215.63/М35-3277.29 | [5 empty] | 1.7
| 49740 | 55142.06 |  | Труба ПШ | 11.67 | 12.9 | 0 |  |  | 0.2 |  |  |  | К5+3219.86/М35-3273.06 | 1 | Х70 (15.7) | 510 | 610
| 49750 | 55153.74 |  | Труба ПШ | 11.55 | 12.9 | 0 |  |  | 0.3 |  |  |  | К5+3231.54/М35-3261.39 | 1 | Х70 (15.7) | 510 | 610
1086 | 49750 | 55153.74 | 0.00 / -11.55 | Аномалия кольцевого шва | 11.55 | 12.9 | 0 | 0 | 138 | 5:39-6:05 |  | C |  | К5+3231.54/М35-3261.39 | [5 empty] | 0
| 49760 | 55165.29 |  | Труба ПШ | 11.59 | 12.9 | 0 |  |  | 0.2 |  |  |  | К5+3243.09/М35-3249.83 | 1 | Х70 (15.7) | 510 | 610
| 49770 | 55176.88 |  | Труба ПШ | 11.6 | 12.9 | 0 |  |  | 0.2 |  |  | заварка окна | К5+3254.68/М35-3238.25 | 1 | Х70 (15.7) | 510 | 610
| 49780 | 55188.47 |  | Труба ПШ | 11.41 | 15.4 | 0 |  |  | 0.1 |  |  |  | К5+3266.27/М35-3226.65 | 1 | Х70 (15.7) | 510 | 610
| 49790 | 55199.88 |  | Труба ПШ | 11.47 | 12.9 | 0 |  |  | 0 |  |  |  | К5+3277.68/М35-3215.24 | 1 | Х70 (15.7) | 510 | 610
| 49800 | 55211.35 |  | Труба ПШ | 6.82 | 12.9 | 0 |  |  | 0.1 |  |  |  | К5+3289.15/М35-3203.77 | 1 | Х70 (15.7) | 510 | 610
| 49810 | 55218.17 |  | Труба ПШ | 1.53 | 12.9 | 0 |  |  | 0 |  |  |  | К5+3295.97/М35-3196.95 | 1 | Х70 (15.7) | 510 | 610
| 49820 | 55219.71 |  | Труба ПШ | 2.92 | 12.9 | 0 |  |  | 0 |  |  |  | К5+3297.51/М35-3195.42 | 1 | Х70 (15.7) | 510 | 610
| 49830 | 55222.62 |  | Труба ПШ | 11.36 | 12.9 | 0 |  |  | 0.2 |  |  |  | К5+3300.42/М35-3192.50 | 1 | Х70 (15.7) | 510 | 610
| 49840 | 55233.98 |  | Труба ПШ | 11.43 | 12.9 | 0 |  |  | 0.1 |  |  |  | К5+3311.78/М35-3181.14 | 1 | Х70 (15.7) | 510 | 610
| 49850 | 55245.41 |  | Труба ПШ | 11.54 | 12.9 | 0 |  |  | 0.2 |  |  |  | К5+3323.21/М35-3169.71 | 1 | Х70 (15.7) | 510 | 610
| 49860 | 55256.95 |  | Труба ПШ | 11.2 | 12.9 | 0 |  |  | 0.1 |  |  |  | К5+3334.75/М35-3158.18 | 1 | Х70 (15.7) | 510 | 610
| 49870 | 55268.15 |  | Труба ПШ | 11.64 | 12.9 | 0 |  |  | 0.1 |  |  |  | К5+3345.95/М35-3146.97 | 1 | Х70 (15.7) | 510 | 610
| 49880 | 55279.79 |  | Труба ПШ | 11.53 | 12.9 | 0 |  |  | 0.2 |  |  |  | К5+3357.59/М35-3135.33 | 1 | Х70 (15.7) | 510 | 610
| 49890 | 55291.32 |  | Труба ПШ | 11.06 | 12.9 | 0 |  |  | 0.2 |  |  |  | К5+3369.12/М35-3123.80 | 1 | Х70 (15.7) | 510 | 610
| 49900 | 55302.38 |  | Труба ПШ | 11.54 | 13.5 | 0 |  |  | 0.4 |  |  |  | К5+3380.18/М35-3112.75 | 1 | Х70 (15.7) | 510 | 610
| 49910 | 55313.92 |  | Труба ПШ | 10.79 | 13.5 | 0 |  |  | 0.3 |  |  |  | К5+3391.72/М35-3101.20 | 1 | Х70 (15.7) | 510 | 610
| 49920 | 55324.71 |  | Труба ПШ | 11.21 | 13.5 | 0 |  |  | 0.1 |  |  |  | К5+3402.51/М35-3090.42 | 1 | Х70 (15.7) | 510 | 610
| 49930 | 55335.91 |  | Труба ПШ | 11.49 | 12.9 | 0 |  |  | 0.1 |  |  |  | К5+3413.71/М35-3079.21 | 1 | Х70 (15.7) | 510 | 610
| 49940 | 55347.4 |  | Труба ПШ | 11.51 | 12.9 | 0 |  |  | 0.1 |  |  |  | К5+3425.20/М35-3067.72 | 1 | Х70 (15.7) | 510 | 610
| 49950 | 55358.91 |  | Труба ПШ | 11.52 | 12.9 | 0 |  |  | 0.2 |  |  |  | К5+3436.71/М35-3056.21 | 1 | Х70 (15.7) | 510 | 610
| 49960 | 55370.43 |  | Труба ПШ | 11.56 | 12.9 | 0 |  |  | 0.1 |  |  |  | К5+3448.23/М35-3044.69 | 1 | Х70 (15.7) | 510 | 610
| 49970 | 55381.99 |  | Труба ПШ | 11.31 | 12.9 | 0 |  |  | 0.1 |  |  |  | К5+3459.79/М35-3033.13 | 1 | Х70 (15.7) | 510 | 610
| 49980 | 55393.3 |  | Труба ПШ | 1.59 | 12.9 | 0 |  |  | 0 |  |  |  | К5+3471.10/М35-3021.82 | 1 | Х70 (15.7) | 510 | 610
| 49990 | 55394.89 |  | Труба ПШ | 11.45 | 12.9 | 0 |  |  | 0.1 |  |  |  | К5+3472.69/М35-3020.23 | 1 | Х70 (15.7) | 510 | 610
| 50000 | 55406.34 |  | Труба ПШ | 11.23 | 12.9 | 0 |  |  | 0.1 |  |  |  | К5+3484.14/М35-3008.78 | 1 | Х70 (15.7) | 510 | 610
1088 | 50000 | 55414.35 | 8.01 / -3.23 | Коррозия | 11.23 | 12.9 | 10 | 16 | 36 | 4:58-5:05 |  | C | на фоне более слабой | К5+3492.15/М35-3000.77 | [5 empty] | 1.3
| 50010 | 55417.58 |  | Труба ПШ | 11.35 | 12.9 | 0 |  |  | 0 |  |  | заварка окна | К5+3495.38/М35-2997.55 | 1 | Х70 (15.7) | 510 | 610
| 50020 | 55428.93 |  | Труба ПШ | 11.37 | 12.9 | 0 |  |  | 0.1 |  |  |  | К5+3506.73/М35-2986.19 | 1 | Х70 (15.7) | 510 | 610
1090 | 50020 | 55428.93 | 0.00 / -11.37 | Аномалия кольцевого шва | 11.37 | 12.9 | 0 | 0 | 419 | 10:08-11:26 |  | C |  | К5+3506.73/М35-2986.19 | [5 empty] | 0
1091 | 50020 | 55436.59 | 7.66 / -3.71 | Коррозия | 11.37 | 12.9 | 10 | 19 | 30 | 4:46-4:51 |  | C | на фоне более слабой | К5+3514.39/М35-2978.53 | [5 empty] | 1.3
| 50030 | 55440.3 |  | Труба ПШ | 11.52 | 12.9 | 0 |  |  | 0 |  |  |  | К5+3518.10/М35-2974.82 | 1 | Х70 (15.7) | 510 | 610
| 50040 | 55451.82 |  | Труба ПШ | 11.27 | 12.9 | 0 |  |  | 0.1 |  |  |  | К5+3529.62/М35-2963.30 | 1 | Х70 (15.7) | 510 | 610
| 50050 | 55463.09 |  | Труба ПШ | 11.66 | 12.9 | 0 |  |  | 0.2 |  |  |  | К5+3540.89/М35-2952.03 | 1 | Х70 (15.7) | 510 | 610
1093 | 50050 | 55464.07 | 0.98 / -10.68 | Кластер коррозии | 11.66 | 12.9 | 18 | 24 | 108 | 6:30-6:51 |  | C | зона коррозии | К5+3541.87/М35-2951.05 | [5 empty] | 2.3
1094 | 50050 | 55470.36 | 7.27 / -4.39 | Коррозия | 11.66 | 12.9 | 10 | 19 | 30 | 7:58-8:04 |  | C |  | К5+3548.16/М35-2944.76 | [5 empty] | 1.3
1095 | 50050 | 55470.45 | 7.36 / -4.31 | Коррозия | 11.66 | 12.9 | 10 | 13 | 30 | 7:55-8:00 |  | C | на фоне более слабой | К5+3548.25/М35-2944.68 | [5 empty] | 1.3
1096 | 50050 | 55470.67 | 7.58 / -4.08 | Коррозия | 11.66 | 12.9 | 10 | 24 | 30 | 8:12-8:17 |  | C | на фоне более слабой | К5+3548.47/М35-2944.46 | [5 empty] | 1.3
1097 | 50050 | 55473.67 | 10.58 / -1.08 | Коррозия | 11.66 | 12.9 | 10 | 17 | 30 | 6:37-6:43 |  | C | на фоне более слабой | К5+3551.47/М35-2941.45 | [5 empty] | 1.3
| 50060 | 55474.75 |  | Труба ПШ | 11.3 | 12.9 | 0 |  |  | 0.1 |  |  |  | К5+3552.55/М35-2940.37 | 1 | Х70 (15.7) | 510 | 610
| 50070 | 55486.05 |  | Труба ПШ | 11.55 | 12.9 | 0 |  |  | 0 |  |  |  | К5+3563.85/М35-2929.07 | 1 | Х70 (15.7) | 510 | 610
| 50080 | 55497.59 |  | Труба ПШ | 11.55 | 12.9 | 0 |  |  | 0 |  |  |  | К5+3575.39/М35-2917.53 | 1 | Х70 (15.7) | 510 | 610
| 50090 | 55509.15 |  | Труба ПШ | 11.6 | 12.9 | 0 |  |  | 0 |  |  |  | К5+3586.95/М35-2905.98 | 1 | Х70 (15.7) | 510 | 610
1099 | 50090 | 55520.66 | 11.51 / -0.09 | Коррозия | 11.6 | 12.9 | 10 | 19 | 30 | 4:54-4:59 |  | C | на фоне более слабой | К5+3598.46/М35-2894.47 | [5 empty] | 1.3
| 50100 | 55520.74 |  | Труба ПШ | 11.52 | 12.9 | 0 |  |  | 0.1 |  |  |  | К5+3598.54/М35-2894.38 | 1 | Х70 (15.7) | 510 | 610
1101 | 50100 | 55530.86 | 10.12 / -1.41 | Кластер коррозии | 11.52 | 12.9 | 10 | 26 | 264 | 5:27-6:17 |  | C | зона коррозии | К5+3608.66/М35-2884.26 | [5 empty] | 1.3
1102 | 50100 | 55531.09 | 10.34 / -1.18 | Коррозия | 11.52 | 12.9 | 10 | 15 | 24 | 6:08-6:12 |  | C | на фоне более слабой | К5+3608.89/М35-2884.04 | [5 empty] | 1.3
| 50110 | 55532.27 |  | Труба ПШ | 11.62 | 13.5 | 0 |  |  | 0.1 |  |  |  | К5+3610.07/М35-2882.86 | 1 | Х70 (15.7) | 510 | 610
| 50120 | 55543.89 |  | Труба ПШ | 11.55 | 12.9 | 0 |  |  | 0.2 |  |  |  | К5+3621.69/М35-2871.24 | 1 | Х70 (15.7) | 510 | 610
| 50130 | 55555.44 |  | Труба ПШ | 11.55 | 12.9 | 0 |  |  | 0 |  |  |  | К5+3633.24/М35-2859.69 | 1 | Х70 (15.7) | 510 | 610
| 50140 | 55566.99 |  | Труба ПШ | 11.29 | 12.9 | 0 |  |  | 0.1 |  |  |  | К5+3644.79/М35-2848.14 | 1 | Х70 (15.7) | 510 | 610
| 50150 | 55578.28 |  | Труба ПШ | 11.29 | 12.9 | 0 |  |  | 0.1 |  |  |  | К5+3656.08/М35-2836.85 | 1 | Х70 (15.7) | 510 | 610
| 50160 | 55589.57 |  | Труба ПШ | 11.41 | 12.9 | 0 |  |  | 0 |  |  |  | К5+3667.37/М35-2825.56 | 1 | Х70 (15.7) | 510 | 610
| 50170 | 55600.97 |  | Труба ПШ | 11.13 | 12.9 | 0 |  |  | 0.2 |  |  |  | К5+3678.77/М35-2814.15 | 1 | Х70 (15.7) | 510 | 610
| 50180 | 55612.11 |  | Труба ПШ | 11.41 | 12.9 | 0 |  |  | 0.1 |  |  |  | К5+3689.91/М35-2803.02 | 1 | Х70 (15.7) | 510 | 610
| 50190 | 55623.51 |  | Труба ПШ | 11.5 | 12.9 | 0 |  |  | 0.1 |  |  |  | К5+3701.31/М35-2791.61 | 1 | Х70 (15.7) | 510 | 610
| 50200 | 55635.02 |  | Труба ПШ | 11.22 | 13.5 | 0 |  |  | 0.1 |  |  |  | К5+3712.82/М35-2780.11 | 1 | Х70 (15.7) | 510 | 610
| 50210 | 55646.23 |  | Труба ПШ | 11.58 | 13.5 | 0 |  |  | 0.2 |  |  |  | К5+3724.03/М35-2768.89 | 1 | Х70 (15.7) | 510 | 610
| 50220 | 55657.81 |  | Труба ПШ | 11.51 | 13.5 | 0 |  |  | 0.2 |  |  |  | К5+3735.61/М35-2757.31 | 1 | Х70 (15.7) | 510 | 610
| 50230 | 55669.32 |  | Труба ПШ | 11.33 | 12.9 | 0 |  |  | 0.1 |  |  |  | К5+3747.12/М35-2745.80 | 1 | Х70 (15.7) | 510 | 610
| 50240 | 55680.66 |  | Труба ПШ | 11.52 | 12.9 | 0 |  |  | 0.1 |  |  |  | К5+3758.46/М35-2734.47 | 1 | Х70 (15.7) | 510 | 610
| 50250 | 55692.17 |  | Труба ПШ | 11.45 | 12.9 | 0 |  |  | 0.1 |  |  |  | К5+3769.97/М35-2722.95 | 1 | Х70 (15.7) | 510 | 610
| 50260 | 55703.62 |  | Труба ПШ | 10.64 | 12.9 | 0 |  |  | 0 |  |  |  | К5+3781.42/М35-2711.50 | 1 | Х70 (15.7) | 510 | 610
| 50270 | 55714.27 |  | Труба ПШ | 11.48 | 12.9 | 0 |  |  | 0.1 |  |  |  | К5+3792.07/М35-2700.85 | 1 | Х70 (15.7) | 510 | 610
| 50280 | 55725.74 |  | Труба ПШ | 11.25 | 12.9 | 0 |  |  | 0.1 |  |  |  | К5+3803.54/М35-2689.38 | 1 | Х70 (15.7) | 510 | 610
| 50290 | 55736.99 |  | Труба ПШ | 10.72 | 12.9 | 0 |  |  | 0.1 |  |  |  | К5+3814.79/М35-2678.13 | 1 | Х70 (15.7) | 510 | 610
| 50300 | 55747.7 |  | Труба ПШ | 11.63 | 12.9 | 0 |  |  | 0.1 |  |  |  | К5+3825.50/М35-2667.42 | 1 | Х70 (15.7) | 510 | 610
| 50310 | 55759.33 |  | Труба ПШ | 11.38 | 12.9 | 0 |  |  | 0.1 |  |  |  | К5+3837.13/М35-2655.79 | 1 | Х70 (15.7) | 510 | 610
| 50320 | 55770.71 |  | Труба ПШ | 11.23 | 13.5 | 0 |  |  | 0.1 |  |  |  | К5+3848.51/М35-2644.41 | 1 | Х70 (15.7) | 510 | 610
| 50330 | 55781.94 |  | Труба ПШ | 11.67 | 13.5 | 0 |  |  | 0.1 |  |  |  | К5+3859.74/М35-2633.18 | 1 | Х70 (15.7) | 510 | 610
| 50340 | 55793.61 |  | Труба ПШ | 11.3 | 12.9 | 0 |  |  | 0 |  |  |  | К5+3871.41/М35-2621.51 | 1 | Х70 (15.7) | 510 | 610
| 50350 | 55804.91 |  | Труба ПШ | 10.98 | 12.9 | 0 |  |  | 0 |  |  |  | К5+3882.71/М35-2610.21 | 1 | Х70 (15.7) | 510 | 610
| 50360 | 55815.89 |  | Труба ПШ | 11.65 | 12.9 | 0 |  |  | 0.1 |  |  |  | К5+3893.69/М35-2599.23 | 1 | Х70 (15.7) | 510 | 610
| 50370 | 55827.54 |  | Труба ПШ | 10.97 | 12.9 | 0 |  |  | 0.1 |  |  |  | К5+3905.34/М35-2587.58 | 1 | Х70 (15.7) | 510 | 610
1104 | 50370 | 55835.08 | 7.54 / -3.44 | Коррозия | 10.97 | 12.9 | 11 | 12 | 30 | 6:13-6:19 |  | C | на фоне более слабой | К5+3912.88/М35-2580.05 | [5 empty] | 1.4
| 50380 | 55838.51 |  | Труба ПШ | 11.51 | 13.5 | 0 |  |  | 0.1 |  |  |  | К5+3916.31/М35-2576.61 | 1 | Х70 (15.7) | 510 | 610
| 50390 | 55850.02 |  | Труба ПШ | 11.14 | 12.9 | 0 |  |  | 0.2 |  |  |  | К5+3927.82/М35-2565.10 | 1 | Х70 (15.7) | 510 | 610
| 50400 | 55861.17 |  | Труба ПШ | 11.59 | 12.9 | 0 |  |  | 0.1 |  |  |  | К5+3938.97/М35-2553.96 | 1 | Х70 (15.7) | 510 | 610
| 50410 | 55872.76 |  | Труба ПШ | 11.13 | 13.5 | 0 |  |  | 0.3 |  |  |  | К5+3950.56/М35-2542.36 | 1 | Х70 (15.7) | 510 | 610
| 50420 | 55883.89 |  | Труба ПШ | 11.68 | 13.5 | 0 |  |  | 0.2 |  |  |  | К5+3961.69/М35-2531.23 | 1 | Х70 (15.7) | 510 | 610
1106 | 50420 | 55883.89 | 0.00 / -11.68 | Аномалия кольцевого шва | 11.68 | 13.5 | 0 | 0 | 1856 | 8:14-2:03 |  | C |  | К5+3961.69/М35-2531.23 | [5 empty] | 0
| 50430 | 55895.58 |  | Труба ПШ | 11.55 | 13.5 | 0 |  |  | 0.1 |  |  |  | К5+3973.38/М35-2519.55 | 1 | Х70 (15.7) | 510 | 610
| 50440 | 55907.12 |  | Труба ПШ | 11.27 | 13.5 | 0 |  |  | 0.3 |  |  |  | К5+3984.92/М35-2508.00 | 1 | Х70 (15.7) | 510 | 610
| 50450 | 55918.39 |  | Труба ПШ | 11.32 | 13.5 | 0 |  |  | 0.1 |  |  |  | К5+3996.19/М35-2496.73 | 1 | Х70 (15.7) | 510 | 610
| 50460 | 55929.71 |  | Труба ПШ | 11.07 | 12.9 | 0 |  |  | 0.2 |  |  |  | К5+4007.51/М35-2485.41 | 1 | Х70 (15.7) | 510 | 610
| 50470 | 55940.78 |  | Труба ПШ | 11.66 | 12.9 | 0 |  |  | 0 |  |  |  | К5+4018.58/М35-2474.34 | 1 | Х70 (15.7) | 510 | 610
| 50480 | 55952.44 |  | Труба ПШ | 11.56 | 12.9 | 0 |  |  | 0.1 |  |  |  | К5+4030.24/М35-2462.69 | 1 | Х70 (15.7) | 510 | 610
| 50490 | 55963.99 |  | Труба ПШ | 11.42 | 12.9 | 0 |  |  | 0.2 |  |  |  | К5+4041.79/М35-2451.13 | 1 | Х70 (15.7) | 510 | 610
| 50500 | 55975.41 |  | Труба ПШ | 11.68 | 12.9 | 0 |  |  | 0.2 |  |  |  | К5+4053.21/М35-2439.71 | 1 | Х70 (15.7) | 510 | 610
1108 | 50500 | 55986.97 | 11.56 / -0.12 | Коррозия | 11.68 | 12.9 | 10 | 14 | 24 | 6:44-6:48 |  | C | на фоне более слабой | К5+4064.77/М35-2428.15 | [5 empty] | 1.3
| 50510 | 55987.09 |  | Труба ПШ | 11.57 | 12.9 | 0 |  |  | 0.2 |  |  |  | К5+4064.89/М35-2428.04 | 1 | Х70 (15.7) | 510 | 610
| 50520 | 55998.65 |  | Труба ПШ | 11.68 | 12.9 | 0 |  |  | 0.3 |  |  |  | К5+4076.45/М35-2416.47 | 1 | Х70 (15.7) | 510 | 610
| 50530 | 56010.33 |  | Труба ПШ | 11.56 | 12.9 | 0 |  |  | 0.1 |  |  |  | К5+4088.13/М35-2404.79 | 1 | Х70 (15.7) | 510 | 610
| 50540 | 56021.89 |  | Труба ПШ | 11.67 | 12.9 | 0 |  |  | 0.1 |  |  |  | К5+4099.69/М35-2393.24 | 1 | Х70 (15.7) | 510 | 610
| 50550 | 56033.56 |  | Труба ПШ | 11.64 | 12.9 | 0 |  |  | 0.1 |  |  |  | К5+4111.36/М35-2381.56 | 1 | Х70 (15.7) | 510 | 610
| 50560 | 56045.2 |  | Труба ПШ | 11.39 | 12.9 | 0 |  |  | 0.1 |  |  |  | К5+4123.00/М35-2369.92 | 1 | Х70 (15.7) | 510 | 610
| 50570 | 56056.6 |  | Труба ПШ | 11.46 | 12.9 | 0 |  |  | 0.1 |  |  |  | К5+4134.40/М35-2358.53 | 1 | Х70 (15.7) | 510 | 610
| 50580 | 56068.06 |  | Труба ПШ | 11.44 | 12.9 | 0 |  |  | 0 |  |  |  | К5+4145.86/М35-2347.07 | 1 | Х70 (15.7) | 510 | 610
| 50590 | 56079.5 |  | Труба ПШ | 11.65 | 12.9 | 0 |  |  | 0.1 |  |  |  | К5+4157.30/М35-2335.63 | 1 | Х70 (15.7) | 510 | 610
| 50600 | 56091.14 |  | Труба ПШ | 11.53 | 12.9 | 0 |  |  | 0.1 |  |  |  | К5+4168.94/М35-2323.98 | 1 | Х70 (15.7) | 510 | 610
| 50610 | 56102.67 |  | Труба ПШ | 11.47 | 12.9 | 0 |  |  | 0.1 |  |  |  | К5+4180.47/М35-2312.45 | 1 | Х70 (15.7) | 510 | 610
1110 | 50610 | 56105.68 | 3.01 / -8.45 | Аномалия продольного шва | 11.47 | 12.9 | 10 | 48 | 20 | 5:09-5:11 |  | C |  | К5+4183.48/М35-2309.44 | [5 empty] | 1.3
| 50620 | 56114.14 |  | Труба ПШ | 11.58 | 12.9 | 0 |  |  | 0.1 |  |  |  | К5+4191.94/М35-2300.99 | 1 | Х70 (15.7) | 510 | 610
1112 | 50620 | 56121.38 | 7.24 / -4.33 | Коррозия | 11.58 | 12.9 | 10 | 16 | 30 | 11:59-0:04 |  | C |  | К5+4199.18/М35-2293.74 | [5 empty] | 1.3
| 50630 | 56125.71 |  | Труба ПШ | 11.68 | 12.9 | 0 |  |  | 0.2 |  |  |  | К5+4203.51/М35-2289.41 | 1 | Х70 (15.7) | 510 | 610
| 50640 | 56137.39 |  | Труба ПШ | 11.54 | 12.9 | 0 |  |  | 0.1 |  |  |  | К5+4215.19/М35-2277.73 | 1 | Х70 (15.7) | 510 | 610
| 50650 | 56148.93 |  | Труба ПШ | 11.56 | 12.9 | 0 |  |  | 0.1 |  |  | маркер | К5+4226.73/М35-2266.19 | 1 | Х70 (15.7) | 510 | 610
1114 | 50650 | 56156.76 | 7.83 / -3.74 | Технологический дефект | 11.56 | 12.9 | 0 | 20 | 24 | 11:41-11:45 |  | C | приварка | К5+4234.56/М35-2258.37 | [5 empty] | 0
| 50660 | 56160.49 |  | Труба ПШ | 11.53 | 12.9 | 0 |  |  | 0.3 |  |  |  | К5+4238.29/М35-2254.63 | 1 | Х70 (15.7) | 510 | 610
1116 | 50660 | 56168.49 | 8.00 / -3.53 | Коррозия | 11.53 | 12.9 | 14 | 18 | 24 | 8:51-8:56 |  | C | на фоне более слабой | К5+4246.29/М35-2246.63 | [5 empty] | 1.8
| 50670 | 56172.02 |  | Труба ПШ | 11.09 | 12.9 | 0 |  |  | 0.1 |  |  |  | К5+4249.82/М35-2243.10 | 1 | Х70 (15.7) | 510 | 610
| 50680 | 56183.12 |  | Труба ПШ | 11.18 | 12.9 | 0 |  |  | 0.2 |  |  |  | К5+4260.92/М35-2232.01 | 1 | Х70 (15.7) | 510 | 610
| 50690 | 56194.29 |  | Труба ПШ | 11.34 | 12.9 | 0 |  |  | 0.1 |  |  |  | К5+4272.09/М35-2220.83 | 1 | Х70 (15.7) | 510 | 610
1118 | 50690 | 56195.02 | 0.73 / -10.61 | Механическое повреждение | 11.34 | 12.9 | 11 | 13 | 24 | 7:54-7:58 |  | C |  | К5+4272.82/М35-2220.10 | [5 empty] | 1.4
| 50700 | 56205.63 |  | Труба ПШ | 11.47 | 12.9 | 0 |  |  | 0.1 |  |  |  | К5+4283.43/М35-2209.49 | 1 | Х70 (15.7) | 510 | 610
1120 | 50700 | 56206.43 | 0.80 / -10.67 | Коррозия | 11.47 | 12.9 | 10 | 17 | 36 | 8:02-8:08 |  | C |  | К5+4284.23/М35-2208.69 | [5 empty] | 1.3
1121 | 50700 | 56206.54 | 0.91 / -10.57 | Коррозия | 11.47 | 12.9 | 23 | 24 | 36 | 8:22-8:28 |  | C |  | К5+4284.34/М35-2208.58 | [5 empty] | 3
| 50710 | 56217.11 |  | Труба ПШ | 11.67 | 12.9 | 0 |  |  | 0.3 |  |  |  | К5+4294.91/М35-2198.02 | 1 | Х70 (15.7) | 510 | 610
| 50720 | 56228.78 |  | Труба ПШ | 11.6 | 12.9 | 0 |  |  | 0.4 |  |  |  | К5+4306.58/М35-2186.34 | 1 | Х70 (15.7) | 510 | 610
1123 | 50720 | 56231.13 | 2.35 / -9.25 | Кластер коррозии | 11.6 | 12.9 | 10 | 363 | 180 | 4:02-4:36 |  | C | зона коррозии | К5+4308.93/М35-2183.99 | [5 empty] | 1.3
1124 | 50720 | 56236.59 | 7.81 / -3.79 | Кластер коррозии | 11.6 | 12.9 | 10 | 35 | 174 | 7:00-7:32 |  | C | зона коррозии | К5+4314.39/М35-2178.53 | [5 empty] | 1.3
1125 | 50720 | 56239.77 | 10.99 / -0.61 | Коррозия | 11.6 | 12.9 | 10 | 26 | 36 | 6:01-6:08 |  | C | на фоне более слабой | К5+4317.57/М35-2175.35 | [5 empty] | 1.3
1126 | 50720 | 56240.09 | 11.31 / -0.29 | Коррозия | 11.6 | 12.9 | 12 | 21 | 36 | 7:45-7:51 |  | C | на фоне более слабой | К5+4317.89/М35-2175.03 | [5 empty] | 1.6
| 50730 | 56240.38 |  | Труба ПШ | 11.08 | 13.5 | 0 |  |  | 0.2 |  |  |  | К5+4318.18/М35-2174.74 | 1 | Х70 (15.7) | 510 | 610
| 50740 | 56251.46 |  | Труба ПШ | 11.36 | 12.9 | 0 |  |  | 0.1 |  |  |  | К5+4329.26/М35-2163.66 | 1 | Х70 (15.7) | 510 | 610
| 50750 | 56262.82 |  | Труба ПШ | 11.19 | 12.9 | 0 |  |  | 0 |  |  |  | К5+4340.62/М35-2152.30 | 1 | Х70 (15.7) | 510 | 610
1128 | 50750 | 56270.43 | 7.61 / -3.58 | Кластер коррозии | 11.19 | 12.9 | 20 | 65 | 371 | 4:12-5:22 |  | C | зона коррозии | К5+4348.23/М35-2144.70 | [5 empty] | 2.6
1129 | 50750 | 56270.68 | 7.86 / -3.33 | Кластер коррозии | 11.19 | 12.9 | 17 | 153 | 323 | 4:12-5:13 |  | C | зона коррозии | К5+4348.48/М35-2144.45 | [5 empty] | 2.2
1130 | 50750 | 56271.14 | 8.32 / -2.87 | Кластер коррозии | 11.19 | 12.9 | 10 | 136 | 192 | 4:33-5:09 |  | C | зона коррозии | К5+4348.94/М35-2143.99 | [5 empty] | 1.3
1131 | 50750 | 56271.53 | 8.71 / -2.48 | Коррозия | 11.19 | 12.9 | 20 | 25 | 60 | 4:47-4:58 |  | C |  | К5+4349.33/М35-2143.59 | [5 empty] | 2.6
1132 | 50750 | 56271.97 | 9.15 / -2.04 | Коррозия | 11.19 | 12.9 | 20 | 24 | 24 | 4:51-4:56 |  | C |  | К5+4349.77/М35-2143.15 | [5 empty] | 2.6
1133 | 50750 | 56272.37 | 9.55 / -1.64 | Коррозия | 11.19 | 12.9 | 17 | 29 | 48 | 4:51-5:00 |  | C | на фоне более слабой | К5+4350.17/М35-2142.75 | [5 empty] | 2.2
| 50760 | 56274.01 |  | Труба ПШ | 11.14 | 12.9 | 0 |  |  | 0.1 |  |  |  | К5+4351.81/М35-2141.11 | 1 | Х70 (15.7) | 510 | 610
| 50770 | 56285.15 |  | Труба ПШ | 11.55 | 12.9 | 0 |  |  | 0.1 |  |  |  | К5+4362.95/М35-2129.97 | 1 | Х70 (15.7) | 510 | 610
| 50780 | 56296.7 |  | Труба ПШ | 11.2 | 12.9 | 0 |  |  | 0.2 |  |  |  | К5+4374.50/М35-2118.43 | 1 | Х70 (15.7) | 510 | 610
| 50790 | 56307.89 |  | Труба ПШ | 11.06 | 12.9 | 0 |  |  | 0.2 |  |  |  | К5+4385.69/М35-2107.23 | 1 | Х70 (15.7) | 510 | 610
| 50800 | 56318.96 |  | Труба ПШ | 11.35 | 12.9 | 0 |  |  | 0.2 |  |  |  | К5+4396.76/М35-2096.16 | 1 | Х70 (15.7) | 510 | 610
| 50810 | 56330.31 |  | Труба ПШ | 11.22 | 12.9 | 0 |  |  | 0 |  |  |  | К5+4408.11/М35-2084.81 | 1 | Х70 (15.7) | 510 | 610
| 50820 | 56341.53 |  | Труба ПШ | 11.56 | 12.9 | 0 |  |  | 0.1 |  |  |  | К5+4419.33/М35-2073.60 | 1 | Х70 (15.7) | 510 | 610
| 50830 | 56353.09 |  | Труба ПШ | 11.64 | 12.9 | 0 |  |  | 0.1 |  |  |  | К5+4430.89/М35-2062.04 | 1 | Х70 (15.7) | 510 | 610
| 50840 | 56364.73 |  | Труба ПШ | 11.28 | 12.9 | 0 |  |  | 0.1 |  |  |  | К5+4442.53/М35-2050.39 | 1 | Х70 (15.7) | 510 | 610
| 50850 | 56376.01 |  | Труба ПШ | 11.36 | 13.5 | 0 |  |  | 0.1 |  |  |  | К5+4453.81/М35-2039.12 | 1 | Х70 (15.7) | 510 | 610
| 50860 | 56387.36 |  | Труба ПШ | 11.39 | 12.9 | 0 |  |  | 0.2 |  |  |  | К5+4465.16/М35-2027.76 | 1 | Х70 (15.7) | 510 | 610
| 50870 | 56398.76 |  | Труба ПШ | 11.25 | 13.5 | 0 |  |  | 0 |  |  |  | К5+4476.56/М35-2016.37 | 1 | Х70 (15.7) | 510 | 610
| 50880 | 56410 |  | Труба ПШ | 11.28 | 13.5 | 0 |  |  | 0.1 |  |  |  | К5+4487.80/М35-2005.12 | 1 | Х70 (15.7) | 510 | 610
| 50890 | 56421.29 |  | Труба ПШ | 11.49 | 12.9 | 0 |  |  | 0.2 |  |  |  | К5+4499.09/М35-1993.84 | 1 | Х70 (15.7) | 510 | 610
1135 | 50890 | 56421.29 | 0.00 / -11.49 | Аномалия кольцевого шва | 11.49 | 12.9 | 0 | 0 | 192 | 5:00-5:36 |  | C |  | К5+4499.09/М35-1993.84 | [5 empty] | 0
| 50900 | 56432.78 |  | Труба ПШ | 11.47 | 12.9 | 0 |  |  | 0.2 |  |  |  | К5+4510.58/М35-1982.35 | 1 | Х70 (15.7) | 510 | 610
| 50910 | 56444.25 |  | Труба ПШ | 11.49 | 12.9 | 0 |  |  | 0.1 |  |  |  | К5+4522.05/М35-1970.88 | 1 | Х70 (15.7) | 510 | 610
1137 | 50910 | 56444.25 | 0.00 / -11.49 | Аномалия кольцевого шва | 11.49 | 12.9 | 0 | 0 | 862 | 11:04-1:46 |  | C |  | К5+4522.05/М35-1970.88 | [5 empty] | 0
| 50920 | 56455.73 |  | Труба ПШ | 11.23 | 12.9 | 0 |  |  | 0.1 |  |  |  | К5+4533.53/М35-1959.39 | 1 | Х70 (15.7) | 510 | 610
1139 | 50920 | 56456.37 | 0.64 / -10.59 | Кластер коррозии | 11.23 | 12.9 | 10 | 149 | 30 | 4:21-4:27 |  | C | зона коррозии | К5+4534.17/М35-1958.76 | [5 empty] | 1.3
| 50930 | 56466.96 |  | Труба ПШ | 11.62 | 12.9 | 0 |  |  | 0.2 |  |  |  | К5+4544.76/М35-1948.16 | 1 | Х70 (15.7) | 510 | 610
| 50940 | 56478.58 |  | Труба ПШ | 10.3 | 12.9 | 0 |  |  | 0.2 |  |  |  | К5+4556.38/М35-1936.54 | 1 | Х70 (15.7) | 510 | 610
| 50950 | 56488.89 |  | Труба ПШ | 11.3 | 12.9 | 0 |  |  | 0.1 |  |  |  | К5+4566.69/М35-1926.24 | 1 | Х70 (15.7) | 510 | 610
| 50960 | 56500.18 |  | Труба ПШ | 11.44 | 12.9 | 0 |  |  | 0 |  |  |  | К5+4577.98/М35-1914.94 | 1 | Х70 (15.7) | 510 | 610
| 50970 | 56511.62 |  | Труба ПШ | 11.08 | 12.9 | 0 |  |  | 0.1 |  |  |  | К5+4589.42/М35-1903.50 | 1 | Х70 (15.7) | 510 | 610
1141 | 50970 | 56521.17 | 9.55 / -1.53 | Коррозия | 11.08 | 12.9 | 10 | 20 | 30 | 9:49-9:55 |  | C |  | К5+4598.97/М35-1893.95 | [5 empty] | 1.3
| 50980 | 56522.7 |  | Труба ПШ | 11.66 | 12.9 | 0 |  |  | 0.3 |  |  |  | К5+4600.50/М35-1892.42 | 1 | Х70 (15.7) | 510 | 610
| 50990 | 56534.36 |  | Труба ПШ | 11.49 | 13.5 | 0 |  |  | 0.1 |  |  |  | К5+4612.16/М35-1880.76 | 1 | Х70 (15.7) | 510 | 610
| 51000 | 56545.85 |  | Труба ПШ | 11.49 | 12.9 | 0 |  |  | 0.1 |  |  |  | К5+4623.65/М35-1869.27 | 1 | Х70 (15.7) | 510 | 610
| 51010 | 56557.34 |  | Труба ПШ | 11.66 | 12.9 | 0 |  |  | 0.2 |  |  |  | К5+4635.14/М35-1857.78 | 1 | Х70 (15.7) | 510 | 610
| 51020 | 56569 |  | Труба ПШ | 11.43 | 12.9 | 0 |  |  | 0.1 |  |  |  | К5+4646.80/М35-1846.12 | 1 | Х70 (15.7) | 510 | 610
| 51030 | 56580.43 |  | Труба ПШ | 11.68 | 12.9 | 0 |  |  | 0.2 |  |  | заварка окна | К5+4658.23/М35-1834.70 | 1 | Х70 (15.7) | 510 | 610
| 51040 | 56592.1 |  | Труба ПШ | 11.59 | 12.9 | 0 |  |  | 0.1 |  |  |  | К5+4669.90/М35-1823.02 | 1 | Х70 (15.7) | 510 | 610
| 51050 | 56603.69 |  | Труба ПШ | 11.68 | 12.9 | 0 |  |  | 0 |  |  |  | К5+4681.49/М35-1811.44 | 1 | Х70 (15.7) | 510 | 610
| 51060 | 56615.36 |  | Труба ПШ | 4.65 | 12.9 | 0 |  |  | 0.1 |  |  |  | К5+4693.16/М35-1799.76 | 1 | Х70 (15.7) | 510 | 610
| 51070 | 56620.01 |  | Труба ПШ | 1.55 | 12.9 | 0 |  |  | 0 |  |  |  | К5+4697.81/М35-1795.11 | 1 | Х70 (15.7) | 510 | 610
| 51080 | 56621.56 |  | Труба ПШ | 11.47 | 12.9 | 0 |  |  | 0 |  |  |  | К5+4699.36/М35-1793.57 | 1 | Х70 (15.7) | 510 | 610
| 51090 | 56633.03 |  | Труба ПШ | 11.66 | 12.9 | 0 |  |  | 0.2 |  |  |  | К5+4710.83/М35-1782.10 | 1 | Х70 (15.7) | 510 | 610
| 51100 | 56644.69 |  | Труба ПШ | 11.5 | 12.9 | 0 |  |  | 0.1 |  |  |  | К5+4722.49/М35-1770.44 | 1 | Х70 (15.7) | 510 | 610
| 51110 | 56656.19 |  | Труба ПШ | 11.54 | 12.9 | 0 |  |  | 0.2 |  |  |  | К5+4733.99/М35-1758.94 | 1 | Х70 (15.7) | 510 | 610
| 51120 | 56667.73 |  | Труба ПШ | 11.6 | 12.9 | 0 |  |  | 0.2 |  |  |  | К5+4745.53/М35-1747.39 | 1 | Х70 (15.7) | 510 | 610
| 51130 | 56679.33 |  | Труба ПШ | 11.25 | 12.9 | 0 |  |  | 0.2 |  |  |  | К5+4757.13/М35-1735.79 | 1 | Х70 (15.7) | 510 | 610
| 51140 | 56690.58 |  | Труба ПШ | 3.62 | 12.9 | 0 |  |  | 0.1 |  |  |  | К5+4768.38/М35-1724.55 | 1 | Х70 (15.7) | 510 | 610
1143 | 51140 | 56690.58 | 0.00 / -3.62 | Аномалия кольцевого шва | 3.62 | 12.9 | 0 | 0 | 347 | 2:45-3:51 |  | C |  | К5+4768.38/М35-1724.55 | [5 empty] | 0
1144 | 51140 | 56692.42 | 1.84 / -1.78 | Коррозия | 3.62 | 12.9 | 10 | 13 | 12 | 5:47-5:49 |  | C | на фоне более слабой | К5+4770.22/М35-1722.70 | [5 empty] | 1.3
1145 | 51140 | 56693.76 | 3.19 / -0.44 | Коррозия | 3.62 | 12.9 | 10 | 15 | 24 | 5:09-5:14 |  | C | на фоне более слабой | К5+4771.56/М35-1721.36 | [5 empty] | 1.3
| 51150 | 56694.2 |  | Труба ПШ | 11.07 | 13.5 | 0 |  |  | 0.2 |  |  |  | К5+4772.00/М35-1720.92 | 1 | Х70 (15.7) | 510 | 610
1147 | 51150 | 56701.46 | 7.26 / -3.81 | Металл снаружи | 11.07 | 13.5 | 0 | 42 | 96 | 10:13-10:31 |  | C |  | К5+4779.26/М35-1713.66 | [5 empty] | 0
| 51160 | 56705.27 |  | Труба ПШ | 2.1 | 13.5 | 0 |  |  | 0 |  |  |  | К5+4783.07/М35-1709.86 | 1 | Х70 (15.7) | 510 | 610
1149 | 51160 | 56706.61 | 1.34 / -0.76 | Коррозия | 2.1 | 13.5 | 10 | 13 | 30 | 4:56-5:02 |  | C |  | К5+4784.41/М35-1708.51 | [5 empty] | 1.4
1150 | 51160 | 56706.99 | 1.73 / -0.37 | Коррозия | 2.1 | 13.5 | 10 | 26 | 18 | 5:05-5:08 |  | C |  | К5+4784.79/М35-1708.13 | [5 empty] | 1.4
1151 | 51160 | 56707.1 | 1.84 / -0.27 | Коррозия | 2.1 | 13.5 | 10 | 15 | 24 | 6:24-6:28 |  | C |  | К5+4784.90/М35-1708.02 | [5 empty] | 1.4
1152 | 51160 | 56707.14 | 1.88 / -0.23 | Коррозия | 2.1 | 13.5 | 10 | 18 | 24 | 5:52-5:57 |  | C |  | К5+4784.94/М35-1707.98 | [5 empty] | 1.4
| 51170 | 56707.37 |  | Труба ПШ | 11.69 | 12.9 | 0 |  |  | 0.1 |  |  |  | К5+4785.17/М35-1707.76 | 1 | Х70 (15.7) | 510 | 610
1154 | 51170 | 56713.78 | 6.42 / -5.27 | Кластер коррозии | 11.69 | 12.9 | 11 | 57 | 150 | 6:42-7:10 |  | C | зона коррозии | К5+4791.58/М35-1701.34 | [5 empty] | 1.4
| 51180 | 56719.05 |  | Труба ПШ | 11.61 | 12.9 | 0 |  |  | 0.4 |  |  | заварка окна | К5+4796.85/М35-1696.07 | 1 | Х70 (15.7) | 510 | 610
| 51190 | 56730.66 |  | Труба ПШ | 10.97 | 15.4 | 0 |  |  | 0.2 |  |  |  | К5+4808.46/М35-1684.46 | 1 | Х70 (15.7) | 510 | 610
1156 | 51190 | 56736.44 | 5.78 / -5.18 | Кластер коррозии | 10.97 | 15.4 | 13 | 208 | 24 | 3:20-3:25 |  | C | зона коррозии | К5+4814.24/М35-1678.68 | [5 empty] | 2
| 51200 | 56741.62 |  | Труба ПШ | 11.61 | 15.4 | 0 |  |  | 0.1 |  |  |  | К5+4819.42/М35-1673.50 | 1 | Х70 (15.7) | 510 | 610
1158 | 51200 | 56741.62 | 0.00 / -11.61 | Аномалия кольцевого шва | 11.61 | 15.4 | 0 | 0 | 1803 | 4:37-10:15 |  | C |  | К5+4819.42/М35-1673.50 | [5 empty] | 0
1159 | 51200 | 56752.96 | 11.34 / -0.27 | Кластер коррозии | 11.61 | 15.4 | 10 | 121 | 126 | 6:08-6:32 |  | C | зона коррозии | К5+4830.76/М35-1662.16 | [5 empty] | 1.5
| 51210 | 56753.23 |  | Труба ПШ | 11.43 | 15.4 | 0 |  |  | 1.2 |  |  |  | К5+4831.03/М35-1661.89 | 1 | Х70 (15.7) | 510 | 610
1161 | 51210 | 56757.16 | 3.93 / -7.50 | Кластер коррозии | 11.43 | 15.4 | 13 | 162 | 120 | 6:00-6:22 |  | C | зона коррозии | К5+4834.96/М35-1657.96 | [5 empty] | 2
| 51220 | 56764.66 |  | Труба ПШ | 11.01 | 15.4 | 0 |  |  | 0.3 |  |  |  | К5+4842.46/М35-1650.47 | 1 | Х70 (15.7) | 510 | 610
| 51230 | 56775.67 |  | Труба ПШ | 11.31 | 12.9 | 0 |  |  | 0.1 |  |  |  | К5+4853.47/М35-1639.46 | 1 | Х70 (15.7) | 510 | 610
1163 | 51230 | 56775.67 | 0.00 / -11.31 | Аномалия кольцевого шва | 11.31 | 12.9 | 0 | 0 | 78 | 5:58-6:12 |  | C |  | К5+4853.47/М35-1639.46 | [5 empty] | 0
| 51240 | 56786.97 |  | Труба ПШ | 11.15 | 12.9 | 0 |  |  | 0.1 |  |  |  | К5+4864.77/М35-1628.15 | 1 | Х70 (15.7) | 510 | 610
1165 | 51240 | 56793.18 | 6.20 / -4.95 | Кластер коррозии | 11.15 | 12.9 | 10 | 40 | 281 | 9:18-10:11 |  | C | зона коррозии | К5+4870.98/М35-1621.95 | [5 empty] | 1.3
| 51250 | 56798.12 |  | Труба ПШ | 11.03 | 12.9 | 0 |  |  | 0.1 |  |  |  | К5+4875.92/М35-1617.00 | 1 | Х70 (15.7) | 510 | 610
| 51260 | 56809.15 |  | Труба ПШ | 11.4 | 12.9 | 0 |  |  | 0 |  |  |  | К5+4886.95/М35-1605.97 | 1 | Х70 (15.7) | 510 | 610
1167 | 51260 | 56814.4 | 5.25 / -6.15 | Аномалия продольного шва | 11.4 | 12.9 | 10 | 18 | 20 | 3:21-3:23 |  | C |  | К5+4892.20/М35-1600.72 | [5 empty] | 1.3
| 51270 | 56820.55 |  | Труба ПШ | 11.39 | 12.9 | 0 |  |  | 0.1 |  |  |  | К5+4898.35/М35-1594.58 | 1 | Х70 (15.7) | 510 | 610
| 51280 | 56831.93 |  | Труба ПШ | 11.61 | 12.9 | 0 |  |  | 0 |  |  |  | К5+4909.73/М35-1583.19 | 1 | Х70 (15.7) | 510 | 610
| 51290 | 56843.54 |  | Труба ПШ | 11.46 | 12.9 | 0 |  |  | 0 |  |  |  | К5+4921.34/М35-1571.58 | 1 | Х70 (15.7) | 510 | 610
1169 | 51290 | 56843.54 | 0.00 / -11.46 | Аномалия кольцевого шва | 11.46 | 12.9 | 0 | 0 | 988 | 6:37-9:43 |  | C |  | К5+4921.34/М35-1571.58 | [5 empty] | 0
1170 | 51290 | 56851.62 | 8.08 / -3.38 | Коррозия | 11.46 | 12.9 | 11 | 21 | 42 | 4:52-5:00 |  | C |  | К5+4929.42/М35-1563.50 | [5 empty] | 1.4
| 51301 | 56855 |  | Труба ПШ | 7.64 | 12.9 | 0 |  |  | 0.2 |  |  |  | К5+4932.80/М35-1560.12 | 1 | Х70 (15.7) | 510 | 610
1172 | 51301 | 56859.61 | 4.61 / -3.03 | Коррозия | 7.64 | 12.9 | 14 | 28 | 54 | 3:50-4:00 |  | C |  | К5+4937.41/М35-1555.52 | [5 empty] | 1.8
1173 | 51301 | 56859.71 | 4.71 / -2.93 | Коррозия | 7.64 | 12.9 | 10 | 18 | 24 | 3:51-3:55 |  | C |  | К5+4937.51/М35-1555.41 | [5 empty] | 1.3
1174 | 51301 | 56862.53 | 7.53 / -0.11 | Коррозия | 7.64 | 12.9 | 11 | 21 | 48 | 3:35-3:44 |  | C |  | К5+4940.33/М35-1552.59 | [5 empty] | 1.4
| 51302 | 56862.64 |  | Труба ПШ | 12.17 | 14.3 | 0 |  |  | 0.2 |  |  |  | К5+4940.44/М35-1552.48 | 1 | Х70 (15.7) | 510 | 610
| 51311 | 56874.81 |  | Труба ПШ | 2.8 | 15.4 | 0 |  |  | 0 |  |  |  | К5+4952.61/М35-1540.31 | 1 | Х70 (15.7) | 510 | 610
1176 | 51311 | 56874.81 | 0.00 / -2.80 | Аномалия кольцевого шва | 2.8 | 15.4 | 0 | 0 | 617 | 9:55-11:51 |  | B |  | К5+4952.61/М35-1540.31 | [5 empty] | 0
| 51320 | 56877.61 |  | Труба ПШ | 11.14 | 12.9 | 0 |  |  | 0.6 |  |  | заварка окна | К5+4955.41/М35-1537.51 | 1 | Х70 (15.7) | 510 | 610
1178 | 51320 | 56886.88 | 9.27 / -1.88 | Коррозия | 11.14 | 12.9 | 10 | 23 | 48 | 4:03-4:12 |  | C |  | К5+4964.68/М35-1528.25 | [5 empty] | 1.3
1179 | 51320 | 56888.45 | 10.84 / -0.31 | Коррозия | 11.14 | 12.9 | 10 | 20 | 36 | 5:36-5:43 |  | C | на фоне более слабой | К5+4966.25/М35-1526.67 | [5 empty] | 1.3
1180 | 51320 | 56888.61 | 11.00 / -0.15 | Коррозия | 11.14 | 12.9 | 10 | 22 | 78 | 5:13-5:27 |  | C | на фоне более слабой | К5+4966.41/М35-1526.51 | [5 empty] | 1.3
1181 | 51320 | 56888.64 | 11.03 / -0.11 | Кластер коррозии | 11.14 | 12.9 | 10 | 69 | 186 | 6:01-6:36 |  | C | зона коррозии | К5+4966.44/М35-1526.48 | [5 empty] | 1.3
| 51330 | 56888.75 |  | Труба ПШ | 11.65 | 12.9 | 0 |  |  | 0 |  |  |  | К5+4966.55/М35-1526.37 | 1 | Х70 (15.7) | 510 | 610
1183 | 51330 | 56888.9 | 0.15 / -11.50 | Коррозия | 11.65 | 12.9 | 10 | 15 | 24 | 6:06-6:10 |  | C | на фоне более слабой | К5+4966.70/М35-1526.22 | [5 empty] | 1.3
| 51340 | 56900.4 |  | Труба ПШ | 11.56 | 12.9 | 0 |  |  | 0.2 |  |  |  | К5+4978.20/М35-1514.72 | 1 | Х70 (15.7) | 510 | 610
1185 | 51340 | 56911.78 | 11.38 / -0.18 | Кластер коррозии | 11.56 | 12.9 | 10 | 44 | 138 | 7:11-7:37 |  | C | зона коррозии | К5+4989.58/М35-1503.35 | [5 empty] | 1.3
| 51350 | 56911.96 |  | Труба ПШ | 11.48 | 12.9 | 0 |  |  | 0.1 |  |  |  | К5+4989.76/М35-1503.16 | 1 | Х70 (15.7) | 510 | 610
| 51360 | 56923.43 |  | Труба ПШ | 11.42 | 12.9 | 0 |  |  | 0.1 |  |  |  | К5+5001.23/М35-1491.69 | 1 | Х70 (15.7) | 510 | 610
1187 | 51360 | 56927.97 | 4.53 / -6.89 | Кластер коррозии | 11.42 | 12.9 | 15 | 26 | 108 | 4:52-5:13 |  | C | зона коррозии | К5+5005.77/М35-1487.16 | [5 empty] | 1.9
| 51370 | 56934.86 |  | Труба ПШ | 11.36 | 12.9 | 0 |  |  | 0.1 |  |  |  | К5+5012.66/М35-1480.27 | 1 | Х70 (15.7) | 510 | 610
1189 | 51370 | 56934.94 | 0.08 / -11.28 | Кластер коррозии | 11.36 | 12.9 | 10 | 45 | 120 | 7:29-7:51 |  | C | зона коррозии | К5+5012.74/М35-1480.19 | [5 empty] | 1.3
| 51380 | 56946.21 |  | Труба ПШ | 11.67 | 12.9 | 0 |  |  | 0 |  |  |  | К5+5024.01/М35-1468.91 | 1 | Х70 (15.7) | 510 | 610
1191 | 51380 | 56957.08 | 10.87 / -0.80 | Технологический дефект | 11.67 | 12.9 | 0 | 21 | 18 | 11:52-11:56 |  | C | приварка | К5+5034.88/М35-1458.04 | [5 empty] | 0
| 51390 | 56957.89 |  | Труба ПШ | 11.66 | 12.9 | 0 |  |  | 0.2 |  |  |  | К5+5035.69/М35-1457.24 | 1 | Х70 (15.7) | 510 | 610
1193 | 51390 | 56966.76 | 8.87 / -2.79 | Коррозия | 11.66 | 12.9 | 15 | 17 | 18 | 7:08-7:11 |  | C |  | К5+5044.56/М35-1448.37 | [5 empty] | 1.9
| 51400 | 56969.55 |  | Труба ПШ | 11.57 | 12.9 | 0 |  |  | 0.2 |  |  |  | К5+5047.35/М35-1445.57 | 1 | Х70 (15.7) | 510 | 610
1195 | 51400 | 56970.15 | 0.60 / -10.96 | Кластер коррозии | 11.57 | 12.9 | 14 | 86 | 210 | 4:39-5:18 |  | C | зона коррозии | К5+5047.95/М35-1444.97 | [5 empty] | 1.8
1196 | 51400 | 56970.9 | 1.35 / -10.21 | Кластер коррозии | 11.57 | 12.9 | 15 | 45 | 365 | 4:36-5:44 |  | C | зона коррозии | К5+5048.70/М35-1444.22 | [5 empty] | 1.9
1197 | 51400 | 56976.29 | 6.74 / -4.83 | Коррозия | 11.57 | 12.9 | 14 | 15 | 24 | 4:23-4:28 |  | C |  | К5+5054.09/М35-1438.83 | [5 empty] | 1.8
1198 | 51400 | 56978.34 | 8.79 / -2.78 | Коррозия | 11.57 | 12.9 | 10 | 29 | 48 | 4:55-5:04 |  | C | на фоне более слабой | К5+5056.14/М35-1436.79 | [5 empty] | 1.3
1199 | 51400 | 56980.72 | 11.17 / -0.40 | Коррозия | 11.57 | 12.9 | 10 | 22 | 72 | 5:55-6:09 |  | C | на фоне более слабой | К5+5058.52/М35-1434.41 | [5 empty] | 1.3
| 51410 | 56981.11 |  | Труба ПШ | 11.62 | 12.9 | 0 |  |  | 0.1 |  |  |  | К5+5058.91/М35-1434.01 | 1 | Х70 (15.7) | 510 | 610
1201 | 51410 | 56981.15 | 0.04 / -11.59 | Кластер коррозии | 11.62 | 12.9 | 13 | 52 | 264 | 5:22-6:11 |  | C | зона коррозии | К5+5058.95/М35-1433.97 | [5 empty] | 1.7
1202 | 51410 | 56981.39 | 0.28 / -11.35 | Коррозия | 11.62 | 12.9 | 16 | 30 | 72 | 5:59-6:12 |  | C | на фоне более слабой | К5+5059.19/М35-1433.73 | [5 empty] | 2.1
1203 | 51410 | 56982.02 | 0.91 / -10.71 | Кластер коррозии | 11.62 | 12.9 | 14 | 45 | 210 | 5:49-6:28 |  | C | зона коррозии | К5+5059.82/М35-1433.10 | [5 empty] | 1.8
| 51420 | 56992.74 |  | Труба ПШ | 11.5 | 13.5 | 0 |  |  | 0.1 |  |  |  | К5+5070.54/М35-1422.39 | 1 | Х70 (15.7) | 510 | 610
| 51430 | 57004.24 |  | Труба ПШ | 11.13 | 13.5 | 0 |  |  | 0.1 |  |  |  | К5+5082.04/М35-1410.89 | 1 | Х70 (15.7) | 510 | 610
| 51440 | 57015.36 |  | Труба ПШ | 11.21 | 13.5 | 0 |  |  | 0 |  |  |  | К5+5093.16/М35-1399.76 | 1 | Х70 (15.7) | 510 | 610
| 51450 | 57026.58 |  | Труба ПШ | 5.86 | 12.9 | 0 |  |  | 0.3 |  |  |  | К5+5104.38/М35-1388.54 | 1 | Х70 (15.7) | 510 | 610
| 51460 | 57032.44 |  | Труба ПШ | 11.51 | 12.9 | 0 |  |  | 0.1 |  |  | заварка окна | К5+5110.24/М35-1382.68 | 1 | Х70 (15.7) | 510 | 610
| 51470 | 57043.95 |  | Труба ПШ | 10.89 | 12.9 | 0 |  |  | 0 |  |  |  | К5+5121.75/М35-1371.18 | 1 | Х70 (15.7) | 510 | 610
1205 | 51470 | 57044.41 | 0.46 / -10.43 | Коррозия | 10.89 | 12.9 | 12 | 25 | 30 | 3:48-3:54 |  | C |  | К5+5122.21/М35-1370.71 | [5 empty] | 1.6
1206 | 51470 | 57054.8 | 10.85 / -0.04 | Коррозия | 10.89 | 12.9 | 15 | 18 | 18 | 5:17-5:21 |  | C |  | К5+5132.60/М35-1360.32 | [5 empty] | 1.9
| 51480 | 57054.84 |  | Труба ПШ | 11.55 | 12.9 | 0 |  |  | 0.2 |  |  |  | К5+5132.64/М35-1360.28 | 1 | Х70 (15.7) | 510 | 610
| 51490 | 57066.39 |  | Труба ПШ | 10.79 | 12.9 | 0 |  |  | 0.1 |  |  |  | К5+5144.19/М35-1348.73 | 1 | Х70 (15.7) | 510 | 610
| 51500 | 57077.18 |  | Труба ПШ | 11.4 | 12.9 | 0 |  |  | 0.1 |  |  |  | К5+5154.98/М35-1337.95 | 1 | Х70 (15.7) | 510 | 610
| 51510 | 57088.58 |  | Труба ПШ | 11.34 | 12.9 | 0 |  |  | 0 |  |  |  | К5+5166.38/М35-1326.55 | 1 | Х70 (15.7) | 510 | 610
| 51520 | 57099.92 |  | Труба ПШ | 11.03 | 12.9 | 0 |  |  | 0 |  |  |  | К5+5177.72/М35-1315.21 | 1 | Х70 (15.7) | 510 | 610
| 51530 | 57110.95 |  | Труба ПШ | 11.26 | 12.9 | 0 |  |  | 0.1 |  |  |  | К5+5188.75/М35-1304.18 | 1 | Х70 (15.7) | 510 | 610
| 51540 | 57122.2 |  | Труба ПШ | 11.35 | 12.9 | 0 |  |  | 0.1 |  |  |  | К5+5200.00/М35-1292.92 | 1 | Х70 (15.7) | 510 | 610
| 51550 | 57133.55 |  | Труба ПШ | 11.4 | 12.9 | 0 |  |  | 0.2 |  |  |  | К5+5211.35/М35-1281.58 | 1 | Х70 (15.7) | 510 | 610
| 51560 | 57144.95 |  | Труба ПШ | 11.18 | 12.9 | 0 |  |  | 0.1 |  |  |  | К5+5222.75/М35-1270.17 | 1 | Х70 (15.7) | 510 | 610
| 51570 | 57156.13 |  | Труба ПШ | 11.19 | 12.9 | 0 |  |  | 0.2 |  |  |  | К5+5233.93/М35-1258.99 | 1 | Х70 (15.7) | 510 | 610
| 51580 | 57167.32 |  | Труба ПШ | 11.62 | 12.9 | 0 |  |  | 0.2 |  |  |  | К5+5245.12/М35-1247.80 | 1 | Х70 (15.7) | 510 | 610
| 51590 | 57178.94 |  | Труба ПШ | 11.47 | 12.9 | 0 |  |  | 0.2 |  |  |  | К5+5256.74/М35-1236.19 | 1 | Х70 (15.7) | 510 | 610
1208 | 51590 | 57188.57 | 9.63 / -1.83 | Коррозия | 11.47 | 12.9 | 10 | 22 | 48 | 5:36-5:45 |  | C |  | К5+5266.37/М35-1226.55 | [5 empty] | 1.3
| 51600 | 57190.4 |  | Труба ПШ | 11.34 | 12.9 | 0 |  |  | 0.1 |  |  |  | К5+5268.20/М35-1224.72 | 1 | Х70 (15.7) | 510 | 610
| 51610 | 57201.74 |  | Труба ПШ | 11.44 | 12.9 | 0 |  |  | 0.2 |  |  | заварка окна | К5+5279.54/М35-1213.38 | 1 | Х70 (15.7) | 510 | 610
| 51620 | 57213.18 |  | Труба ПШ | 10.82 | 12.9 | 0 |  |  | 0.1 |  |  |  | К5+5290.98/М35-1201.94 | 1 | Х70 (15.7) | 510 | 610
1210 | 51620 | 57214.76 | 1.58 / -9.24 | Коррозия | 10.82 | 12.9 | 16 | 23 | 24 | 5:02-5:06 |  | C |  | К5+5292.56/М35-1200.36 | [5 empty] | 2.1
| 51630 | 57224 |  | Труба ПШ | 2.53 | 12.9 | 0 |  |  | 0 |  |  |  | К5+5301.80/М35-1191.13 | 1 | Х70 (15.7) | 510 | 610
| 51640 | 57226.52 |  | Труба ПШ | 9.64 | 12.9 | 0 |  |  | 0.2 |  |  |  | К5+5304.32/М35-1188.60 | 1 | Х70 (15.7) | 510 | 610
1212 | 51640 | 57230.14 | 3.62 / -6.02 | Коррозия | 9.64 | 12.9 | 11 | 18 | 30 | 4:11-4:17 |  | C |  | К5+5307.94/М35-1184.99 | [5 empty] | 1.4
1213 | 51640 | 57234.84 | 8.31 / -1.33 | Коррозия | 9.64 | 12.9 | 13 | 16 | 30 | 5:07-5:13 |  | C | на фоне более слабой | К5+5312.64/М35-1180.29 | [5 empty] | 1.7
1214 | 51640 | 57235.13 | 8.61 / -1.03 | Коррозия | 9.64 | 12.9 | 10 | 17 | 24 | 5:02-5:06 |  | C | на фоне более слабой | К5+5312.93/М35-1179.99 | [5 empty] | 1.3
1215 | 51640 | 57235.22 | 8.70 / -0.94 | Коррозия | 9.64 | 12.9 | 17 | 13 | 18 | 5:15-5:18 |  | C | на фоне более слабой | К5+5313.02/М35-1179.90 | [5 empty] | 2.2
1216 | 51640 | 57235.9 | 9.38 / -0.26 | Кластер коррозии | 9.64 | 12.9 | 10 | 160 | 120 | 5:20-5:42 |  | C | зона коррозии | К5+5313.70/М35-1179.22 | [5 empty] | 1.3
| 51650 | 57236.16 |  | Труба ПШ | 11.65 | 12.9 | 0 |  |  | 0.1 |  |  |  | К5+5313.96/М35-1178.96 | 1 | Х70 (15.7) | 510 | 610
1218 | 51650 | 57239.23 | 3.07 / -8.59 | Коррозия | 11.65 | 12.9 | 12 | 22 | 36 | 5:36-5:43 |  | C | на фоне более слабой | К5+5317.03/М35-1175.89 | [5 empty] | 1.6
1219 | 51650 | 57239.36 | 3.20 / -8.46 | Коррозия | 11.65 | 12.9 | 13 | 20 | 36 | 5:34-5:41 |  | C | на фоне более слабой | К5+5317.16/М35-1175.76 | [5 empty] | 1.7
1220 | 51650 | 57239.66 | 3.50 / -8.15 | Коррозия | 11.65 | 12.9 | 10 | 16 | 24 | 5:35-5:40 |  | C | на фоне более слабой | К5+5317.46/М35-1175.46 | [5 empty] | 1.3
1221 | 51650 | 57242.84 | 6.68 / -4.98 | Кластер коррозии | 11.65 | 12.9 | 12 | 36 | 222 | 4:59-5:41 |  | C | зона коррозии | К5+5320.64/М35-1172.28 | [5 empty] | 1.6
1222 | 51650 | 57245.32 | 9.16 / -2.49 | Коррозия | 11.65 | 12.9 | 10 | 16 | 18 | 4:54-4:57 |  | C |  | К5+5323.12/М35-1169.80 | [5 empty] | 1.3
| 51660 | 57247.82 |  | Труба ПШ | 10.8 | 12.9 | 0 |  |  | 0.1 |  |  |  | К5+5325.62/М35-1167.31 | 1 | Х70 (15.7) | 510 | 610
1224 | 51660 | 57252.22 | 4.40 / -6.39 | Кластер коррозии | 10.8 | 12.9 | 10 | 145 | 78 | 5:07-5:22 |  | C | зона коррозии | К5+5330.02/М35-1162.90 | [5 empty] | 1.3
1225 | 51660 | 57258.52 | 10.70 / -0.10 | Кластер коррозии | 10.8 | 12.9 | 15 | 41 | 156 | 4:42-5:12 |  | C | зона коррозии | К5+5336.32/М35-1156.61 | [5 empty] | 1.9
| 51670 | 57258.61 |  | Труба ПШ | 11.49 | 12.9 | 0 |  |  | 0.1 |  |  |  | К5+5336.41/М35-1156.51 | 1 | Х70 (15.7) | 510 | 610
1227 | 51670 | 57258.66 | 0.05 / -11.44 | Кластер коррозии | 11.49 | 12.9 | 15 | 218 | 269 | 4:37-5:27 |  | C | зона коррозии | К5+5336.46/М35-1156.46 | [5 empty] | 1.9
| 51680 | 57270.1 |  | Труба ПШ | 11.32 | 12.9 | 0 |  |  | 0.1 |  |  |  | К5+5347.90/М35-1145.03 | 1 | Х70 (15.7) | 510 | 610
| 51690 | 57281.41 |  | Труба ПШ | 11.49 | 12.9 | 0 |  |  | 0.1 |  |  |  | К5+5359.21/М35-1133.71 | 1 | Х70 (15.7) | 510 | 610
| 51700 | 57292.9 |  | Труба ПШ | 11.2 | 12.9 | 0 |  |  | 0.1 |  |  |  | К5+5370.70/М35-1122.22 | 1 | Х70 (15.7) | 510 | 610
| 51710 | 57304.1 |  | Труба ПШ | 11.48 | 12.9 | 0 |  |  | 0.1 |  |  |  | К5+5381.90/М35-1111.02 | 1 | Х70 (15.7) | 510 | 610
| 51720 | 57315.58 |  | Труба ПШ | 11.3 | 13.5 | 0 |  |  | 0.1 |  |  |  | К5+5393.38/М35-1099.54 | 1 | Х70 (15.7) | 510 | 610
| 51730 | 57326.88 |  | Труба ПШ | 11.47 | 13.5 | 0 |  |  | 0.2 |  |  |  | К5+5404.68/М35-1088.24 | 1 | Х70 (15.7) | 510 | 610
| 51740 | 57338.35 |  | Труба ПШ | 11.48 | 13.5 | 0 |  |  | 0.1 |  |  |  | К5+5416.15/М35-1076.78 | 1 | Х70 (15.7) | 510 | 610
| 51750 | 57349.83 |  | Труба ПШ | 11.67 | 13.5 | 0 |  |  | 0 |  |  |  | К5+5427.63/М35-1065.30 | 1 | Х70 (15.7) | 510 | 610
| 51760 | 57361.5 |  | Труба ПШ | 11.17 | 12.9 | 0 |  |  | 0 |  |  |  | К5+5439.30/М35-1053.63 | 1 | Х70 (15.7) | 510 | 610
| 51770 | 57372.66 |  | Труба ПШ | 11.31 | 12.9 | 0 |  |  | 0.1 |  |  |  | К5+5450.46/М35-1042.46 | 1 | Х70 (15.7) | 510 | 610
| 51780 | 57383.97 |  | Труба ПШ | 11.35 | 12.9 | 0 |  |  | 0.2 |  |  | заварка окна | К5+5461.77/М35-1031.15 | 1 | Х70 (15.7) | 510 | 610
1229 | 51780 | 57388 | 4.03 / -7.32 | Коррозия | 11.35 | 12.9 | 10 | 15 | 18 | 5:32-5:35 |  | C | на фоне более слабой | К5+5465.80/М35-1027.12 | [5 empty] | 1.3
| 51790 | 57395.32 |  | Труба ПШ | 11.4 | 12.9 | 0 |  |  | 0.1 |  |  |  | К5+5473.12/М35-1019.80 | 1 | Х70 (15.7) | 510 | 610
| 51800 | 57406.72 |  | Труба ПШ | 11.57 | 12.9 | 0 |  |  | 0.1 |  |  |  | К5+5484.52/М35-1008.40 | 1 | Х70 (15.7) | 510 | 610
| 51810 | 57418.29 |  | Труба ПШ | 5.11 | 13.5 | 0 |  |  | 0.1 |  |  |  | К5+5496.09/М35-996.83 | 1 | Х70 (15.7) | 510 | 610
1231 | 51810 | 57418.29 | 0.00 / -5.11 | Аномалия кольцевого шва | 5.11 | 13.5 | 0 | 0 | 174 | 11:21-11:53 |  | C |  | К5+5496.09/М35-996.83 | [5 empty] | 0
| 51820 | 57423.41 |  | Труба ПШ | 11.16 | 13.5 | 0 |  |  | 0.2 |  |  |  | К5+5501.21/М35-991.71 | 1 | Х70 (15.7) | 510 | 610
1233 | 51820 | 57426.1 | 2.69 / -8.47 | Коррозия | 11.16 | 13.5 | 10 | 20 | 42 | 5:45-5:53 |  | C |  | К5+5503.90/М35-989.02 | [5 empty] | 1.4
1234 | 51820 | 57426.79 | 3.38 / -7.78 | Коррозия | 11.16 | 13.5 | 10 | 24 | 30 | 5:55-6:01 |  | C |  | К5+5504.59/М35-988.33 | [5 empty] | 1.4
| 51830 | 57434.57 |  | Труба ПШ | 9.64 | 12.9 | 0 |  |  | 0.2 |  |  |  | К5+5512.37/М35-980.56 | 1 | Х70 (15.7) | 510 | 610
| 51840 | 57444.21 |  | Труба ПШ | 11.38 | 12.9 | 0 |  |  | 0.1 |  |  |  | К5+5522.01/М35-970.91 | 1 | Х70 (15.7) | 510 | 610
1236 | 51840 | 57445.94 | 1.74 / -9.64 | Кластер коррозии | 11.38 | 12.9 | 14 | 63 | 216 | 4:35-5:15 |  | C | зона коррозии | К5+5523.74/М35-969.18 | [5 empty] | 1.8
1237 | 51840 | 57455.34 | 11.13 / -0.25 | Кластер коррозии | 11.38 | 12.9 | 19 | 60 | 323 | 4:01-5:02 |  | C | зона коррозии | К5+5533.14/М35-959.79 | [5 empty] | 2.4
| 51850 | 57455.58 |  | Труба ПШ | 11.25 | 12.9 | 0 |  |  | 0.1 |  |  |  | К5+5533.38/М35-959.54 | 1 | Х70 (15.7) | 510 | 610
| 51860 | 57466.83 |  | Труба ПШ | 6.45 | 13.5 | 0 |  |  | 0.1 |  |  |  | К5+5544.63/М35-948.29 | 1 | Х70 (15.7) | 510 | 610
| 51870 | 57473.28 |  | Труба ПШ | 11.21 | 13.5 | 0 |  |  | 0.2 |  |  |  | К5+5551.08/М35-941.85 | 1 | Х70 (15.7) | 510 | 610
| 51880 | 57484.48 |  | Труба ПШ | 11.56 | 13.5 | 0 |  |  | 0.1 |  |  |  | К5+5562.28/М35-930.64 | 1 | Х70 (15.7) | 510 | 610
| 51890 | 57496.04 |  | Труба ПШ | 9 | 13.5 | 0 |  |  | 0.2 |  |  |  | К5+5573.84/М35-919.08 | 1 | Х70 (15.7) | 510 | 610
| 51900 | 57505.04 |  | Труба ПШ | 11.49 | 13.5 | 0 |  |  | 0.1 |  |  |  | К5+5582.84/М35-910.08 | 1 | Х70 (15.7) | 510 | 610
1239 | 51900 | 57505.12 | 0.08 / -11.41 | Коррозия | 11.49 | 13.5 | 10 | 18 | 48 | 4:51-5:00 |  | C | на фоне более слабой | К5+5582.92/М35-910.00 | [5 empty] | 1.4
| 51910 | 57516.53 |  | Труба ПШ | 11.49 | 13.5 | 0 |  |  | 0 |  |  |  | К5+5594.33/М35-898.59 | 1 | Х70 (15.7) | 510 | 610
1241 | 51910 | 57519.33 | 2.80 / -8.69 | Коррозия | 11.49 | 13.5 | 12 | 23 | 36 | 5:00-5:07 |  | C | на фоне более слабой | К5+5597.13/М35-895.79 | [5 empty] | 1.6
1242 | 51910 | 57525.37 | 8.84 / -2.65 | Коррозия | 11.49 | 13.5 | 10 | 23 | 42 | 4:09-4:17 |  | C | на фоне более слабой | К5+5603.17/М35-889.75 | [5 empty] | 1.4
| 51920 | 57528.02 |  | Труба ПШ | 11.66 | 13.5 | 0 |  |  | 0.2 |  |  |  | К5+5605.82/М35-887.10 | 1 | Х70 (15.7) | 510 | 610
| 51930 | 57539.68 |  | Труба ПШ | 4.67 | 12.9 | 0 |  |  | 0.1 |  |  |  | К5+5617.48/М35-875.44 | 1 | Х70 (15.7) | 510 | 610
| 51940 | 57544.36 |  | Труба ПШ | 10.94 | 12.9 | 0 |  |  | 0.2 |  |  |  | К5+5622.16/М35-870.77 | 1 | Х70 (15.7) | 510 | 610
1244 | 51940 | 57549.47 | 5.11 / -5.84 | Коррозия | 10.94 | 12.9 | 10 | 20 | 42 | 4:55-5:03 |  | C |  | К5+5627.27/М35-865.66 | [5 empty] | 1.3
| 51950 | 57555.3 |  | Труба ПШ | 11.67 | 12.9 | 0 |  |  | 0.1 |  |  |  | К5+5633.10/М35-859.82 | 1 | Х70 (15.7) | 510 | 610
| 51960 | 57566.97 |  | Труба ПШ | 11.48 | 13.5 | 0 |  |  | 0.2 |  |  |  | К5+5644.77/М35-848.15 | 1 | Х70 (15.7) | 510 | 610
1246 | 51960 | 57573.86 | 6.88 / -4.59 | Коррозия | 11.48 | 13.5 | 15 | 25 | 24 | 5:06-5:10 |  | C |  | К5+5651.66/М35-841.27 | [5 empty] | 2
| 51970 | 57578.45 |  | Труба ПШ | 11.69 | 13.5 | 0 |  |  | 0.1 |  |  |  | К5+5656.25/М35-836.67 | 1 | Х70 (15.7) | 510 | 610
| 51980 | 57590.13 |  | Труба ПШ | 11.47 | 13.5 | 0 |  |  | 0.1 |  |  |  | К5+5667.93/М35-824.99 | 1 | Х70 (15.7) | 510 | 610
| 51990 | 57601.6 |  | Труба ПШ | 11.46 | 13.5 | 0 |  |  | 0.1 |  |  |  | К5+5679.40/М35-813.52 | 1 | Х70 (15.7) | 510 | 610
| 52000 | 57613.06 |  | Труба ПШ | 11.48 | 13.5 | 0 |  |  | 0.2 |  |  |  | К5+5690.86/М35-802.06 | 1 | Х70 (15.7) | 510 | 610
| 52010 | 57624.54 |  | Труба ПШ | 11.67 | 13.5 | 0 |  |  | 0.1 |  |  |  | К5+5702.34/М35-790.58 | 1 | Х70 (15.7) | 510 | 610
| 52020 | 57636.21 |  | Труба ПШ | 11.23 | 12.9 | 0 |  |  | 0 |  |  |  | К5+5714.01/М35-778.91 | 1 | Х70 (15.7) | 510 | 610
| 52030 | 57647.44 |  | Труба ПШ | 11.47 | 12.9 | 0 |  |  | 0 |  |  |  | К5+5725.24/М35-767.69 | 1 | Х70 (15.7) | 510 | 610
| 52040 | 57658.91 |  | Труба ПШ | 11.27 | 12.9 | 0 |  |  | 0.1 |  |  |  | К5+5736.71/М35-756.22 | 1 | Х70 (15.7) | 510 | 610
| 52050 | 57670.18 |  | Труба ПШ | 11.49 | 12.9 | 0 |  |  | 0.1 |  |  | заварка окна | К5+5747.98/М35-744.95 | 1 | Х70 (15.7) | 510 | 610
| 52060 | 57681.66 |  | Труба ПШ | 2.4 | 12.9 | 0 |  |  | 0 |  |  |  | К5+5759.46/М35-733.46 | 1 | Х70 (15.7) | 510 | 610
| 52070 | 57684.07 |  | Труба ПШ | 1.73 | 12.9 | 0 |  |  | 0 |  |  |  | К5+5761.87/М35-731.06 | 1 | Х70 (15.7) | 510 | 610
| 52080 | 57685.8 |  | Труба ПШ | 7.55 | 12.9 | 0 |  |  | 0.3 |  |  |  | К5+5763.60/М35-729.33 | 1 | Х70 (15.7) | 510 | 610
1248 | 52080 | 57685.8 | 0.00 / -7.55 | Аномалия кольцевого шва | 7.55 | 12.9 | 0 | 0 | 2336 | 7:35-2:53 |  | C |  | К5+5763.60/М35-729.33 | [5 empty] | 0
1249 | 52080 | 57687.03 | 1.23 / -6.32 | Коррозия | 7.55 | 12.9 | 10 | 15 | 24 | 6:45-6:50 |  | C | на фоне более слабой | К5+5764.83/М35-728.09 | [5 empty] | 1.3
| 52090 | 57693.35 |  | Труба ПШ | 11.64 | 12.9 | 0 |  |  | 0.1 |  |  |  | К5+5771.15/М35-721.77 | 1 | Х70 (15.7) | 510 | 610
| 52100 | 57704.99 |  | Труба ПШ | 11.37 | 12.9 | 0 |  |  | 0.1 |  |  |  | К5+5782.79/М35-710.14 | 1 | Х70 (15.7) | 510 | 610
| 52110 | 57716.36 |  | Труба ПШ | 11.62 | 12.9 | 0 |  |  | 0.2 |  |  |  | К5+5794.16/М35-698.77 | 1 | Х70 (15.7) | 510 | 610
| 52120 | 57727.98 |  | Труба ПШ | 11.23 | 12.9 | 0 |  |  | 0.1 |  |  |  | К5+5805.78/М35-687.15 | 1 | Х70 (15.7) | 510 | 610
1251 | 52120 | 57728.31 | 0.34 / -10.90 | Коррозия | 11.23 | 12.9 | 10 | 37 | 66 | 2:29-2:41 |  | C |  | К5+5806.11/М35-686.81 | [5 empty] | 1.3
1252 | 52120 | 57729.85 | 1.87 / -9.36 | Технологический дефект | 11.23 | 12.9 | 0 | 21 | 48 | 11:39-11:48 |  | C | приварка | К5+5807.65/М35-685.27 | [5 empty] | 0
| 52130 | 57739.21 |  | Труба ПШ | 11.47 | 12.9 | 0 |  |  | 0.2 |  |  |  | К5+5817.01/М35-675.91 | 1 | Х70 (15.7) | 510 | 610
| 52140 | 57750.68 |  | Труба ПШ | 10.87 | 12.9 | 0 |  |  | 0.2 |  |  |  | К5+5828.48/М35-664.44 | 1 | Х70 (15.7) | 510 | 610
| 52150 | 57761.55 |  | Труба ПШ | 11.33 | 12.9 | 0 |  |  | 0.1 |  |  |  | К5+5839.35/М35-653.57 | 1 | Х70 (15.7) | 510 | 610
1254 | 52150 | 57766.34 | 4.79 / -6.54 | Коррозия | 11.33 | 12.9 | 10 | 20 | 30 | 8:12-8:17 |  | C |  | К5+5844.14/М35-648.78 | [5 empty] | 1.3
| 52160 | 57772.88 |  | Труба ПШ | 6.42 | 12.9 | 0 |  |  | 0.1 |  |  |  | К5+5850.68/М35-642.24 | 1 | Х70 (15.7) | 510 | 610
| 52170 | 57779.3 |  | Труба ПШ | 1.32 | 12.9 | 0 |  |  | 0 |  |  |  | К5+5857.10/М35-635.82 | 1 | Х70 (15.7) | 510 | 610
| 52180 | 57780.62 |  | Труба ПШ | 2.96 | 12.9 | 0 |  |  | 0 |  |  |  | К5+5858.42/М35-634.50 | 1 | Х70 (15.7) | 510 | 610
| 52190 | 57783.58 |  | Труба ПШ | 11.29 | 12.9 | 0 |  |  | 0.1 |  |  | заварка окна | К5+5861.38/М35-631.54 | 1 | Х70 (15.7) | 510 | 610
| 52200 | 57794.87 |  | Труба ПШ | 11.38 | 12.9 | 0 |  |  | 0.2 |  |  |  | К5+5872.67/М35-620.25 | 1 | Х70 (15.7) | 510 | 610
| 52210 | 57806.24 |  | Труба ПШ | 11.24 | 12.9 | 0 |  |  | 0.5 |  |  |  | К5+5884.04/М35-608.88 | 1 | Х70 (15.7) | 510 | 610
| 52220 | 57817.49 |  | Труба ПШ | 11.39 | 12.9 | 0 |  |  | 0.6 |  |  |  | К5+5895.29/М35-597.64 | 1 | Х70 (15.7) | 510 | 610
| 52230 | 57828.87 |  | Труба ПШ | 11.47 | 13.5 | 0 |  |  | 0.1 |  |  |  | К5+5906.67/М35-586.25 | 1 | Х70 (15.7) | 510 | 610
| 52240 | 57840.34 |  | Труба ПШ | 11.59 | 13.5 | 0 |  |  | 0.1 |  |  |  | К5+5918.14/М35-574.78 | 1 | Х70 (15.7) | 510 | 610
1256 | 52240 | 57845.97 | 5.63 / -5.96 | Коррозия | 11.59 | 13.5 | 10 | 23 | 42 | 6:27-6:35 |  | C | на фоне более слабой | К5+5923.77/М35-569.15 | [5 empty] | 1.4
| 52250 | 57851.93 |  | Труба ПШ | 3.65 | 13.5 | 0 |  |  | 0.1 |  |  |  | К5+5929.73/М35-563.19 | 1 | Х70 (15.7) | 510 | 610
1258 | 52250 | 57851.93 | 0.00 / -3.65 | Аномалия кольцевого шва | 3.65 | 13.5 | 0 | 0 | 1425 | 10:13-2:41 |  | C |  | К5+5929.73/М35-563.19 | [5 empty] | 0
| 52260 | 57855.58 |  | Труба ПШ | 7.88 | 12.9 | 0 |  |  | 0.2 |  |  |  | К5+5933.38/М35-559.55 | 1 | Х70 (15.7) | 510 | 610
| 52270 | 57863.46 |  | Труба ПШ | 10.42 | 12.9 | 0 |  |  | 0.2 |  |  |  | К5+5941.26/М35-551.66 | 1 | Х70 (15.7) | 510 | 610
| 52280 | 57873.88 |  | Труба ПШ | 11.37 | 12.9 | 0 |  |  | 0.1 |  |  | заварка окна | К5+5951.68/М35-541.24 | 1 | Х70 (15.7) | 510 | 610
| 52290 | 57885.25 |  | Труба ПШ | 11.42 | 12.9 | 0 |  |  | 0.2 |  |  |  | К5+5963.05/М35-529.88 | 1 | Х70 (15.7) | 510 | 610
1260 | 52290 | 57892.34 | 7.10 / -4.33 | Коррозия | 11.42 | 12.9 | 10 | 16 | 36 | 6:37-6:44 |  | C |  | К5+5970.14/М35-522.78 | [5 empty] | 1.3
| 52300 | 57896.67 |  | Труба ПШ | 11.6 | 12.9 | 0 |  |  | 0.1 |  |  |  | К5+5974.47/М35-518.45 | 1 | Х70 (15.7) | 510 | 610
| 52310 | 57908.27 |  | Труба ПШ | 11.45 | 12.9 | 0 |  |  | 0.1 |  |  |  | К5+5986.07/М35-506.85 | 1 | Х70 (15.7) | 510 | 610
| 52320 | 57919.72 |  | Труба ПШ | 11.17 | 12.9 | 0 |  |  | 0.1 |  |  |  | К5+5997.52/М35-495.40 | 1 | Х70 (15.7) | 510 | 610
| 52330 | 57930.89 |  | Труба ПШ | 11.29 | 12.9 | 0 |  |  | 0.1 |  |  |  | К5+6008.69/М35-484.24 | 1 | Х70 (15.7) | 510 | 610
| 52340 | 57942.17 |  | Труба ПШ | 11.16 | 12.9 | 0 |  |  | 0 |  |  |  | К5+6019.97/М35-472.95 | 1 | Х70 (15.7) | 510 | 610
| 52350 | 57953.33 |  | Труба ПШ | 11.46 | 12.9 | 0 |  |  | 0.1 |  |  |  | К5+6031.13/М35-461.79 | 1 | Х70 (15.7) | 510 | 610
| 52360 | 57964.79 |  | Труба ПШ | 11.54 | 12.9 | 0 |  |  | 0 |  |  |  | К5+6042.59/М35-450.33 | 1 | Х70 (15.7) | 510 | 610
| 52370 | 57976.33 |  | Труба ПШ | 11.51 | 12.9 | 0 |  |  | 0.1 |  |  |  | К5+6054.13/М35-438.79 | 1 | Х70 (15.7) | 510 | 610
| 52380 | 57987.85 |  | Труба ПШ | 11.1 | 12.9 | 0 |  |  | 0 |  |  |  | К5+6065.65/М35-427.28 | 1 | Х70 (15.7) | 510 | 610
| 52390 | 57998.95 |  | Труба ПШ | 11.31 | 12.9 | 0 |  |  | 0.1 |  |  |  | К5+6076.75/М35-416.18 | 1 | Х70 (15.7) | 510 | 610
| 52400 | 58010.25 |  | Труба ПШ | 11.33 | 12.9 | 0 |  |  | 0 |  |  |  | К5+6088.05/М35-404.87 | 1 | Х70 (15.7) | 510 | 610
| 52410 | 58021.58 |  | Труба ПШ | 11.27 | 12.9 | 0 |  |  | 0.1 |  |  |  | К5+6099.38/М35-393.54 | 1 | Х70 (15.7) | 510 | 610
| 52420 | 58032.85 |  | Труба ПШ | 11.33 | 12.9 | 0 |  |  | 0.1 |  |  |  | К5+6110.65/М35-382.27 | 1 | Х70 (15.7) | 510 | 610
| 52430 | 58044.19 |  | Труба ПШ | 11.49 | 12.9 | 0 |  |  | 0 |  |  |  | К5+6121.99/М35-370.94 | 1 | Х70 (15.7) | 510 | 610
| 52440 | 58055.68 |  | Труба ПШ | 11.63 | 12.9 | 0 |  |  | 0 |  |  |  | К5+6133.48/М35-359.44 | 1 | Х70 (15.7) | 510 | 610
| 52450 | 58067.31 |  | Труба ПШ | 10.76 | 12.9 | 0 |  |  | 0.1 |  |  |  | К5+6145.11/М35-347.82 | 1 | Х70 (15.7) | 510 | 610
1262 | 52450 | 58067.31 | 0.00 / -10.76 | Аномалия кольцевого шва | 10.76 | 12.9 | 0 | 0 | 150 | 8:51-9:19 |  | C |  | К5+6145.11/М35-347.82 | [5 empty] | 0
| 52460 | 58078.06 |  | Труба ПШ | 11.4 | 12.9 | 0 |  |  | 0.1 |  |  |  | К5+6155.86/М35-337.06 | 1 | Х70 (15.7) | 510 | 610
| 52470 | 58089.47 |  | Труба ПШ | 11.38 | 12.9 | 0 |  |  | 0.1 |  |  |  | К5+6167.27/М35-325.66 | 1 | Х70 (15.7) | 510 | 610
| 52480 | 58100.85 |  | Труба ПШ | 11.31 | 12.9 | 0 |  |  | 0.1 |  |  |  | К5+6178.65/М35-314.28 | 1 | Х70 (15.7) | 510 | 610
1264 | 52480 | 58100.85 | 0.00 / -11.31 | Аномалия кольцевого шва | 11.31 | 12.9 | 0 | 0 | 114 | 7:33-7:55 |  | C |  | К5+6178.65/М35-314.28 | [5 empty] | 0
| 52490 | 58112.16 |  | Труба ПШ | 11.66 | 12.9 | 0 |  |  | 0.1 |  |  |  | К5+6189.96/М35-302.96 | 1 | Х70 (15.7) | 510 | 610
| 52500 | 58123.82 |  | Труба ПШ | 11.09 | 12.9 | 0 |  |  | 0.1 |  |  |  | К5+6201.62/М35-291.30 | 1 | Х70 (15.7) | 510 | 610
1266 | 52500 | 58125.78 | 1.96 / -9.13 | Кластер коррозии | 11.09 | 12.9 | 10 | 23 | 132 | 4:17-4:41 |  | C | зона коррозии | К5+6203.58/М35-289.34 | [5 empty] | 1.3
| 52510 | 58134.91 |  | Труба ПШ | 11.47 | 13.5 | 0 |  |  | 0.1 |  |  |  | К5+6212.71/М35-280.22 | 1 | Х70 (15.7) | 510 | 610
| 52520 | 58146.38 |  | Труба ПШ | 11.66 | 12.9 | 0 |  |  | 0.1 |  |  |  | К5+6224.18/М35-268.74 | 1 | Х70 (15.7) | 510 | 610
| 52530 | 58158.04 |  | Труба ПШ | 11.68 | 13.5 | 0 |  |  | 0.1 |  |  |  | К5+6235.84/М35-257.08 | 1 | Х70 (15.7) | 510 | 610
| 52540 | 58169.72 |  | Труба ПШ | 11.39 | 12.9 | 0 |  |  | 0.1 |  |  |  | К5+6247.52/М35-245.40 | 1 | Х70 (15.7) | 510 | 610
| 52550 | 58181.11 |  | Труба ПШ | 10.76 | 12.9 | 0 |  |  | 0.1 |  |  |  | К5+6258.91/М35-234.02 | 1 | Х70 (15.7) | 510 | 610
| 52560 | 58191.87 |  | Труба ПШ | 11.47 | 12.9 | 0 |  |  | 0.1 |  |  |  | К5+6269.67/М35-223.26 | 1 | Х70 (15.7) | 510 | 610
1268 | 52560 | 58202.55 | 10.68 / -0.79 | Металл снаружи | 11.47 | 12.9 | 0 | 60 | 162 | 3:08-3:38 |  | C |  | К5+6280.35/М35-212.58 | [5 empty] | 0
| 52570 | 58203.34 |  | Труба ПШ | 11.26 | 12.9 | 0 |  |  | 0.2 |  |  |  | К5+6281.14/М35-211.78 | 1 | Х70 (15.7) | 510 | 610
| 52580 | 58214.6 |  | Труба ПШ | 11.39 | 12.9 | 0 |  |  | 0.1 |  |  |  | К5+6292.40/М35-200.52 | 1 | Х70 (15.7) | 510 | 610
| 52590 | 58225.99 |  | Труба ПШ | 11.53 | 12.9 | 0 |  |  | 0.1 |  |  |  | К5+6303.79/М35-189.14 | 1 | Х70 (15.7) | 510 | 610
| 52600 | 58237.51 |  | Труба ПШ | 11.47 | 13.5 | 0 |  |  | 0 |  |  |  | К5+6315.31/М35-177.61 | 1 | Х70 (15.7) | 510 | 610
| 52610 | 58248.99 |  | Труба ПШ | 11.67 | 13.5 | 0 |  |  | 0.1 |  |  |  | К5+6326.79/М35-166.13 | 1 | Х70 (15.7) | 510 | 610
| 52620 | 58260.66 |  | Труба ПШ | 11.67 | 13.5 | 0 |  |  | 0.2 |  |  |  | К5+6338.46/М35-154.46 | 1 | Х70 (15.7) | 510 | 610
| 52630 | 58272.34 |  | Труба ПШ | 11.06 | 12.9 | 0 |  |  | 0.2 |  |  |  | К5+6350.14/М35-142.79 | 1 | Х70 (15.7) | 510 | 610
| 52640 | 58283.39 |  | Труба ПШ | 11.41 | 12.9 | 0 |  |  | 0.1 |  |  |  | К5+6361.19/М35-131.73 | 1 | Х70 (15.7) | 510 | 610
| 52650 | 58294.8 |  | Труба ПШ | 11.44 | 12.9 | 0 |  |  | 0.1 |  |  |  | К5+6372.60/М35-120.33 | 1 | Х70 (15.7) | 510 | 610
| 52660 | 58306.24 |  | Труба ПШ | 11.21 | 12.9 | 0 |  |  | 0.1 |  |  |  | К5+6384.04/М35-108.89 | 1 | Х70 (15.7) | 510 | 610
| 52670 | 58317.44 |  | Труба ПШ | 11.57 | 12.9 | 0 |  |  | 0.1 |  |  |  | К5+6395.24/М35-97.68 | 1 | Х70 (15.7) | 510 | 610
| 52680 | 58329.02 |  | Труба ПШ | 10.96 | 12.9 | 0 |  |  | 0 |  |  |  | К5+6406.82/М35-86.11 | 1 | Х70 (15.7) | 510 | 610
| 52690 | 58339.97 |  | Труба ПШ | 11.53 | 12.9 | 0 |  |  | 0.2 |  |  |  | К5+6417.77/М35-75.15 | 1 | Х70 (15.7) | 510 | 610
| 52700 | 58351.51 |  | Труба ПШ | 10.28 | 12.9 | 0 |  |  | 0.1 |  |  |  | К5+6429.31/М35-63.62 | 1 | Х70 (15.7) | 510 | 610
| 52710 | 58361.79 |  | Труба ПШ | 11.48 | 12.9 | 0 |  |  | 0.1 |  |  |  | К5+6439.59/М35-53.34 | 1 | Х70 (15.7) | 510 | 610
| 52720 | 58373.27 |  | Труба ПШ | 11.39 | 12.9 | 0 |  |  | 0.3 |  |  |  | К5+6451.07/М35-41.85 | 1 | Х70 (15.7) | 510 | 610
1270 | 52720 | 58373.27 | 0.00 / -11.39 | Аномалия кольцевого шва | 11.39 | 12.9 | 0 | 0 | 60 | 6:50-7:01 |  | C |  | К5+6451.07/М35-41.85 | [5 empty] | 0
| 52730 | 58384.65 |  | Труба ПШ | 11.4 | 12.9 | 0 |  |  | 0 |  |  | заварка окна | К5+6462.45/М35-30.47 | 1 | Х70 (15.7) | 510 | 610
| 52740 | 58396.06 |  | Труба ПШ | 11.44 | 12.9 | 0 |  |  | 0 |  |  |  | К5+6473.86/М35-19.07 | 1 | Х70 (15.7) | 510 | 610
| 52750 | 58407.5 |  | Труба ПШ | 9.61 | 12.9 | 0 |  |  | 0.1 |  |  | маркер | К5+6485.30/М35-7.63 | 1 | Х70 (15.7) | 510 | 610
| 52760 | 58417.11 |  | Труба ПШ | 5.62 | 12.9 | 0 |  |  | 0 |  |  |  | М35+1.99/М36-893.29 | 1 | Х70 (15.7) | 510 | 610
| 52770 | 58422.73 |  | Труба ПШ | 7.45 | 12.9 | 0 |  |  | 0.2 |  |  |  | М35+7.60/М36-887.68 | 1 | Х70 (15.7) | 510 | 610
1272 | 52770 | 58422.73 | 0.00 / -7.45 | Аномалия кольцевого шва | 7.45 | 12.9 | 0 | 0 | 3048 | 4:32-2:05 |  | C |  | М35+7.60/М36-887.68 | [5 empty] | 0
| 52780 | 58430.17 |  | Труба ПШ | 11.26 | 12.9 | 0 |  |  | 0.1 |  |  |  | М35+15.05/М36-880.23 | 1 | Х70 (15.7) | 510 | 610
| 52790 | 58441.43 |  | Труба ПШ | 11.48 | 12.9 | 0 |  |  | 0.1 |  |  | заварка окна | М35+26.31/М36-868.97 | 1 | Х70 (15.7) | 510 | 610
1274 | 52790 | 58441.43 | 0.00 / -11.48 | Аномалия кольцевого шва | 11.48 | 12.9 | 0 | 0 | 569 | 5:23-7:10 |  | C |  | М35+26.31/М36-868.97 | [5 empty] | 0
| 52800 | 58452.91 |  | Труба ПШ | 11.45 | 12.9 | 0 |  |  | 0.1 |  |  |  | М35+37.79/М36-857.50 | 1 | Х70 (15.7) | 510 | 610
1276 | 52800 | 58457.57 | 4.66 / -6.79 | Коррозия | 11.45 | 12.9 | 10 | 13 | 24 | 6:27-6:32 |  | C |  | М35+42.45/М36-852.83 | [5 empty] | 1.3
1277 | 52800 | 58457.77 | 4.86 / -6.59 | Кластер коррозии | 11.45 | 12.9 | 10 | 120 | 150 | 5:57-6:25 |  | C | зона коррозии | М35+42.65/М36-852.63 | [5 empty] | 1.3
| 52810 | 58464.35 |  | Труба ПШ | 10.44 | 12.9 | 0 |  |  | 0 |  |  |  | М35+49.23/М36-846.05 | 1 | Х70 (15.7) | 510 | 610
1279 | 52810 | 58465.13 | 0.77 / -9.66 | Кластер коррозии | 10.44 | 12.9 | 10 | 156 | 48 | 6:21-6:30 |  | C | зона коррозии | М35+50.01/М36-845.27 | [5 empty] | 1.3
| 52820 | 58474.79 |  | Труба ПШ | 11.54 | 12.9 | 0 |  |  | 0.2 |  |  |  | М35+59.67/М36-835.61 | 1 | Х70 (15.7) | 510 | 610
| 52830 | 58486.33 |  | Труба ПШ | 11.27 | 12.9 | 0 |  |  | 0.1 |  |  |  | М35+71.20/М36-824.08 | 1 | Х70 (15.7) | 510 | 610
| 52840 | 58497.6 |  | Труба ПШ | 11.3 | 12.9 | 0 |  |  | 0.1 |  |  |  | М35+82.48/М36-812.81 | 1 | Х70 (15.7) | 510 | 610
1281 | 52840 | 58507.13 | 9.53 / -1.77 | Аномалия продольного шва | 11.3 | 12.9 | 0 | 161 | 20 | 7:38-7:40 |  | C | нарушение формы продольного шва, в зоне вмятины | М35+92.01/М36-803.27 | [5 empty] | 0
| 52850 | 58508.9 |  | Труба ПШ | 11.5 | 12.9 | 0 |  |  | 0 |  |  |  | М35+93.78/М36-801.50 | 1 | Х70 (15.7) | 510 | 610
| 52860 | 58520.4 |  | Труба ПШ | 11.2 | 12.9 | 0 |  |  | 0.1 |  |  |  | М35+105.27/М36-790.01 | 1 | Х70 (15.7) | 510 | 610
1283 | 52860 | 58531.44 | 11.05 / -0.15 | Кластер коррозии | 11.2 | 12.9 | 10 | 62 | 138 | 6:05-6:30 |  | C | зона коррозии | М35+116.32/М36-778.96 | [5 empty] | 1.3
| 52870 | 58531.59 |  | Труба ПШ | 10.99 | 12.9 | 0 |  |  | 0.1 |  |  |  | М35+116.47/М36-778.81 | 1 | Х70 (15.7) | 510 | 610
| 52880 | 58542.58 |  | Труба ПШ | 11.59 | 12.9 | 0 |  |  | 0.1 |  |  |  | М35+127.46/М36-767.82 | 1 | Х70 (15.7) | 510 | 610
| 52890 | 58554.16 |  | Труба ПШ | 10.42 | 12.9 | 0 |  |  | 0.2 |  |  |  | М35+139.04/М36-756.24 | 1 | Х70 (15.7) | 510 | 610
| 52900 | 58564.58 |  | Труба ПШ | 10.75 | 12.9 | 0 |  |  | 0.1 |  |  |  | М35+149.46/М36-745.82 | 1 | Х70 (15.7) | 510 | 610
| 52910 | 58575.33 |  | Труба ПШ | 11.08 | 12.9 | 0 |  |  | 0.1 |  |  |  | М35+160.21/М36-735.07 | 1 | Х70 (15.7) | 510 | 610
| 52920 | 58586.41 |  | Труба ПШ | 11.47 | 12.9 | 0 |  |  | 0.1 |  |  |  | М35+171.29/М36-723.99 | 1 | Х70 (15.7) | 510 | 610
| 52930 | 58597.88 |  | Труба ПШ | 11.09 | 12.9 | 0 |  |  | 0.1 |  |  |  | М35+182.76/М36-712.52 | 1 | Х70 (15.7) | 510 | 610
| 52940 | 58608.97 |  | Труба ПШ | 11.6 | 12.9 | 0 |  |  | 0 |  |  |  | М35+193.85/М36-701.43 | 1 | Х70 (15.7) | 510 | 610
| 52950 | 58620.57 |  | Труба ПШ | 11.45 | 12.9 | 0 |  |  | 0.1 |  |  |  | М35+205.45/М36-689.83 | 1 | Х70 (15.7) | 510 | 610
1285 | 52950 | 58620.57 | 0.00 / -11.45 | Аномалия кольцевого шва | 11.45 | 12.9 | 0 | 0 | 383 | 10:11-11:23 |  | C |  | М35+205.45/М36-689.83 | [5 empty] | 0
| 52960 | 58632.02 |  | Труба ПШ | 11.28 | 12.9 | 0 |  |  | 0.1 |  |  |  | М35+216.90/М36-678.38 | 1 | Х70 (15.7) | 510 | 610
| 52970 | 58643.3 |  | Труба ПШ | 11.51 | 12.9 | 0 |  |  | 0.1 |  |  |  | М35+228.18/М36-667.10 | 1 | Х70 (15.7) | 510 | 610
| 52980 | 58654.81 |  | Труба ПШ | 11.33 | 12.9 | 0 |  |  | 0.1 |  |  |  | М35+239.69/М36-655.59 | 1 | Х70 (15.7) | 510 | 610
1287 | 52980 | 58663.67 | 8.86 / -2.47 | Технологический дефект | 11.33 | 12.9 | 0 | 17 | 18 | 11:50-11:53 |  | C | приварка | М35+248.55/М36-646.73 | [5 empty] | 0
1288 | 52980 | 58663.83 | 9.02 / -2.31 | Технологический дефект | 11.33 | 12.9 | 0 | 12 | 18 | 0:27-0:30 |  | C | приварка | М35+248.71/М36-646.57 | [5 empty] | 0
| 52990 | 58666.14 |  | Труба ПШ | 11.56 | 12.9 | 0 |  |  | 0.1 |  |  |  | М35+251.02/М36-644.26 | 1 | Х70 (15.7) | 510 | 610
| 53000 | 58677.7 |  | Труба ПШ | 11.39 | 12.9 | 0 |  |  | 0.1 |  |  |  | М35+262.58/М36-632.70 | 1 | Х70 (15.7) | 510 | 610
| 53010 | 58689.09 |  | Труба ПШ | 11.22 | 12.9 | 0 |  |  | 0.1 |  |  |  | М35+273.97/М36-621.31 | 1 | Х70 (15.7) | 510 | 610
| 53020 | 58700.3 |  | Труба ПШ | 11.63 | 12.9 | 0 |  |  | 0.1 |  |  |  | М35+285.18/М36-610.10 | 1 | Х70 (15.7) | 510 | 610
| 53030 | 58711.94 |  | Труба ПШ | 11.3 | 12.9 | 0 |  |  | 0.1 |  |  |  | М35+296.81/М36-598.47 | 1 | Х70 (15.7) | 510 | 610
| 53040 | 58723.24 |  | Труба ПШ | 11.66 | 12.9 | 0 |  |  | 0.7 |  |  |  | М35+308.11/М36-587.17 | 1 | Х70 (15.7) | 510 | 610
1290 | 53040 | 58723.24 | 0.00 / -11.66 | Аномалия кольцевого шва | 11.66 | 12.9 | 0 | 0 | 1084 | 3:50-7:13 |  | C |  | М35+308.11/М36-587.17 | [5 empty] | 0
| 53050 | 58734.9 |  | Труба ПШ | 11.48 | 12.9 | 0 |  |  | 0.4 |  |  |  | М35+319.78/М36-575.50 | 1 | Х70 (15.7) | 510 | 610
| 53060 | 58746.38 |  | Труба ПШ | 11.36 | 12.9 | 0 |  |  | 0.1 |  |  |  | М35+331.26/М36-564.02 | 1 | Х70 (15.7) | 510 | 610
| 53070 | 58757.74 |  | Труба ПШ | 11.57 | 12.9 | 0 |  |  | 0.1 |  |  |  | М35+342.62/М36-552.66 | 1 | Х70 (15.7) | 510 | 610
| 53080 | 58769.31 |  | Труба ПШ | 11.5 | 12.9 | 0 |  |  | 0.1 |  |  |  | М35+354.19/М36-541.09 | 1 | Х70 (15.7) | 510 | 610
| 53090 | 58780.81 |  | Труба ПШ | 11.45 | 12.9 | 0 |  |  | 0.1 |  |  |  | М35+365.69/М36-529.59 | 1 | Х70 (15.7) | 510 | 610
| 53100 | 58792.26 |  | Труба ПШ | 11.3 | 12.9 | 0 |  |  | 0 |  |  |  | М35+377.14/М36-518.14 | 1 | Х70 (15.7) | 510 | 610
| 53110 | 58803.57 |  | Труба ПШ | 11.47 | 12.9 | 0 |  |  | 0.1 |  |  |  | М35+388.44/М36-506.84 | 1 | Х70 (15.7) | 510 | 610
| 53120 | 58815.03 |  | Труба ПШ | 10.77 | 12.9 | 0 |  |  | 0.1 |  |  |  | М35+399.91/М36-495.37 | 1 | Х70 (15.7) | 510 | 610
| 53130 | 58825.8 |  | Труба ПШ | 11.6 | 12.9 | 0 |  |  | 0.1 |  |  |  | М35+410.68/М36-484.60 | 1 | Х70 (15.7) | 510 | 610
| 53140 | 58837.4 |  | Труба ПШ | 11.63 | 12.9 | 0 |  |  | 0.2 |  |  |  | М35+422.27/М36-473.01 | 1 | Х70 (15.7) | 510 | 610
1292 | 53140 | 58837.4 | 0.00 / -11.63 | Аномалия кольцевого шва | 11.63 | 12.9 | 0 | 0 | 2491 | 7:21-3:09 |  | C |  | М35+422.27/М36-473.01 | [5 empty] | 0
| 53150 | 58849.03 |  | Труба ПШ | 11.25 | 12.9 | 0 |  |  | 0.1 |  |  |  | М35+433.91/М36-461.38 | 1 | Х70 (15.7) | 510 | 610
| 53160 | 58860.27 |  | Труба ПШ | 11.41 | 12.9 | 0 |  |  | 0.1 |  |  |  | М35+445.15/М36-450.13 | 1 | Х70 (15.7) | 510 | 610
| 53170 | 58871.69 |  | Труба ПШ | 11.55 | 12.9 | 0 |  |  | 0.1 |  |  |  | М35+456.56/М36-438.72 | 1 | Х70 (15.7) | 510 | 610
| 53180 | 58883.24 |  | Труба ПШ | 11.5 | 12.9 | 0 |  |  | 0.2 |  |  |  | М35+468.12/М36-427.16 | 1 | Х70 (15.7) | 510 | 610
| 53190 | 58894.74 |  | Труба ПШ | 11.27 | 12.9 | 0 |  |  | 0.1 |  |  |  | М35+479.62/М36-415.66 | 1 | Х70 (15.7) | 510 | 610
| 53200 | 58906.01 |  | Труба ПШ | 11.54 | 12.9 | 0 |  |  | 0.2 |  |  |  | М35+490.89/М36-404.39 | 1 | Х70 (15.7) | 510 | 610
| 53210 | 58917.55 |  | Труба ПШ | 11.64 | 12.9 | 0 |  |  | 0.2 |  |  |  | М35+502.43/М36-392.85 | 1 | Х70 (15.7) | 510 | 610
| 53220 | 58929.2 |  | Труба ПШ | 11.11 | 12.9 | 0 |  |  | 0.2 |  |  |  | М35+514.07/М36-381.21 | 1 | Х70 (15.7) | 510 | 610
| 53230 | 58940.31 |  | Труба ПШ | 11.66 | 12.9 | 0 |  |  | 0.3 |  |  |  | М35+525.19/М36-370.10 | 1 | Х70 (15.7) | 510 | 610
| 53240 | 58951.97 |  | Труба ПШ | 11.46 | 12.9 | 0 |  |  | 0.3 |  |  |  | М35+536.85/М36-358.43 | 1 | Х70 (15.7) | 510 | 610
| 53250 | 58963.43 |  | Труба ПШ | 5.94 | 12.9 | 0 |  |  | 0 |  |  |  | М35+548.31/М36-346.98 | 1 | Х70 (15.7) | 510 | 610
1294 | 53250 | 58963.43 | 0.00 / -5.94 | Аномалия кольцевого шва | 5.94 | 12.9 | 0 | 0 | 3120 | 8:59-6:45 |  | C |  | М35+548.31/М36-346.98 | [5 empty] | 0
| 53260 | 58969.37 |  | Труба ПШ | 11.67 | 12.9 | 0 |  |  | 0.2 |  |  |  | М35+554.24/М36-341.04 | 1 | Х70 (15.7) | 510 | 610
1296 | 53260 | 58969.37 | 0.00 / -11.67 | Аномалия кольцевого шва | 11.67 | 12.9 | 0 | 0 | 222 | 5:38-6:19 |  | C |  | М35+554.24/М36-341.04 | [5 empty] | 0
| 53270 | 58981.03 |  | Труба ПШ | 11.38 | 12.9 | 0 |  |  | 0.1 |  |  |  | М35+565.91/М36-329.37 | 1 | Х70 (15.7) | 510 | 610
| 53280 | 58992.41 |  | Труба ПШ | 11.22 | 12.9 | 0 |  |  | 0.1 |  |  |  | М35+577.29/М36-317.99 | 1 | Х70 (15.7) | 510 | 610
| 53290 | 59003.62 |  | Труба ПШ | 11.33 | 12.9 | 0 |  |  | 0.1 |  |  |  | М35+588.50/М36-306.78 | 1 | Х70 (15.7) | 510 | 610
| 53300 | 59014.95 |  | Труба ПШ | 11.36 | 12.9 | 0 |  |  | 0.1 |  |  |  | М35+599.83/М36-295.45 | 1 | Х70 (15.7) | 510 | 610
| 53310 | 59026.31 |  | Труба ПШ | 11.53 | 12.9 | 0 |  |  | 0.1 |  |  |  | М35+611.19/М36-284.09 | 1 | Х70 (15.7) | 510 | 610
| 53320 | 59037.85 |  | Труба ПШ | 7.87 | 12.9 | 0 |  |  | 0.1 |  |  |  | М35+622.72/М36-272.56 | 1 | Х70 (15.7) | 510 | 610
1298 | 53320 | 59037.85 | 0.00 / -7.87 | Аномалия кольцевого шва | 7.87 | 12.9 | 0 | 0 | 3830 | 0:00-11:59 |  | C |  | М35+622.72/М36-272.56 | [5 empty] | 0
| 53330 | 59045.71 |  | Труба ПШ | 11.42 | 12.9 | 0 |  |  | 0.4 |  |  |  | М35+630.59/М36-264.69 | 1 | Х70 (15.7) | 510 | 610
| 53340 | 59057.13 |  | Труба ПШ | 11.25 | 15.4 | 0 |  |  | 0.2 |  |  |  | М35+642.01/М36-253.27 | 1 | Х70 (15.7) | 510 | 610
| 53350 | 59068.38 |  | Труба ПШ | 11.29 | 15.4 | 0 |  |  | 0.8 |  |  |  | М35+653.26/М36-242.02 | 1 | Х70 (15.7) | 510 | 610
| 53360 | 59079.67 |  | Труба ПШ | 6.15 | 12.9 | 0 |  |  | 0.1 |  |  |  | М35+664.55/М36-230.73 | 1 | Х70 (15.7) | 510 | 610
| 53370 | 59085.83 |  | Труба ПШ | 11.51 | 12.9 | 0 |  |  | 0.1 |  |  |  | М35+670.70/М36-224.58 | 1 | Х70 (15.7) | 510 | 610
| 53380 | 59097.34 |  | Труба ПШ | 11.23 | 12.9 | 0 |  |  | 0.1 |  |  |  | М35+682.21/М36-213.07 | 1 | Х70 (15.7) | 510 | 610
| 53390 | 59108.57 |  | Труба ПШ | 11.25 | 12.9 | 0 |  |  | 0.1 |  |  |  | М35+693.45/М36-201.84 | 1 | Х70 (15.7) | 510 | 610
1300 | 53390 | 59108.57 | 0.00 / -11.25 | Аномалия кольцевого шва | 11.25 | 12.9 | 0 | 0 | 2389 | 2:58-10:27 |  | C |  | М35+693.45/М36-201.84 | [5 empty] | 0
1301 | 53390 | 59118.73 | 10.16 / -1.09 | Коррозия | 11.25 | 12.9 | 10 | 24 | 48 | 5:57-6:06 |  | C |  | М35+703.60/М36-191.68 | [5 empty] | 1.3
| 53400 | 59119.82 |  | Труба ПШ | 11.62 | 12.9 | 0 |  |  | 0 |  |  |  | М35+704.69/М36-190.59 | 1 | Х70 (15.7) | 510 | 610
| 53410а | 59131.43 |  | Труба ПШ | 10.04 | 12.9 | 0 |  |  | 0.1 |  |  |  | М35+716.31/М36-178.97 | 1 | Х70 (15.7) | 510 | 610
| 53420а | 59141.47 |  | Труба ПШ | 9.23 | 15.4 | 0 |  |  | 0.3 |  |  |  | М35+726.34/М36-168.94 | 1 | Х70 (15.7) | 510 | 610
1303 | 53420а | 59141.47 | 0.00 / -9.23 | Аномалия кольцевого шва | 9.23 | 15.4 | 0 | 0 | 162 | 5:45-6:16 |  | C |  | М35+726.34/М36-168.94 | [5 empty] | 0
| 53430а | 59150.69 |  | Труба ПШ | 5.24 | 15.4 | 0 |  |  | 0.5 |  |  |  | М35+735.57/М36-159.71 | 1 | Х70 (15.7) | 510 | 610
| 53440а | 59155.93 |  | Труба ПШ | 1.4 | 17.8 | 0 |  |  | 0 |  |  |  | М35+740.81/М36-154.47 | 1 | Х70 (15.7) | 510 | 610
| 53450а | 59157.33 |  | Труба ПШ | 2.68 | 17.8 | 0 |  |  | 0 |  |  |  | М35+742.21/М36-153.07 | 1 | Х70 (15.7) | 510 | 610
| 53460а | 59160.01 |  | Труба ПШ | 1.41 | 17.8 | 0 |  |  | 0 |  |  |  | М35+744.89/М36-150.39 | 1 | Х70 (15.7) | 510 | 610
| 53470а | 59161.43 |  | Труба ПШ | 3.39 | 15.4 | 0 |  |  | 0 |  |  |  | М35+746.30/М36-148.98 | 1 | Х70 (15.7) | 510 | 610
| 53480а | 59164.82 |  | Труба ПШ | 11.67 | 15.4 | 0 |  |  | 0.5 |  |  |  | М35+749.70/М36-145.58 | 1 | Х70 (15.7) | 510 | 610
| 53490а | 59176.49 |  | Труба ПШ | 11.47 | 15.4 | 0 |  |  | 0.2 |  |  |  | М35+761.37/М36-133.91 | 1 | Х70 (15.7) | 510 | 610
1305 | 53490а | 59176.49 | 0.00 / -11.47 | Аномалия кольцевого шва | 11.47 | 15.4 | 0 | 0 | 1024 | 10:08-1:20 |  | C |  | М35+761.37/М36-133.91 | [5 empty] | 0
| 53500а | 59187.96 |  | Труба ПШ | 11.53 | 15.4 | 0 |  |  | 0 |  |  |  | М35+772.84/М36-122.44 | 1 | Х70 (15.7) | 510 | 610
1307 | 53500а | 59187.96 | 0.00 / -11.53 | Аномалия кольцевого шва | 11.53 | 15.4 | 0 | 0 | 1210 | 11:26-3:14 |  | C |  | М35+772.84/М36-122.44 | [5 empty] | 0
| 53510а | 59199.49 |  | Труба ПШ | 11.67 | 16.8 | 0 |  |  | 0 |  |  |  | М35+784.37/М36-110.91 | 1 | Х70 (15.7) | 510 | 610
1309 | 53510а | 59199.49 | 0.00 / -11.67 | Аномалия кольцевого шва | 11.67 | 16.8 | 0 | 0 | 521 | 0:33-2:10 |  | C |  | М35+784.37/М36-110.91 | [5 empty] | 0
| 53520а | 59211.16 |  | Труба ПШ | 11.72 | 15.4 | 0 |  |  | 0.1 |  |  |  | М35+796.04/М36-99.24 | 1 | Х70 (15.7) | 510 | 610
| 53530а | 59222.88 |  | Труба ПШ | 11.67 | 14.3 | 0 |  |  | 0.1 |  |  |  | М35+807.76/М36-87.52 | 1 | Х70 (15.7) | 510 | 610
| 53540а | 59234.55 |  | Труба ПШ | 11.51 | 15.4 | 0 |  |  | 0.2 |  |  |  | М35+819.43/М36-75.86 | 1 | Х70 (15.7) | 510 | 610
1311 | 53540а | 59234.55 | 0.00 / -11.51 | Аномалия кольцевого шва | 11.51 | 15.4 | 0 | 0 | 449 | 2:18-3:43 |  | C |  | М35+819.43/М36-75.86 | [5 empty] | 0
| 53550а | 59246.05 |  | Труба ПШ | 11.23 | 15.4 | 0 |  |  | 0.2 |  |  |  | М35+830.93/М36-64.35 | 1 | Х70 (15.7) | 510 | 610
| 53560а | 59257.28 |  | Труба ПШ | 9.52 | 12.9 | 0 |  |  | 0.2 |  |  | заварка окна | М35+842.16/М36-53.13 | 1 | Х70 (15.7) | 510 | 610
| 53570 | 59266.79 |  | Труба ПШ | 11.56 | 12.9 | 0 |  |  | 0.1 |  |  |  | М35+851.67/М36-43.61 | 1 | Х70 (15.7) | 510 | 610
| 53580 | 59278.35 |  | Труба ПШ | 11.67 | 12.9 | 0 |  |  | 0.2 |  |  |  | М35+863.23/М36-32.05 | 1 | Х70 (15.7) | 510 | 610
1313 | 53580 | 59286.71 | 8.36 / -3.30 | Коррозия | 11.67 | 12.9 | 20 | 13 | 18 | 7:10-7:13 |  | C | на фоне более слабой | М35+871.59/М36-23.69 | [5 empty] | 2.6
1314 | 53580 | 59286.8 | 8.45 / -3.22 | Коррозия | 11.67 | 12.9 | 10 | 18 | 18 | 7:13-7:17 |  | C | на фоне более слабой | М35+871.68/М36-23.60 | [5 empty] | 1.3
| 53590 | 59290.02 |  | Труба ПШ | 11.52 | 12.9 | 0 |  |  | 0.2 |  |  |  | М35+874.89/М36-20.39 | 1 | Х70 (15.7) | 510 | 610
| 53600 | 59301.53 |  | Труба ПШ | 10.72 | 12.9 | 0 |  |  | 0 |  |  | маркер | М35+886.41/М36-8.87 | 1 | Х70 (15.7) | 510 | 610
| 53610 | 59312.25 |  | Труба ПШ | 11.42 | 12.9 | 0 |  |  | 0.2 |  |  | заварка окна | М36+1.85/П9-1047.71 | 1 | Х70 (15.7) | 510 | 610
| 53620 | 59323.67 |  | Труба ПШ | 10.61 | 12.9 | 0 |  |  | 0.2 |  |  |  | М36+13.27/П9-1036.29 | 1 | Х70 (15.7) | 510 | 610
1316 | 53620 | 59323.67 | 0.00 / -10.61 | Аномалия кольцевого шва | 10.61 | 12.9 | 0 | 0 | 305 | 6:57-7:55 |  | C |  | М36+13.27/П9-1036.29 | [5 empty] | 0
| 53630 | 59334.29 |  | Труба ПШ | 11.23 | 12.9 | 0 |  |  | 0.1 |  |  |  | М36+23.88/П9-1025.68 | 1 | Х70 (15.7) | 510 | 610
| 53640 | 59345.52 |  | Труба ПШ | 11.55 | 12.9 | 0 |  |  | 0.1 |  |  |  | М36+35.12/П9-1014.45 | 1 | Х70 (15.7) | 510 | 610
1318 | 53640 | 59345.52 | 0.00 / -11.55 | Аномалия кольцевого шва | 11.55 | 12.9 | 0 | 0 | 467 | 6:51-8:18 |  | C |  | М36+35.12/П9-1014.45 | [5 empty] | 0
| 53650 | 59357.07 |  | Труба ПШ | 11.53 | 12.9 | 0 |  |  | 0.1 |  |  |  | М36+46.67/П9-1002.89 | 1 | Х70 (15.7) | 510 | 610
| 53660 | 59368.6 |  | Труба ПШ | 11.15 | 12.9 | 0 |  |  | 0.1 |  |  |  | М36+58.20/П9-991.36 | 1 | Х70 (15.7) | 510 | 610
| 53670 | 59379.75 |  | Труба ПШ | 10.25 | 12.9 | 0 |  |  | 0.1 |  |  |  | М36+69.35/П9-980.22 | 1 | Х70 (15.7) | 510 | 610
| 53680 | 59389.99 |  | Труба ПШ | 11.42 | 12.9 | 0 |  |  | 0.1 |  |  |  | М36+79.59/П9-969.97 | 1 | Х70 (15.7) | 510 | 610
| 53690 | 59401.42 |  | Труба ПШ | 11.39 | 12.9 | 0 |  |  | 0 |  |  |  | М36+91.01/П9-958.55 | 1 | Х70 (15.7) | 510 | 610
| 53700 | 59412.81 |  | Труба ПШ | 11.45 | 12.9 | 0 |  |  | 0 |  |  |  | М36+102.40/П9-947.16 | 1 | Х70 (15.7) | 510 | 610
| 53710 | 59424.26 |  | Труба ПШ | 11.38 | 12.9 | 0 |  |  | 0.1 |  |  |  | М36+113.85/П9-935.71 | 1 | Х70 (15.7) | 510 | 610
| 53720 | 59435.64 |  | Труба ПШ | 11.66 | 12.9 | 0 |  |  | 0.2 |  |  |  | М36+125.24/П9-924.33 | 1 | Х70 (15.7) | 510 | 610
| 53730 | 59447.3 |  | Труба ПШ | 11.39 | 12.9 | 0 |  |  | 0.2 |  |  |  | М36+136.89/П9-912.67 | 1 | Х70 (15.7) | 510 | 610
| 53740 | 59458.69 |  | Труба ПШ | 11.29 | 12.9 | 0 |  |  | 0.2 |  |  |  | М36+148.29/П9-901.28 | 1 | Х70 (15.7) | 510 | 610
| 53750 | 59469.97 |  | Труба ПШ | 11.36 | 12.9 | 0 |  |  | 0.1 |  |  |  | М36+159.57/П9-889.99 | 1 | Х70 (15.7) | 510 | 610
| 53760 | 59481.33 |  | Труба ПШ | 11.34 | 12.9 | 0 |  |  | 0.1 |  |  |  | М36+170.93/П9-878.63 | 1 | Х70 (15.7) | 510 | 610
1320 | 53760 | 59481.33 | 0.00 / -11.34 | Аномалия кольцевого шва | 11.34 | 12.9 | 0 | 0 | 1892 | 4:45-10:40 |  | C |  | М36+170.93/П9-878.63 | [5 empty] | 0
| 53770 | 59492.67 |  | Труба ПШ | 11.65 | 12.9 | 0 |  |  | 0.1 |  |  |  | М36+182.27/П9-867.30 | 1 | Х70 (15.7) | 510 | 610
| 53780 | 59504.32 |  | Труба ПШ | 11.3 | 12.9 | 0 |  |  | 0.2 |  |  |  | М36+193.91/П9-855.65 | 1 | Х70 (15.7) | 510 | 610
| 53790 | 59515.61 |  | Труба ПШ | 11.67 | 12.9 | 0 |  |  | 0.2 |  |  |  | М36+205.21/П9-844.35 | 1 | Х70 (15.7) | 510 | 610
1322 | 53790 | 59515.61 | 0.00 / -11.67 | Аномалия кольцевого шва | 11.67 | 12.9 | 0 | 0 | 216 | 5:44-6:25 |  | C |  | М36+205.21/П9-844.35 | [5 empty] | 0
| 53800 | 59527.28 |  | Труба ПШ | 10.76 | 12.9 | 0 |  |  | 0.2 |  |  |  | М36+216.88/П9-832.69 | 1 | Х70 (15.7) | 510 | 610
| 53810 | 59538.04 |  | Труба ПШ | 11.13 | 12.9 | 0 |  |  | 0 |  |  |  | М36+227.64/П9-821.93 | 1 | Х70 (15.7) | 510 | 610
| 53820 | 59549.17 |  | Труба ПШ | 11.47 | 12.9 | 0 |  |  | 0.1 |  |  |  | М36+238.77/П9-810.80 | 1 | Х70 (15.7) | 510 | 610
| 53830 | 59560.63 |  | Труба ПШ | 11.31 | 12.9 | 0 |  |  | 0.1 |  |  |  | М36+250.23/П9-799.33 | 1 | Х70 (15.7) | 510 | 610
| 53840 | 59571.94 |  | Труба ПШ | 11.47 | 12.9 | 0 |  |  | 0 |  |  |  | М36+261.54/П9-788.03 | 1 | Х70 (15.7) | 510 | 610
| 53850 | 59583.41 |  | Труба ПШ | 11.45 | 12.9 | 0 |  |  | 0.2 |  |  |  | М36+273.01/П9-776.56 | 1 | Х70 (15.7) | 510 | 610
| 53860 | 59594.86 |  | Труба ПШ | 11.59 | 12.9 | 0 |  |  | 0 |  |  |  | М36+284.46/П9-765.10 | 1 | Х70 (15.7) | 510 | 610
1324 | 53860 | 59596.21 | 1.35 / -10.25 | Аномалия продольного шва | 11.59 | 12.9 | 10 | 25 | 20 | 7:44-7:46 |  | C |  | М36+285.81/П9-763.76 | [5 empty] | 1.3
| 53870 | 59606.46 |  | Труба ПШ | 11.55 | 12.9 | 0 |  |  | 0 |  |  |  | М36+296.05/П9-753.51 | 1 | Х70 (15.7) | 510 | 610
| 53880 | 59618 |  | Труба ПШ | 11.61 | 12.9 | 0 |  |  | 0.1 |  |  |  | М36+307.60/П9-741.96 | 1 | Х70 (15.7) | 510 | 610
| 53890 | 59629.61 |  | Труба ПШ | 11.57 | 12.9 | 0 |  |  | 0.1 |  |  |  | М36+319.21/П9-730.35 | 1 | Х70 (15.7) | 510 | 610
| 53900 | 59641.19 |  | Труба ПШ | 11.57 | 12.9 | 0 |  |  | 0 |  |  |  | М36+330.78/П9-718.78 | 1 | Х70 (15.7) | 510 | 610
| 53910 | 59652.75 |  | Труба ПШ | 11.64 | 12.9 | 0 |  |  | 0.1 |  |  |  | М36+342.35/П9-707.22 | 1 | Х70 (15.7) | 510 | 610
1326 | 53910 | 59652.75 | 0.00 / -11.64 | Аномалия кольцевого шва | 11.64 | 12.9 | 0 | 0 | 341 | 2:31-3:35 |  | C |  | М36+342.35/П9-707.22 | [5 empty] | 0
| 53920 | 59664.39 |  | Труба ПШ | 11.54 | 12.9 | 0 |  |  | 0.3 |  |  |  | М36+353.99/П9-695.57 | 1 | Х70 (15.7) | 510 | 610
| 53930 | 59675.93 |  | Труба ПШ | 11.39 | 12.9 | 0 |  |  | 0 |  |  |  | М36+365.53/П9-684.03 | 1 | Х70 (15.7) | 510 | 610
| 53940 | 59687.32 |  | Труба ПШ | 11.66 | 12.9 | 0 |  |  | 0 |  |  |  | М36+376.92/П9-672.65 | 1 | Х70 (15.7) | 510 | 610
| 53950 | 59698.98 |  | Труба ПШ | 11.65 | 12.9 | 0 |  |  | 0.1 |  |  |  | М36+388.58/П9-660.99 | 1 | Х70 (15.7) | 510 | 610
| 53960 | 59710.62 |  | Труба ПШ | 11.54 | 12.9 | 0 |  |  | 0.2 |  |  |  | М36+400.22/П9-649.34 | 1 | Х70 (15.7) | 510 | 610
| 53970 | 59722.17 |  | Труба ПШ | 11.44 | 12.9 | 0 |  |  | 0.1 |  |  |  | М36+411.76/П9-637.80 | 1 | Х70 (15.7) | 510 | 610
| 53980 | 59733.61 |  | Труба ПШ | 10.93 | 12.9 | 0 |  |  | 0 |  |  |  | М36+423.20/П9-626.36 | 1 | Х70 (15.7) | 510 | 610
| 53990 | 59744.53 |  | Труба ПШ | 10.97 | 13.5 | 0 |  |  | 0.1 |  |  |  | М36+434.13/П9-615.43 | 1 | Х70 (15.7) | 510 | 610
1328 | 53990 | 59749.87 | 5.34 / -5.64 | Аномалия продольного шва | 10.97 | 13.5 | 0 | 472 | 20 | 5:20-5:22 |  | C | нарушение формы продольного шва, в зоне вмятины | М36+439.47/П9-610.10 | [5 empty] | 0
| 54000 | 59755.51 |  | Труба ПШ | 11.27 | 12.9 | 0 |  |  | 0.2 |  |  |  | М36+445.10/П9-604.46 | 1 | Х70 (15.7) | 510 | 610
| 54010 | 59766.77 |  | Труба ПШ | 10.24 | 12.9 | 0 |  |  | 0.1 |  |  | заварка окна | М36+456.37/П9-593.19 | 1 | Х70 (15.7) | 510 | 610
| 54020 | 59777.01 |  | Труба ПШ | 10.6 | 12.9 | 0 |  |  | 0.1 |  |  |  | М36+466.61/П9-582.96 | 1 | Х70 (15.7) | 510 | 610
| 54030 | 59787.61 |  | Труба ПШ | 11.65 | 12.9 | 0 |  |  | 0.1 |  |  |  | М36+477.21/П9-572.36 | 1 | Х70 (15.7) | 510 | 610
| 54040 | 59799.25 |  | Труба ПШ | 11.65 | 12.9 | 0 |  |  | 0.1 |  |  |  | М36+488.85/П9-560.71 | 1 | Х70 (15.7) | 510 | 610
| 54050 | 59810.91 |  | Труба ПШ | 11.31 | 12.9 | 0 |  |  | 0 |  |  |  | М36+500.51/П9-549.06 | 1 | Х70 (15.7) | 510 | 610
| 54060 | 59822.22 |  | Труба ПШ | 11.49 | 12.9 | 0 |  |  | 0.2 |  |  |  | М36+511.82/П9-537.74 | 1 | Х70 (15.7) | 510 | 610
| 54070 | 59833.71 |  | Труба ПШ | 11.26 | 12.9 | 0 |  |  | 0.1 |  |  |  | М36+523.30/П9-526.26 | 1 | Х70 (15.7) | 510 | 610
| 54080 | 59844.96 |  | Труба ПШ | 11.24 | 12.9 | 0 |  |  | 0 |  |  |  | М36+534.56/П9-515.00 | 1 | Х70 (15.7) | 510 | 610
1330 | 54080 | 59852.97 | 8.01 / -3.23 | Аномалия продольного шва | 11.24 | 12.9 | 10 | 40 | 20 | 8:14-8:16 |  | C |  | М36+542.57/П9-506.99 | [5 empty] | 1.3
| 54090 | 59856.2 |  | Труба ПШ | 11.57 | 12.9 | 0 |  |  | 0.1 |  |  |  | М36+545.80/П9-503.76 | 1 | Х70 (15.7) | 510 | 610
| 54100 | 59867.77 |  | Труба ПШ | 11.22 | 12.9 | 0 |  |  | 0.1 |  |  |  | М36+557.37/П9-492.19 | 1 | Х70 (15.7) | 510 | 610
| 54110 | 59878.99 |  | Труба ПШ | 11.45 | 12.9 | 0 |  |  | 0.2 |  |  |  | М36+568.59/П9-480.97 | 1 | Х70 (15.7) | 510 | 610
1332 | 54110 | 59881.11 | 2.12 / -9.34 | Кластер коррозии | 11.45 | 12.9 | 10 | 38 | 299 | 9:42-10:38 |  | C | зона коррозии | М36+570.71/П9-478.85 | [5 empty] | 1.3
| 54120 | 59890.45 |  | Труба ПШ | 11.49 | 12.9 | 0 |  |  | 0.1 |  |  |  | М36+580.05/П9-469.52 | 1 | Х70 (15.7) | 510 | 610
| 54130 | 59901.94 |  | Труба ПШ | 11.65 | 12.9 | 0 |  |  | 0.1 |  |  |  | М36+591.54/П9-458.03 | 1 | Х70 (15.7) | 510 | 610
1334 | 54130 | 59902.81 | 0.88 / -10.78 | Технологический дефект | 11.65 | 12.9 | 0 | 16 | 12 | 11:53-11:56 |  | C | приварка | М36+592.41/П9-457.15 | [5 empty] | 0
1335 | 54130 | 59904.34 | 2.40 / -9.25 | Коррозия | 11.65 | 12.9 | 10 | 28 | 36 | 0:00-0:07 |  | C |  | М36+593.94/П9-455.63 | [5 empty] | 1.3
| 54140 | 59913.59 |  | Труба ПШ | 11.34 | 12.9 | 0 |  |  | 0.1 |  |  |  | М36+603.19/П9-446.38 | 1 | Х70 (15.7) | 510 | 610
| 54150 | 59924.93 |  | Труба ПШ | 11.4 | 12.9 | 0 |  |  | 0.1 |  |  |  | М36+614.53/П9-435.03 | 1 | Х70 (15.7) | 510 | 610
| 54160 | 59936.33 |  | Труба ПШ | 11.08 | 12.9 | 0 |  |  | 0.1 |  |  |  | М36+625.93/П9-423.63 | 1 | Х70 (15.7) | 510 | 610
| 54170 | 59947.42 |  | Труба ПШ | 11.3 | 12.9 | 0 |  |  | 0.1 |  |  |  | М36+637.01/П9-412.55 | 1 | Х70 (15.7) | 510 | 610
| 54180 | 59958.71 |  | Труба ПШ | 11.38 | 12.9 | 0 |  |  | 0 |  |  |  | М36+648.31/П9-401.25 | 1 | Х70 (15.7) | 510 | 610
| 54190 | 59970.09 |  | Труба ПШ | 11.26 | 12.9 | 0 |  |  | 0 |  |  |  | М36+659.69/П9-389.87 | 1 | Х70 (15.7) | 510 | 610
| 54200 | 59981.35 |  | Труба ПШ | 11.45 | 12.9 | 0 |  |  | 0.1 |  |  |  | М36+670.95/П9-378.61 | 1 | Х70 (15.7) | 510 | 610
| 54210 | 59992.8 |  | Труба ПШ | 11.33 | 12.9 | 0 |  |  | 0.2 |  |  |  | М36+682.40/П9-367.16 | 1 | Х70 (15.7) | 510 | 610
| 54220 | 60004.14 |  | Труба ПШ | 11.44 | 12.9 | 0 |  |  | 0.1 |  |  |  | М36+693.73/П9-355.83 | 1 | Х70 (15.7) | 510 | 610
| 54230 | 60015.57 |  | Труба ПШ | 11.36 | 12.9 | 0 |  |  | 0 |  |  |  | М36+705.17/П9-344.39 | 1 | Х70 (15.7) | 510 | 610
| 54240 | 60026.94 |  | Труба ПШ | 11.26 | 12.9 | 0 |  |  | 0.2 |  |  |  | М36+716.53/П9-333.03 | 1 | Х70 (15.7) | 510 | 610
| 54250 | 60038.19 |  | Труба ПШ | 10.88 | 12.9 | 0 |  |  | 0.1 |  |  |  | М36+727.79/П9-321.77 | 1 | Х70 (15.7) | 510 | 610
| 54260 | 60049.07 |  | Труба ПШ | 11.16 | 12.9 | 0 |  |  | 0.1 |  |  |  | М36+738.67/П9-310.89 | 1 | Х70 (15.7) | 510 | 610
| 54270 | 60060.23 |  | Труба ПШ | 11.47 | 12.9 | 0 |  |  | 0.1 |  |  |  | М36+749.83/П9-299.74 | 1 | Х70 (15.7) | 510 | 610
| 54280 | 60071.7 |  | Труба ПШ | 11.31 | 12.9 | 0 |  |  | 0.1 |  |  |  | М36+761.30/П9-288.27 | 1 | Х70 (15.7) | 510 | 610
| 54290 | 60083.01 |  | Труба ПШ | 11.56 | 12.9 | 0 |  |  | 0.1 |  |  |  | М36+772.61/П9-276.95 | 1 | Х70 (15.7) | 510 | 610
| 54300 | 60094.57 |  | Труба ПШ | 11.55 | 12.9 | 0 |  |  | 0 |  |  |  | М36+784.17/П9-265.39 | 1 | Х70 (15.7) | 510 | 610
| 54310 | 60106.12 |  | Труба ПШ | 10.87 | 12.9 | 0 |  |  | 0.1 |  |  |  | М36+795.72/П9-253.84 | 1 | Х70 (15.7) | 510 | 610
| 54320 | 60116.99 |  | Труба ПШ | 11.27 | 12.9 | 0 |  |  | 0.1 |  |  |  | М36+806.59/П9-242.97 | 1 | Х70 (15.7) | 510 | 610
1337 | 54320 | 60118.73 | 1.74 / -9.53 | Технологический дефект | 11.27 | 12.9 | 0 | 33 | 36 | 4:28-4:35 |  | C | приварка | М36+808.33/П9-241.23 | [5 empty] | 0
| 54330 | 60128.26 |  | Труба ПШ | 11.53 | 12.9 | 0 |  |  | 0.1 |  |  |  | М36+817.86/П9-231.70 | 1 | Х70 (15.7) | 510 | 610
| 54340 | 60139.8 |  | Труба ПШ | 11.53 | 12.9 | 0 |  |  | 0.1 |  |  |  | М36+829.40/П9-220.17 | 1 | Х70 (15.7) | 510 | 610
| 54350 | 60151.33 |  | Труба ПШ | 10.95 | 12.9 | 0 |  |  | 0.1 |  |  |  | М36+840.93/П9-208.63 | 1 | Х70 (15.7) | 510 | 610
1339 | 54350 | 60152.13 | 0.80 / -10.15 | Коррозия | 10.95 | 12.9 | 12 | 20 | 18 | 9:10-9:13 |  | C |  | М36+841.72/П9-207.84 | [5 empty] | 1.6
| 54360 | 60162.28 |  | Труба ПШ | 10.81 | 12.9 | 0 |  |  | 0.1 |  |  |  | М36+851.88/П9-197.69 | 1 | Х70 (15.7) | 510 | 610
| 54370 | 60173.09 |  | Труба ПШ | 11.23 | 12.9 | 0 |  |  | 0 |  |  |  | М36+862.68/П9-186.88 | 1 | Х70 (15.7) | 510 | 610
| 54380 | 60184.31 |  | Труба ПШ | 11.48 | 12.9 | 0 |  |  | 0 |  |  |  | М36+873.91/П9-175.65 | 1 | Х70 (15.7) | 510 | 610
| 54390 | 60195.79 |  | Труба ПШ | 11.27 | 12.9 | 0 |  |  | 0.1 |  |  |  | М36+885.39/П9-164.18 | 1 | Х70 (15.7) | 510 | 610
| 54400 | 60207.06 |  | Труба ПШ | 11.48 | 12.9 | 0 |  |  | 0 |  |  |  | М36+896.66/П9-152.90 | 1 | Х70 (15.7) | 510 | 610
| 54410 | 60218.55 |  | Труба ПШ | 11.49 | 12.9 | 0 |  |  | 0 |  |  |  | М36+908.14/П9-141.42 | 1 | Х70 (15.7) | 510 | 610
| 54420 | 60230.03 |  | Труба ПШ | 11.22 | 12.9 | 0 |  |  | 0.1 |  |  |  | М36+919.63/П9-129.93 | 1 | Х70 (15.7) | 510 | 610
| 54430 | 60241.25 |  | Труба ПШ | 11.63 | 12.9 | 0 |  |  | 0 |  |  |  | М36+930.85/П9-118.72 | 1 | Х70 (15.7) | 510 | 610
1341 | 54430 | 60244.26 | 3.01 / -8.62 | Механическое повреждение | 11.63 | 12.9 | 11 | 12 | 42 | 8:22-8:30 |  | C |  | М36+933.86/П9-115.71 | [5 empty] | 1.4
| 54440 | 60252.88 |  | Труба ПШ | 10.98 | 12.9 | 0 |  |  | 0.1 |  |  |  | М36+942.48/П9-107.08 | 1 | Х70 (15.7) | 510 | 610
1343 | 54440 | 60263.76 | 10.87 / -0.11 | Коррозия | 10.98 | 12.9 | 14 | 15 | 42 | 5:54-6:02 |  | C | на фоне более слабой | М36+953.35/П9-96.21 | [5 empty] | 1.8
| 54450 | 60263.86 |  | Труба ПШ | 10.69 | 15.4 | 0 |  |  | 0.2 |  |  |  | М36+953.46/П9-96.10 | 1 | Х70 (15.7) | 510 | 610
1345 | 54450 | 60267.87 | 4.01 / -6.68 | Аномалия продольного шва | 10.69 | 15.4 | 0 | 168 | 20 | 1:36-1:38 |  | C | нарушение формы продольного шва, в зоне вмятины | М36+957.47/П9-92.10 | [5 empty] | 0
| 54460 | 60274.55 |  | Труба ПШ | 9.66 | 15.4 | 0 |  |  | 0.1 |  |  |  | М36+964.15/П9-85.42 | 1 | Х70 (15.7) | 510 | 610
1347 | 54460 | 60279.97 | 5.42 / -4.25 | Механическое повреждение | 9.66 | 15.4 | 15 | 12 | 30 | 3:54-4:00 |  | C |  | М36+969.56/П9-80.00 | [5 empty] | 2.3
| 54471 | 60284.21 |  | Труба ПШ | 2.19 | 15.4 | 0 |  |  | 0 |  |  |  | М36+973.81/П9-75.75 | 1 | Х70 (15.7) | 510 | 610
1349 | 54471 | 60284.21 | 0.00 / -2.19 | Аномалия кольцевого шва | 2.19 | 15.4 | 0 | 0 | 461 | 4:56-6:22 |  | C |  | М36+973.81/П9-75.75 | [5 empty] | 0
| 54482 | 60286.4 |  | Труба ПШ | 11.79 | 15.4 | 0 |  |  | 0.1 |  |  |  | М36+976.00/П9-73.56 | 1 | Х70 (15.7) | 510 | 610
| 54493 | 60298.2 |  | Труба ПШ | 11.34 | 15.4 | 0 |  |  | 0.4 |  |  | патрон начало | М36+987.80/П9-61.77 | 1 | Х70 (15.7) | 510 | 610
1351 | 54493 | 60304.38 | 6.18 / -5.16 | Технологический дефект | 11.34 | 15.4 | 0 | 14 | 18 | 11:52-11:56 |  | C | приварка | М36+993.98/П9-55.59 | [5 empty] | 0
| 54504 | 60309.54 |  | Труба ПШ | 11.14 | 15.4 | 0 |  |  | 0.2 |  |  |  | М36+999.13/П9-50.43 | 1 | Х70 (15.7) | 510 | 610
| 54515 | 60320.67 |  | Труба ПШ | 11.53 | 15.4 | 0 |  |  | 0.2 |  |  |  | М36+1010.27/П9-39.29 | 1 | Х70 (15.7) | 510 | 610
| 54525 | 60332.21 |  | Труба ПШ | 11.06 | 15.4 | 0 |  |  | 0.2 |  |  |  | М36+1021.81/П9-27.76 | 1 | Х70 (15.7) | 510 | 610
| 54536 | 60343.26 |  | Труба ПШ | 11.53 | 15.4 | 0 |  |  | 0.1 |  |  |  | М36+1032.86/П9-16.70 | 1 | Х70 (15.7) | 510 | 610
| 54547 | 60354.79 |  | Труба ПШ | 11.15 | 15.4 | 0 |  |  | 0.1 |  |  | патрон конец | М36+1044.39/П9-5.17 | 1 | Х70 (15.7) | 510 | 610
1353 | 54547 | 60360.26 | 5.47 / -5.68 | Технологический дефект | 11.15 | 15.4 | 0 | 14 | 12 | 11:49-11:51 |  | C | приварка | П9+0.29/М37-1929.35 | [5 empty] | 0
| 54558 | 60365.94 |  | Труба ПШ | 11.43 | 15.4 | 0 |  |  | 0.3 |  |  |  | П9+5.98/М37-1923.67 | 1 | Х70 (15.7) | 510 | 610
| 54569 | 60377.37 |  | Труба ПШ | 10.65 | 15.4 | 0 |  |  | 0.2 |  |  |  | П9+17.41/М37-1912.24 | 1 | Х70 (15.7) | 510 | 610
| 54581 | 60388.02 |  | Труба ПШ | 11.5 | 12.9 | 0 |  |  | 0.1 |  |  | маркер | П9+28.06/М37-1901.58 | 1 | Х70 (15.7) | 510 | 610
1355 | 54581 | 60390.35 | 2.33 / -9.17 | Кластер коррозии | 11.5 | 12.9 | 10 | 33 | 144 | 2:06-2:33 |  | C | зона коррозии | П9+30.38/М37-1899.26 | [5 empty] | 1.3
| 54591 | 60399.52 |  | Труба ПШ | 11.15 | 15.4 | 0 |  |  | 0.1 |  |  |  | П9+39.56/М37-1890.09 | 1 | Х70 (15.7) | 510 | 610
| 54602 | 60410.67 |  | Труба ПШ | 11.02 | 15.4 | 0 |  |  | 0.1 |  |  |  | П9+50.71/М37-1878.94 | 1 | Х70 (15.7) | 510 | 610
| 54613 | 60421.69 |  | Труба ПШ | 10.76 | 15.4 | 0 |  |  | 0.1 |  |  |  | П9+61.73/М37-1867.91 | 1 | Х70 (15.7) | 510 | 610
| 54624 | 60432.45 |  | Труба ПШ | 8.25 | 15.4 | 0 |  |  | 0.1 |  |  |  | П9+72.49/М37-1857.16 | 1 | Х70 (15.7) | 510 | 610
| 54634 | 60440.7 |  | Труба ПШ | 1.74 | 15.4 | 0 |  |  | 0 |  |  |  | П9+80.73/М37-1848.91 | 1 | Х70 (15.7) | 510 | 610
1357 | 54634 | 60440.7 | 0.00 / -1.74 | Аномалия кольцевого шва | 1.74 | 15.4 | 0 | 0 | 1246 | 7:41-11:35 |  | C |  | П9+80.73/М37-1848.91 | [5 empty] | 0
| 54645 | 60442.44 |  | Труба ПШ | 1.55 | 15.4 | 0 |  |  | 0 |  |  |  | П9+82.47/М37-1847.17 | 1 | Х70 (15.7) | 510 | 610
| 54656 | 60443.99 |  | Труба ПШ | 11.55 | 12.9 | 0 |  |  | 0 |  |  |  | П9+84.02/М37-1845.62 | 1 | Х70 (15.7) | 510 | 610
| 54667 | 60455.54 |  | Труба ПШ | 11.55 | 12.9 | 0 |  |  | 0.4 |  |  |  | П9+95.57/М37-1834.07 | 1 | Х70 (15.7) | 510 | 610
| 54677 | 60467.09 |  | Труба ПШ | 11.63 | 15.4 | 0 |  |  | 0.2 |  |  |  | П9+107.12/М37-1822.52 | 1 | Х70 (15.7) | 510 | 610
| 54688 | 60478.72 |  | Труба ПШ | 8.2 | 15.4 | 0 |  |  | 0.1 |  |  |  | П9+118.76/М37-1810.89 | 1 | Х70 (15.7) | 510 | 610
| 54699 | 60486.93 |  | Труба ПШ | 3.34 | 15.4 | 0 |  |  | 0.2 |  |  |  | П9+126.96/М37-1802.68 | 1 | Х70 (15.7) | 510 | 610
| 54710 | 60490.27 |  | Труба ПШ | 11.11 | 15.4 | 0 |  |  | 1.1 |  |  |  | П9+130.30/М37-1799.34 | 1 | Х70 (15.7) | 510 | 610
1359 | 54710 | 60490.27 | 0.00 / -11.11 | Аномалия кольцевого шва | 11.11 | 15.4 | 0 | 0 | 2515 | 5:35-1:28 |  | C |  | П9+130.30/М37-1799.34 | [5 empty] | 0
| 54720 | 60501.38 |  | Труба ПШ | 11.54 | 12.9 | 0 |  |  | 0.1 |  |  |  | П9+141.41/М37-1788.23 | 1 | Х70 (15.7) | 510 | 610
| 54730 | 60512.92 |  | Труба ПШ | 11.5 | 12.9 | 0 |  |  | 0.5 |  |  |  | П9+152.95/М37-1776.69 | 1 | Х70 (15.7) | 510 | 610
1361 | 54730 | 60514.57 | 1.65 / -9.85 | Коррозия | 11.5 | 12.9 | 11 | 30 | 48 | 2:13-2:22 |  | C | на фоне более слабой | П9+154.61/М37-1775.04 | [5 empty] | 1.4
1362 | 54730 | 60518.45 | 5.53 / -5.97 | Коррозия | 11.5 | 12.9 | 14 | 23 | 54 | 6:44-6:54 |  | C | на фоне более слабой | П9+158.48/М37-1771.16 | [5 empty] | 1.8
1363 | 54730 | 60519.1 | 6.19 / -5.31 | Коррозия | 11.5 | 12.9 | 10 | 17 | 24 | 4:43-4:48 |  | C | на фоне более слабой | П9+159.14/М37-1770.50 | [5 empty] | 1.3
1364 | 54730 | 60519.34 | 6.42 / -5.08 | Коррозия | 11.5 | 12.9 | 14 | 20 | 30 | 4:37-4:42 |  | C | на фоне более слабой | П9+159.37/М37-1770.27 | [5 empty] | 1.8
1365 | 54730 | 60521.25 | 8.34 / -3.16 | Коррозия | 11.5 | 12.9 | 13 | 28 | 42 | 4:15-4:23 |  | C | на фоне более слабой | П9+161.29/М37-1768.35 | [5 empty] | 1.7
1366 | 54730 | 60521.58 | 8.66 / -2.84 | Коррозия | 11.5 | 12.9 | 13 | 28 | 30 | 4:29-4:35 |  | C | на фоне более слабой | П9+161.61/М37-1768.03 | [5 empty] | 1.7
1367 | 54730 | 60521.68 | 8.76 / -2.74 | Коррозия | 11.5 | 12.9 | 12 | 27 | 24 | 4:40-4:45 |  | C | на фоне более слабой | П9+161.71/М37-1767.93 | [5 empty] | 1.6
1368 | 54730 | 60521.89 | 8.98 / -2.52 | Коррозия | 11.5 | 12.9 | 26 | 23 | 30 | 4:18-4:23 |  | C | на фоне более слабой | П9+161.93/М37-1767.71 | [5 empty] | 3.4
1369 | 54730 | 60521.91 | 8.99 / -2.51 | Коррозия | 11.5 | 12.9 | 10 | 15 | 18 | 4:43-4:47 |  | C |  | П9+161.94/М37-1767.70 | [5 empty] | 1.3
1370 | 54730 | 60522.24 | 9.32 / -2.18 | Коррозия | 11.5 | 12.9 | 10 | 17 | 24 | 4:35-4:39 |  | C | на фоне более слабой | П9+162.27/М37-1767.37 | [5 empty] | 1.3
1371 | 54730 | 60522.34 | 9.42 / -2.08 | Коррозия | 11.5 | 12.9 | 11 | 22 | 30 | 4:41-4:47 |  | C | на фоне более слабой | П9+162.37/М37-1767.27 | [5 empty] | 1.4
1372 | 54730 | 60522.48 | 9.56 / -1.94 | Коррозия | 11.5 | 12.9 | 13 | 20 | 24 | 4:36-4:40 |  | C | на фоне более слабой | П9+162.51/М37-1767.13 | [5 empty] | 1.7
| 54740 | 60524.42 |  | Труба ПШ | 11.17 | 12.9 | 0 |  |  | 0.1 |  |  |  | П9+164.45/М37-1765.19 | 1 | Х70 (15.7) | 510 | 610
| 54750 | 60535.58 |  | Труба ПШ | 11.18 | 12.9 | 0 |  |  | 0.6 |  |  |  | П9+175.62/М37-1754.02 | 1 | Х70 (15.7) | 510 | 610
| 54760 | 60546.76 |  | Труба ПШ | 11.68 | 12.9 | 0 |  |  | 0.1 |  |  |  | П9+186.79/М37-1742.85 | 1 | Х70 (15.7) | 510 | 610
| 54770 | 60558.44 |  | Труба ПШ | 10.47 | 12.9 | 0 |  |  | 0.1 |  |  |  | П9+198.47/М37-1731.17 | 1 | Х70 (15.7) | 510 | 610
| 54780 | 60568.91 |  | Труба ПШ | 11.08 | 12.9 | 0 |  |  | 0 |  |  |  | П9+208.94/М37-1720.70 | 1 | Х70 (15.7) | 510 | 610
| 54790 | 60579.98 |  | Труба ПШ | 11.44 | 12.9 | 0 |  |  | 0.1 |  |  |  | П9+220.02/М37-1709.62 | 1 | Х70 (15.7) | 510 | 610
| 54800 | 60591.42 |  | Труба ПШ | 11.66 | 12.9 | 0 |  |  | 0.1 |  |  |  | П9+231.46/М37-1698.18 | 1 | Х70 (15.7) | 510 | 610
| 54810 | 60603.09 |  | Труба ПШ | 11.33 | 12.9 | 0 |  |  | 0.1 |  |  |  | П9+243.12/М37-1686.52 | 1 | Х70 (15.7) | 510 | 610
| 54820 | 60614.41 |  | Труба ПШ | 11.54 | 12.9 | 0 |  |  | 0.1 |  |  |  | П9+254.45/М37-1675.19 | 1 | Х70 (15.7) | 510 | 610
| 54830 | 60625.95 |  | Труба ПШ | 11.44 | 12.9 | 0 |  |  | 0.1 |  |  |  | П9+265.99/М37-1663.65 | 1 | Х70 (15.7) | 510 | 610
| 54840 | 60637.4 |  | Труба ПШ | 11.38 | 12.9 | 0 |  |  | 0.1 |  |  |  | П9+277.43/М37-1652.21 | 1 | Х70 (15.7) | 510 | 610
| 54850а | 60648.78 |  | Труба ПШ | 1.6 | 15.4 | 0 |  |  | 0 |  |  |  | П9+288.81/М37-1640.83 | 1 | Х70 (15.7) | 510 | 610
| 54850б | 60650.37 |  | Труба ПШ | 9.83 | 12.9 | 0 |  |  | 0.3 |  |  |  | П9+290.41/М37-1639.23 | 1 | Х70 (15.7) | 510 | 610
| 54860 | 60660.2 |  | Труба ПШ | 11.51 | 12.9 | 0 |  |  | 0.1 |  |  |  | П9+300.23/М37-1629.41 | 1 | Х70 (15.7) | 510 | 610
| 54870 | 60671.71 |  | Труба ПШ | 11.45 | 12.9 | 0 |  |  | 0.1 |  |  |  | П9+311.75/М37-1617.90 | 1 | Х70 (15.7) | 510 | 610
| 54880 | 60683.17 |  | Труба ПШ | 11.45 | 12.9 | 0 |  |  | 0 |  |  |  | П9+323.20/М37-1606.44 | 1 | Х70 (15.7) | 510 | 610
| 54890 | 60694.61 |  | Труба ПШ | 11.51 | 12.9 | 0 |  |  | 0.1 |  |  |  | П9+334.65/М37-1594.99 | 1 | Х70 (15.7) | 510 | 610
| 54900 | 60706.12 |  | Труба ПШ | 11.22 | 12.9 | 0 |  |  | 0.1 |  |  |  | П9+346.16/М37-1583.49 | 1 | Х70 (15.7) | 510 | 610
| 54910 | 60717.34 |  | Труба ПШ | 11.45 | 12.9 | 0 |  |  | 0 |  |  |  | П9+357.37/М37-1572.27 | 1 | Х70 (15.7) | 510 | 610
| 54920 | 60728.79 |  | Труба ПШ | 11.12 | 12.9 | 0 |  |  | 0.1 |  |  |  | П9+368.83/М37-1560.82 | 1 | Х70 (15.7) | 510 | 610
| 54930 | 60739.91 |  | Труба ПШ | 11.16 | 12.9 | 0 |  |  | 0 |  |  |  | П9+379.94/М37-1549.70 | 1 | Х70 (15.7) | 510 | 610
| 54940 | 60751.07 |  | Труба ПШ | 11.32 | 12.9 | 0 |  |  | 0.1 |  |  |  | П9+391.10/М37-1538.54 | 1 | Х70 (15.7) | 510 | 610
| 54950 | 60762.38 |  | Труба ПШ | 11.56 | 12.9 | 0 |  |  | 0.1 |  |  |  | П9+402.42/М37-1527.23 | 1 | Х70 (15.7) | 510 | 610
| 54960 | 60773.95 |  | Труба ПШ | 11.48 | 12.9 | 0 |  |  | 0 |  |  |  | П9+413.98/М37-1515.66 | 1 | Х70 (15.7) | 510 | 610
| 54970 | 60785.42 |  | Труба ПШ | 11.4 | 12.9 | 0 |  |  | 0 |  |  |  | П9+425.46/М37-1504.19 | 1 | Х70 (15.7) | 510 | 610
| 54980 | 60796.82 |  | Труба ПШ | 11.37 | 12.9 | 0 |  |  | 0 |  |  |  | П9+436.85/М37-1492.79 | 1 | Х70 (15.7) | 510 | 610
| 54990 | 60808.18 |  | Труба ПШ | 11.67 | 12.9 | 0 |  |  | 0.1 |  |  |  | П9+448.22/М37-1481.42 | 1 | Х70 (15.7) | 510 | 610
| 55000 | 60819.86 |  | Труба ПШ | 11.48 | 12.9 | 0 |  |  | 0.1 |  |  |  | П9+459.89/М37-1469.75 | 1 | Х70 (15.7) | 510 | 610
1374 | 55000 | 60830.51 | 10.66 / -0.83 | Коррозия | 11.48 | 12.9 | 10 | 30 | 66 | 8:33-8:45 |  | C |  | П9+470.55/М37-1459.09 | [5 empty] | 1.3
| 55010 | 60831.34 |  | Труба ПШ | 10.96 | 12.9 | 0 |  |  | 0.1 |  |  |  | П9+471.37/М37-1458.27 | 1 | Х70 (15.7) | 510 | 610
| 55020 | 60842.29 |  | Труба ПШ | 11.47 | 12.9 | 0 |  |  | 0.1 |  |  |  | П9+482.33/М37-1447.31 | 1 | Х70 (15.7) | 510 | 610
| 55030 | 60853.77 |  | Труба ПШ | 11.38 | 12.9 | 0 |  |  | 0.1 |  |  |  | П9+493.80/М37-1435.84 | 1 | Х70 (15.7) | 510 | 610
| 55040 | 60865.14 |  | Труба ПШ | 11.66 | 12.9 | 0 |  |  | 0 |  |  |  | П9+505.18/М37-1424.46 | 1 | Х70 (15.7) | 510 | 610
| 55050 | 60876.8 |  | Труба ПШ | 11.53 | 12.9 | 0 |  |  | 0.1 |  |  |  | П9+516.83/М37-1412.81 | 1 | Х70 (15.7) | 510 | 610
| 55060 | 60888.33 |  | Труба ПШ | 11.18 | 12.9 | 0 |  |  | 0.1 |  |  |  | П9+528.37/М37-1401.28 | 1 | Х70 (15.7) | 510 | 610
| 55070 | 60899.51 |  | Труба ПШ | 11.64 | 12.9 | 0 |  |  | 0.1 |  |  |  | П9+539.54/М37-1390.10 | 1 | Х70 (15.7) | 510 | 610
| 55080 | 60911.14 |  | Труба ПШ | 11.26 | 12.9 | 0 |  |  | 0.1 |  |  |  | П9+551.18/М37-1378.47 | 1 | Х70 (15.7) | 510 | 610
| 55090 | 60922.41 |  | Труба ПШ | 11.42 | 12.9 | 0 |  |  | 0.1 |  |  |  | П9+562.44/М37-1367.20 | 1 | Х70 (15.7) | 510 | 610
| 55100 | 60933.83 |  | Труба ПШ | 11.51 | 12.9 | 0 |  |  | 0.1 |  |  |  | П9+573.86/М37-1355.78 | 1 | Х70 (15.7) | 510 | 610
| 55110 | 60945.34 |  | Труба ПШ | 11.55 | 12.9 | 0 |  |  | 0 |  |  |  | П9+585.38/М37-1344.27 | 1 | Х70 (15.7) | 510 | 610
| 55120 | 60956.89 |  | Труба ПШ | 11.56 | 12.9 | 0 |  |  | 0.1 |  |  |  | П9+596.92/М37-1332.72 | 1 | Х70 (15.7) | 510 | 610
| 55130 | 60968.45 |  | Труба ПШ | 11.66 | 12.9 | 0 |  |  | 0.1 |  |  |  | П9+608.49/М37-1321.15 | 1 | Х70 (15.7) | 510 | 610
| 55140 | 60980.11 |  | Труба ПШ | 11.16 | 12.9 | 0 |  |  | 0 |  |  |  | П9+620.14/М37-1309.50 | 1 | Х70 (15.7) | 510 | 610
| 55150 | 60991.27 |  | Труба ПШ | 11.41 | 12.9 | 0 |  |  | 0.1 |  |  |  | П9+631.31/М37-1298.34 | 1 | Х70 (15.7) | 510 | 610
| 55160 | 61002.68 |  | Труба ПШ | 11.39 | 12.9 | 0 |  |  | 0.1 |  |  |  | П9+642.71/М37-1286.93 | 1 | Х70 (15.7) | 510 | 610
| 55170 | 61014.07 |  | Труба ПШ | 11.27 | 12.9 | 0 |  |  | 0 |  |  |  | П9+654.10/М37-1275.54 | 1 | Х70 (15.7) | 510 | 610
1376 | 55170 | 61022.36 | 8.30 / -2.97 | Технологический дефект | 11.27 | 12.9 | 0 | 22 | 18 | 11:09-11:13 |  | C | приварка | П9+662.40/М37-1267.24 | [5 empty] | 0
1377 | 55170 | 61022.54 | 8.47 / -2.80 | Технологический дефект | 11.27 | 12.9 | 0 | 24 | 18 | 11:52-11:56 |  | C | приварка | П9+662.57/М37-1267.07 | [5 empty] | 0
| 55180 | 61025.33 |  | Труба ПШ | 11.2 | 12.9 | 0 |  |  | 0.1 |  |  |  | П9+665.37/М37-1264.27 | 1 | Х70 (15.7) | 510 | 610
| 55190 | 61036.54 |  | Труба ПШ | 11.51 | 12.9 | 0 |  |  | 0.1 |  |  |  | П9+676.57/М37-1253.07 | 1 | Х70 (15.7) | 510 | 610
| 55200 | 61048.05 |  | Труба ПШ | 10.92 | 12.9 | 0 |  |  | 0.1 |  |  |  | П9+688.09/М37-1241.56 | 1 | Х70 (15.7) | 510 | 610
| 55210 | 61058.97 |  | Труба ПШ | 11.3 | 12.9 | 0 |  |  | 0.1 |  |  |  | П9+699.01/М37-1230.63 | 1 | Х70 (15.7) | 510 | 610
| 55220 | 61070.27 |  | Труба ПШ | 11 | 12.9 | 0 |  |  | 0.1 |  |  |  | П9+710.31/М37-1219.33 | 1 | Х70 (15.7) | 510 | 610
| 55230 | 61081.28 |  | Труба ПШ | 11.49 | 12.9 | 0 |  |  | 0 |  |  |  | П9+721.31/М37-1208.33 | 1 | Х70 (15.7) | 510 | 610
| 55240 | 61092.76 |  | Труба ПШ | 11.52 | 12.9 | 0 |  |  | 0 |  |  |  | П9+732.80/М37-1196.84 | 1 | Х70 (15.7) | 510 | 610
| 55250 | 61104.28 |  | Труба ПШ | 11.35 | 12.9 | 0 |  |  | 0.1 |  |  |  | П9+744.31/М37-1185.33 | 1 | Х70 (15.7) | 510 | 610
| 55260 | 61115.63 |  | Труба ПШ | 11.38 | 12.9 | 0 |  |  | 0.1 |  |  |  | П9+755.66/М37-1173.98 | 1 | Х70 (15.7) | 510 | 610
| 55270 | 61127.01 |  | Труба ПШ | 11.66 | 12.9 | 0 |  |  | 0.1 |  |  |  | П9+767.05/М37-1162.60 | 1 | Х70 (15.7) | 510 | 610
| 55280 | 61138.67 |  | Труба ПШ | 11.57 | 12.9 | 0 |  |  | 0.1 |  |  |  | П9+778.71/М37-1150.94 | 1 | Х70 (15.7) | 510 | 610
| 55290 | 61150.24 |  | Труба ПШ | 11.44 | 12.9 | 0 |  |  | 0 |  |  |  | П9+790.28/М37-1139.36 | 1 | Х70 (15.7) | 510 | 610
| 55300 | 61161.68 |  | Труба ПШ | 10.75 | 12.9 | 0 |  |  | 0.1 |  |  |  | П9+801.72/М37-1127.92 | 1 | Х70 (15.7) | 510 | 610
| 55310 | 61172.43 |  | Труба ПШ | 11.38 | 12.9 | 0 |  |  | 0.1 |  |  |  | П9+812.46/М37-1117.18 | 1 | Х70 (15.7) | 510 | 610
| 55320 | 61183.81 |  | Труба ПШ | 11.44 | 12.9 | 0 |  |  | 0.1 |  |  |  | П9+823.85/М37-1105.79 | 1 | Х70 (15.7) | 510 | 610
| 55330 | 61195.25 |  | Труба ПШ | 11.54 | 12.9 | 0 |  |  | 0.1 |  |  |  | П9+835.28/М37-1094.36 | 1 | Х70 (15.7) | 510 | 610
| 55340 | 61206.79 |  | Труба ПШ | 11.54 | 12.9 | 0 |  |  | 0.1 |  |  |  | П9+846.83/М37-1082.81 | 1 | Х70 (15.7) | 510 | 610
| 55350 | 61218.33 |  | Труба ПШ | 11.6 | 12.9 | 0 |  |  | 0.1 |  |  |  | П9+858.36/М37-1071.28 | 1 | Х70 (15.7) | 510 | 610
| 55360 | 61229.93 |  | Труба ПШ | 11.63 | 12.9 | 0 |  |  | 0.1 |  |  |  | П9+869.96/М37-1059.68 | 1 | Х70 (15.7) | 510 | 610
| 55370 | 61241.56 |  | Труба ПШ | 11.5 | 12.9 | 0 |  |  | 0 |  |  |  | П9+881.60/М37-1048.05 | 1 | Х70 (15.7) | 510 | 610
| 55380 | 61253.06 |  | Труба ПШ | 11.17 | 12.9 | 0 |  |  | 0.1 |  |  |  | П9+893.10/М37-1036.55 | 1 | Х70 (15.7) | 510 | 610
| 55390 | 61264.23 |  | Труба ПШ | 11.44 | 12.9 | 0 |  |  | 0 |  |  |  | П9+904.26/М37-1025.38 | 1 | Х70 (15.7) | 510 | 610
| 55400 | 61275.67 |  | Труба ПШ | 11.56 | 12.9 | 0 |  |  | 0.2 |  |  |  | П9+915.70/М37-1013.94 | 1 | Х70 (15.7) | 510 | 610
| 55410 | 61287.23 |  | Труба ПШ | 10.9 | 13.5 | 0 |  |  | 0.3 |  |  |  | П9+927.26/М37-1002.38 | 1 | Х70 (15.7) | 510 | 610
| 55420 | 61298.13 |  | Труба ПШ | 11.22 | 12.9 | 0 |  |  | 0.1 |  |  |  | П9+938.16/М37-991.48 | 1 | Х70 (15.7) | 510 | 610
| 55430 | 61309.35 |  | Труба ПШ | 11.7 | 12.9 | 0 |  |  | 1.3 |  |  |  | П9+949.39/М37-980.26 | 1 | Х70 (15.7) | 510 | 610
1379 | 55430 | 61317.98 | 8.63 / -3.06 | Коррозия | 11.7 | 12.9 | 10 | 21 | 36 | 5:18-5:25 |  | C | на фоне более слабой | П9+958.02/М37-971.62 | [5 empty] | 1.3
| 55440 | 61321.05 |  | Труба ПШ | 11.56 | 12.9 | 0 |  |  | 0.1 |  |  |  | П9+961.08/М37-968.56 | 1 | Х70 (15.7) | 510 | 610
| 55450 | 61332.61 |  | Труба ПШ | 11.08 | 12.9 | 0 |  |  | 0.1 |  |  |  | П9+972.64/М37-957.00 | 1 | Х70 (15.7) | 510 | 610
| 55460 | 61343.69 |  | Труба ПШ | 11.61 | 12.9 | 0 |  |  | 0 |  |  |  | П9+983.72/М37-945.92 | 1 | Х70 (15.7) | 510 | 610
| 55470 | 61355.29 |  | Труба ПШ | 10.91 | 15.4 | 0 |  |  | 0.1 |  |  |  | П9+995.33/М37-934.31 | 1 | Х70 (15.7) | 510 | 610
| 55480 | 61366.21 |  | Труба ПШ | 10.83 | 15.4 | 0 |  |  | 0.1 |  |  |  | П9+1006.24/М37-923.40 | 1 | Х70 (15.7) | 510 | 610
| 55490 | 61377.03 |  | Труба ПШ | 10.9 | 15.4 | 0 |  |  | 0.1 |  |  |  | П9+1017.07/М37-912.57 | 1 | Х70 (15.7) | 510 | 610
| 55500 | 61387.94 |  | Труба ПШ | 11.13 | 12.9 | 0 |  |  | 0.2 |  |  |  | П9+1027.97/М37-901.67 | 1 | Х70 (15.7) | 510 | 610
| 55510 | 61399.07 |  | Труба ПШ | 11.12 | 12.9 | 0 |  |  | 0.3 |  |  |  | П9+1039.10/М37-890.54 | 1 | Х70 (15.7) | 510 | 610
| 55520 | 61410.19 |  | Труба ПШ | 11.52 | 15.4 | 0 |  |  | 0.1 |  |  |  | П9+1050.23/М37-879.42 | 1 | Х70 (15.7) | 510 | 610
| 55530 | 61421.71 |  | Труба ПШ | 11.39 | 15.4 | 0 |  |  | 0.5 |  |  |  | П9+1061.74/М37-867.90 | 1 | Х70 (15.7) | 510 | 610
1381 | 55530 | 61424.68 | 2.98 / -8.41 | Механическое повреждение | 11.39 | 15.4 | 13 | 18 | 30 | 3:20-3:26 |  | C |  | П9+1064.72/М37-864.92 | [5 empty] | 2
| 55540 | 61433.1 |  | Труба ПШ | 11.41 | 12.9 | 0 |  |  | 0.1 |  |  |  | П9+1073.13/М37-856.51 | 1 | Х70 (15.7) | 510 | 610
| 55550 | 61444.51 |  | Труба ПШ | 11.46 | 12.9 | 0 |  |  | 0.2 |  |  |  | П9+1084.54/М37-845.10 | 1 | Х70 (15.7) | 510 | 610
| 55560 | 61455.97 |  | Труба ПШ | 11.35 | 12.9 | 0 |  |  | 0.1 |  |  |  | П9+1096.00/М37-833.64 | 1 | Х70 (15.7) | 510 | 610
| 55570 | 61467.31 |  | Труба ПШ | 11.14 | 12.9 | 0 |  |  | 0.1 |  |  |  | П9+1107.35/М37-822.29 | 1 | Х70 (15.7) | 510 | 610
| 55580 | 61478.46 |  | Труба ПШ | 4.11 | 12.9 | 0 |  |  | 0.2 |  |  |  | П9+1118.49/М37-811.15 | 1 | Х70 (15.7) | 510 | 610
| 55590 | 61482.57 |  | Труба ПШ | 10.3 | 12.9 | 0 |  |  | 0.1 |  |  |  | П9+1122.60/М37-807.04 | 1 | Х70 (15.7) | 510 | 610
| 55597 | 61492.86 |  | Труба ПШ | 1.5 | 12.9 | 0 |  |  | 0 |  |  |  | П9+1132.90/М37-796.74 | 1 | Х70 (15.7) | 510 | 610
| 55603 | 61494.36 |  | Труба ПШ | 10.66 | 12.9 | 0 |  |  | 0 |  |  |  | П9+1134.40/М37-795.25 | 1 | Х70 (15.7) | 510 | 610
| 55610 | 61505.02 |  | Труба ПШ | 10.69 | 12.9 | 0 |  |  | 0.1 |  |  |  | П9+1145.05/М37-784.59 | 1 | Х70 (15.7) | 510 | 610
| 55620 | 61515.71 |  | Труба ПШ | 11.77 | 15.4 | 0 |  |  | 0.2 |  |  |  | П9+1155.74/М37-773.90 | 1 | Х70 (15.7) | 510 | 610
| 55630 | 61527.48 |  | Труба ПШ | 11.39 | 12.9 | 0 |  |  | 0.1 |  |  |  | П9+1167.51/М37-762.13 | 1 | Х70 (15.7) | 510 | 610
1383 | 55630 | 61528.27 | 0.79 / -10.60 | Кластер коррозии | 11.39 | 12.9 | 10 | 22 | 281 | 3:08-4:01 |  | C | зона коррозии | П9+1168.30/М37-761.34 | [5 empty] | 1.3
| 55640 | 61538.87 |  | Труба ПШ | 11.35 | 12.9 | 0 |  |  | 0.7 |  |  |  | П9+1178.90/М37-750.74 | 1 | Х70 (15.7) | 510 | 610
| 55650 | 61550.22 |  | Труба ПШ | 11.24 | 12.9 | 0 |  |  | 0.1 |  |  |  | П9+1190.25/М37-739.39 | 1 | Х70 (15.7) | 510 | 610
| 55660 | 61561.46 |  | Труба ПШ | 11.39 | 12.9 | 0 |  |  | 0.1 |  |  |  | П9+1201.49/М37-728.15 | 1 | Х70 (15.7) | 510 | 610
| 55670 | 61572.85 |  | Труба ПШ | 11.15 | 12.9 | 0 |  |  | 0.2 |  |  |  | П9+1212.88/М37-716.76 | 1 | Х70 (15.7) | 510 | 610
| 55680 | 61583.99 |  | Труба ПШ | 11.68 | 12.9 | 0 |  |  | 0.2 |  |  |  | П9+1224.03/М37-705.61 | 1 | Х70 (15.7) | 510 | 610
1385 | 55680 | 61593.74 | 9.74 / -1.94 | Технологический дефект | 11.68 | 12.9 | 0 | 17 | 18 | 11:41-11:44 |  | C | приварка | П9+1233.77/М37-695.87 | [5 empty] | 0
| 55690 | 61595.67 |  | Труба ПШ | 11.28 | 12.9 | 0 |  |  | 0.2 |  |  |  | П9+1235.71/М37-693.93 | 1 | Х70 (15.7) | 510 | 610
| 55700 | 61606.96 |  | Труба ПШ | 11.54 | 12.9 | 0 |  |  | 0 |  |  |  | П9+1246.99/М37-682.65 | 1 | Х70 (15.7) | 510 | 610
| 55710 | 61618.49 |  | Труба ПШ | 11.4 | 12.9 | 0 |  |  | 0.2 |  |  |  | П9+1258.53/М37-671.11 | 1 | Х70 (15.7) | 510 | 610
| 55720 | 61629.9 |  | Труба ПШ | 11.23 | 12.9 | 0 |  |  | 0.1 |  |  |  | П9+1269.93/М37-659.71 | 1 | Х70 (15.7) | 510 | 610
| 55730 | 61641.13 |  | Труба ПШ | 11.46 | 12.9 | 0 |  |  | 0 |  |  |  | П9+1281.16/М37-648.48 | 1 | Х70 (15.7) | 510 | 610
| 55740 | 61652.59 |  | Труба ПШ | 11.46 | 12.9 | 0 |  |  | 0 |  |  |  | П9+1292.62/М37-637.02 | 1 | Х70 (15.7) | 510 | 610
| 55750 | 61664.05 |  | Труба ПШ | 11.23 | 12.9 | 0 |  |  | 0 |  |  |  | П9+1304.08/М37-625.56 | 1 | Х70 (15.7) | 510 | 610
| 55760 | 61675.28 |  | Труба ПШ | 11.09 | 12.9 | 0 |  |  | 0 |  |  |  | П9+1315.31/М37-614.33 | 1 | Х70 (15.7) | 510 | 610
| 55770 | 61686.36 |  | Труба ПШ | 11.65 | 13.5 | 0 |  |  | 0.1 |  |  |  | П9+1326.40/М37-603.24 | 1 | Х70 (15.7) | 510 | 610
| 55780 | 61698.01 |  | Труба ПШ | 11.56 | 12.9 | 0 |  |  | 0.3 |  |  |  | П9+1338.05/М37-591.60 | 1 | Х70 (15.7) | 510 | 610
| 55790 | 61709.57 |  | Труба ПШ | 11.33 | 12.9 | 0 |  |  | 0.1 |  |  |  | П9+1349.60/М37-580.04 | 1 | Х70 (15.7) | 510 | 610
| 55800 | 61720.9 |  | Труба ПШ | 10.89 | 12.9 | 0 |  |  | 0 |  |  |  | П9+1360.93/М37-568.71 | 1 | Х70 (15.7) | 510 | 610
| 55810 | 61731.79 |  | Труба ПШ | 11.39 | 12.9 | 0 |  |  | 0.1 |  |  |  | П9+1371.82/М37-557.82 | 1 | Х70 (15.7) | 510 | 610
| 55820 | 61743.18 |  | Труба ПШ | 11.68 | 12.9 | 0 |  |  | 0.2 |  |  |  | П9+1383.21/М37-546.43 | 1 | Х70 (15.7) | 510 | 610
| 55830 | 61754.85 |  | Труба ПШ | 11.61 | 12.9 | 0 |  |  | 0.2 |  |  |  | П9+1394.89/М37-534.75 | 1 | Х70 (15.7) | 510 | 610
1387 | 55830 | 61754.85 | 0.00 / -11.61 | Аномалия кольцевого шва | 11.61 | 12.9 | 0 | 0 | 78 | 9:41-9:55 |  | C |  | П9+1394.89/М37-534.75 | [5 empty] | 0
| 55840 | 61766.46 |  | Труба ПШ | 11.41 | 12.9 | 0 |  |  | 0.1 |  |  |  | П9+1406.50/М37-523.15 | 1 | Х70 (15.7) | 510 | 610
| 55850 | 61777.87 |  | Труба ПШ | 11.67 | 12.9 | 0 |  |  | 0.2 |  |  |  | П9+1417.91/М37-511.73 | 1 | Х70 (15.7) | 510 | 610
| 55860 | 61789.54 |  | Труба ПШ | 11.17 | 12.9 | 0 |  |  | 0.4 |  |  |  | П9+1429.58/М37-500.07 | 1 | Х70 (15.7) | 510 | 610
| 55870 | 61800.71 |  | Труба ПШ | 11.54 | 12.9 | 0 |  |  | 0.4 |  |  |  | П9+1440.74/М37-488.90 | 1 | Х70 (15.7) | 510 | 610
| 55880 | 61812.24 |  | Труба ПШ | 10.68 | 15.4 | 0 |  |  | 0.1 |  |  |  | П9+1452.28/М37-477.36 | 1 | Х70 (15.7) | 510 | 610
| 55890 | 61822.93 |  | Труба ПШ | 11.11 | 15.4 | 0 |  |  | 0.1 |  |  |  | П9+1462.96/М37-466.68 | 1 | Х70 (15.7) | 510 | 610
| 55900 | 61834.04 |  | Труба ПШ | 10.77 | 15.4 | 0 |  |  | 0.2 |  |  |  | П9+1474.07/М37-455.57 | 1 | Х70 (15.7) | 510 | 610
| 55910 | 61844.81 |  | Труба ПШ | 11.48 | 12.9 | 0 |  |  | 0.2 |  |  |  | П9+1484.84/М37-444.80 | 1 | Х70 (15.7) | 510 | 610
| 55920 | 61856.29 |  | Труба ПШ | 10.42 | 15.4 | 0 |  |  | 0.1 |  |  |  | П9+1496.32/М37-433.32 | 1 | Х70 (15.7) | 510 | 610
| 55930 | 61866.71 |  | Труба ПШ | 11.33 | 15.4 | 0 |  |  | 0.3 |  |  |  | П9+1506.74/М37-422.90 | 1 | Х70 (15.7) | 510 | 610
| 55940 | 61878.03 |  | Труба ПШ | 11.24 | 15.4 | 0 |  |  | 1.2 |  |  |  | П9+1518.07/М37-411.57 | 1 | Х70 (15.7) | 510 | 610
| 55950 | 61889.28 |  | Труба ПШ | 10.7 | 15.4 | 0 |  |  | 0.1 |  |  |  | П9+1529.31/М37-400.33 | 1 | Х70 (15.7) | 510 | 610
| 55960 | 61899.97 |  | Труба ПШ | 10.28 | 15.4 | 0 |  |  | 0.2 |  |  |  | П9+1540.01/М37-389.64 | 1 | Х70 (15.7) | 510 | 610
| 55970 | 61910.25 |  | Труба ПШ | 11.71 | 15.4 | 0 |  |  | 0.4 |  |  |  | П9+1550.28/М37-379.36 | 1 | Х70 (15.7) | 510 | 610
1389 | 55970 | 61910.25 | 0.00 / -11.71 | Аномалия кольцевого шва | 11.71 | 15.4 | 0 | 0 | 791 | 3:45-6:13 |  | C |  | П9+1550.28/М37-379.36 | [5 empty] | 0
| 55980 | 61921.95 |  | Труба ПШ | 11.36 | 15.4 | 0 |  |  | 0.1 |  |  |  | П9+1561.99/М37-367.65 | 1 | Х70 (15.7) | 510 | 610
| 55990 | 61933.31 |  | Труба ПШ | 11.26 | 12.9 | 0 |  |  | 0.1 |  |  |  | П9+1573.35/М37-356.29 | 1 | Х70 (15.7) | 510 | 610
| 56000 | 61944.58 |  | Труба ПШ | 11.5 | 13.5 | 0 |  |  | 0.1 |  |  |  | П9+1584.61/М37-345.03 | 1 | Х70 (15.7) | 510 | 610
| 56010 | 61956.07 |  | Труба ПШ | 11.45 | 12.9 | 0 |  |  | 0.2 |  |  |  | П9+1596.11/М37-333.53 | 1 | Х70 (15.7) | 510 | 610
| 56020 | 61967.53 |  | Труба ПШ | 11.35 | 12.9 | 0 |  |  | 0.1 |  |  |  | П9+1607.56/М37-322.08 | 1 | Х70 (15.7) | 510 | 610
| 56030 | 61978.87 |  | Труба ПШ | 11.33 | 12.9 | 0 |  |  | 0 |  |  |  | П9+1618.91/М37-310.73 | 1 | Х70 (15.7) | 510 | 610
| 56040 | 61990.2 |  | Труба ПШ | 11.5 | 12.9 | 0 |  |  | 0 |  |  |  | П9+1630.24/М37-299.40 | 1 | Х70 (15.7) | 510 | 610
| 56050 | 62001.71 |  | Труба ПШ | 11.4 | 12.9 | 0 |  |  | 0.1 |  |  |  | П9+1641.74/М37-287.90 | 1 | Х70 (15.7) | 510 | 610
| 56060 | 62013.11 |  | Труба ПШ | 11.23 | 12.9 | 0 |  |  | 0.2 |  |  |  | П9+1653.15/М37-276.50 | 1 | Х70 (15.7) | 510 | 610
| 56070 | 62024.34 |  | Труба ПШ | 11.54 | 12.9 | 0 |  |  | 0.3 |  |  |  | П9+1664.38/М37-265.26 | 1 | Х70 (15.7) | 510 | 610
| 56080 | 62035.88 |  | Труба ПШ | 11.54 | 12.9 | 0 |  |  | 0.1 |  |  |  | П9+1675.91/М37-253.73 | 1 | Х70 (15.7) | 510 | 610
| 56090 | 62047.42 |  | Труба ПШ | 11.45 | 12.9 | 0 |  |  | 0.1 |  |  |  | П9+1687.45/М37-242.19 | 1 | Х70 (15.7) | 510 | 610
| 56100 | 62058.87 |  | Труба ПШ | 11.39 | 12.9 | 0 |  |  | 0.1 |  |  |  | П9+1698.91/М37-230.74 | 1 | Х70 (15.7) | 510 | 610
| 56110 | 62070.26 |  | Труба ПШ | 11.5 | 12.9 | 0 |  |  | 0.1 |  |  |  | П9+1710.29/М37-219.35 | 1 | Х70 (15.7) | 510 | 610
| 56120 | 62081.76 |  | Труба ПШ | 11.56 | 12.9 | 0 |  |  | 0.1 |  |  |  | П9+1721.79/М37-207.85 | 1 | Х70 (15.7) | 510 | 610
| 56130 | 62093.31 |  | Труба ПШ | 11.59 | 12.9 | 0 |  |  | 0.3 |  |  |  | П9+1733.35/М37-196.29 | 1 | Х70 (15.7) | 510 | 610
| 56140 | 62104.9 |  | Труба ПШ | 11.37 | 12.9 | 0 |  |  | 0.3 |  |  |  | П9+1744.94/М37-184.70 | 1 | Х70 (15.7) | 510 | 610
| 56150 | 62116.27 |  | Труба ПШ | 11.58 | 12.9 | 0 |  |  | 0.4 |  |  |  | П9+1756.31/М37-173.33 | 1 | Х70 (15.7) | 510 | 610
| 56160 | 62127.85 |  | Труба ПШ | 11.31 | 12.9 | 0 |  |  | 0.1 |  |  |  | П9+1767.89/М37-161.75 | 1 | Х70 (15.7) | 510 | 610
| 56170 | 62139.16 |  | Труба ПШ | 11.13 | 15.4 | 0 |  |  | 0.1 |  |  |  | П9+1779.20/М37-150.45 | 1 | Х70 (15.7) | 510 | 610
| 56180 | 62150.29 |  | Труба ПШ | 11.44 | 15.4 | 0 |  |  | 0.8 |  |  |  | П9+1790.32/М37-139.32 | 1 | Х70 (15.7) | 510 | 610
| 56190 | 62161.73 |  | Труба ПШ | 11.36 | 12.9 | 0 |  |  | 0.2 |  |  |  | П9+1801.77/М37-127.88 | 1 | Х70 (15.7) | 510 | 610
| 56200 | 62173.09 |  | Труба ПШ | 11.44 | 12.9 | 0 |  |  | 0.2 |  |  |  | П9+1813.13/М37-116.52 | 1 | Х70 (15.7) | 510 | 610
| 56210 | 62184.53 |  | Труба ПШ | 11.08 | 12.9 | 0 |  |  | 0.1 |  |  |  | П9+1824.57/М37-105.07 | 1 | Х70 (15.7) | 510 | 610
| 56220 | 62195.61 |  | Труба ПШ | 11.18 | 12.9 | 0 |  |  | 0.1 |  |  |  | П9+1835.65/М37-93.99 | 1 | Х70 (15.7) | 510 | 610
| 56230 | 62206.79 |  | Труба ПШ | 1.31 | 12.9 | 0 |  |  | 0 |  |  |  | П9+1846.83/М37-82.81 | 1 | Х70 (15.7) | 510 | 610
| 56237 | 62208.11 |  | Труба ПШ | 0.99 | 12.9 | 0 |  |  | 0 |  |  |  | П9+1848.14/М37-81.50 | 1 | Х70 (15.7) | 510 | 610
| 56243 | 62209.1 |  | Труба ПШ | 10.96 | 12.9 | 0 |  |  | 0 |  |  |  | П9+1849.13/М37-80.51 | 1 | Х70 (15.7) | 510 | 610
| 56250 | 62220.06 |  | Труба ПШ | 11.28 | 12.9 | 0 |  |  | 0.2 |  |  |  | П9+1860.09/М37-69.55 | 1 | Х70 (15.7) | 510 | 610
| 56260 | 62231.34 |  | Труба ПШ | 11.37 | 12.9 | 0 |  |  | 0.3 |  |  |  | П9+1871.37/М37-58.27 | 1 | Х70 (15.7) | 510 | 610
| 56270 | 62242.71 |  | Труба ПШ | 11.21 | 12.9 | 0 |  |  | 0.1 |  |  |  | П9+1882.74/М37-46.90 | 1 | Х70 (15.7) | 510 | 610
| 56280 | 62253.91 |  | Труба ПШ | 11.01 | 12.9 | 0 |  |  | 0.1 |  |  |  | П9+1893.95/М37-35.69 | 1 | Х70 (15.7) | 510 | 610
1391 | 56280 | 62257.25 | 3.34 / -7.67 | Технологический дефект | 11.01 | 12.9 | 0 | 14 | 18 | 11:56-11:59 |  | C | приварка | П9+1897.29/М37-32.36 | [5 empty] | 0
| 56290 | 62264.92 |  | Труба ПШ | 11.68 | 12.9 | 0 |  |  | 0 |  |  |  | П9+1904.96/М37-24.69 | 1 | Х70 (15.7) | 510 | 610
| 56300 | 62276.6 |  | Труба ПШ | 11.16 | 12.9 | 0 |  |  | 0.1 |  |  |  | П9+1916.64/М37-13.00 | 1 | Х70 (15.7) | 510 | 610
| 56310 | 62287.77 |  | Труба ПШ | 11.45 | 12.9 | 0 |  |  | 0.1 |  |  | маркер | П9+1927.80/М37-1.84 | 1 | Х70 (15.7) | 510 | 610
| 56320 | 62299.22 |  | Труба ПШ | 11.64 | 12.9 | 0 |  |  | 0 |  |  |  | М37+9.61/П10-2366.52 | 1 | Х70 (15.7) | 510 | 610
| 56330 | 62310.85 |  | Труба ПШ | 11.36 | 12.9 | 0 |  |  | 0 |  |  |  | М37+21.25/П10-2354.88 | 1 | Х70 (15.7) | 510 | 610
1393 | 56330 | 62320.16 | 9.31 / -2.05 | Технологический дефект | 11.36 | 12.9 | 0 | 15 | 18 | 5:33-5:36 |  | C | приварка | М37+30.56/П10-2345.57 | [5 empty] | 0
1394 | 56330 | 62320.25 | 9.40 / -1.96 | Технологический дефект | 11.36 | 12.9 | 0 | 14 | 36 | 5:39-5:45 |  | C | приварка | М37+30.64/П10-2345.49 | [5 empty] | 0
| 56340 | 62322.21 |  | Труба ПШ | 11.7 | 12.9 | 0 |  |  | 0.2 |  |  |  | М37+32.61/П10-2343.52 | 1 | Х70 (15.7) | 510 | 610
| 56350 | 62333.91 |  | Труба ПШ | 11.32 | 12.9 | 0 |  |  | 0.1 |  |  |  | М37+44.31/П10-2331.82 | 1 | Х70 (15.7) | 510 | 610
| 56360 | 62345.23 |  | Труба ПШ | 11.58 | 12.9 | 0 |  |  | 0.1 |  |  |  | М37+55.63/П10-2320.50 | 1 | Х70 (15.7) | 510 | 610
| 56370 | 62356.81 |  | Труба ПШ | 11.13 | 12.9 | 0 |  |  | 0.1 |  |  |  | М37+67.21/П10-2308.92 | 1 | Х70 (15.7) | 510 | 610
| 56380 | 62367.94 |  | Труба ПШ | 11.68 | 12.9 | 0 |  |  | 0.1 |  |  |  | М37+78.34/П10-2297.79 | 1 | Х70 (15.7) | 510 | 610
| 56390 | 62379.62 |  | Труба ПШ | 11.45 | 12.9 | 0 |  |  | 0 |  |  |  | М37+90.01/П10-2286.12 | 1 | Х70 (15.7) | 510 | 610
| 56400 | 62391.07 |  | Труба ПШ | 11.52 | 12.9 | 0 |  |  | 0.1 |  |  |  | М37+101.46/П10-2274.67 | 1 | Х70 (15.7) | 510 | 610
| 56410 | 62402.59 |  | Труба ПШ | 11.33 | 12.9 | 0 |  |  | 0.1 |  |  |  | М37+112.98/П10-2263.15 | 1 | Х70 (15.7) | 510 | 610
| 56420 | 62413.91 |  | Труба ПШ | 11.3 | 12.9 | 0 |  |  | 0 |  |  |  | М37+124.30/П10-2251.83 | 1 | Х70 (15.7) | 510 | 610
| 56430 | 62425.21 |  | Труба ПШ | 11.27 | 12.9 | 0 |  |  | 0 |  |  |  | М37+135.61/П10-2240.52 | 1 | Х70 (15.7) | 510 | 610
| 56440 | 62436.48 |  | Труба ПШ | 11.25 | 12.9 | 0 |  |  | 0.2 |  |  |  | М37+146.87/П10-2229.26 | 1 | Х70 (15.7) | 510 | 610
1396 | 56440 | 62436.48 | 0.00 / -11.25 | Аномалия кольцевого шва | 11.25 | 12.9 | 0 | 0 | 581 | 5:00-6:50 |  | C |  | М37+146.87/П10-2229.26 | [5 empty] | 0
| 56450 | 62447.72 |  | Труба ПШ | 11.17 | 12.9 | 0 |  |  | 0 |  |  |  | М37+158.12/П10-2218.01 | 1 | Х70 (15.7) | 510 | 610
| 56460 | 62458.89 |  | Труба ПШ | 11.45 | 12.9 | 0 |  |  | 0.1 |  |  |  | М37+169.28/П10-2206.85 | 1 | Х70 (15.7) | 510 | 610
| 56470 | 62470.33 |  | Труба ПШ | 11.47 | 12.9 | 0 |  |  | 0.1 |  |  |  | М37+180.73/П10-2195.40 | 1 | Х70 (15.7) | 510 | 610
| 56480 | 62481.8 |  | Труба ПШ | 11.68 | 12.9 | 0 |  |  | 0.1 |  |  |  | М37+192.19/П10-2183.94 | 1 | Х70 (15.7) | 510 | 610
| 56490 | 62493.48 |  | Труба ПШ | 11.56 | 12.9 | 0 |  |  | 0.1 |  |  |  | М37+203.87/П10-2172.26 | 1 | Х70 (15.7) | 510 | 610
| 56500 | 62505.04 |  | Труба ПШ | 11.17 | 12.9 | 0 |  |  | 0.1 |  |  |  | М37+215.43/П10-2160.70 | 1 | Х70 (15.7) | 510 | 610
1398 | 56500 | 62511.86 | 6.83 / -4.35 | Технологический дефект | 11.17 | 12.9 | 0 | 18 | 24 | 11:49-11:53 |  | C | приварка | М37+222.26/П10-2153.87 | [5 empty] | 0
| 56510 | 62516.21 |  | Труба ПШ | 11.35 | 13.5 | 0 |  |  | 0.2 |  |  |  | М37+226.61/П10-2149.52 | 1 | Х70 (15.7) | 510 | 610
| 56520 | 62527.57 |  | Труба ПШ | 11.55 | 12.9 | 0 |  |  | 0.2 |  |  |  | М37+237.96/П10-2138.17 | 1 | Х70 (15.7) | 510 | 610
| 56530 | 62539.12 |  | Труба ПШ | 11.51 | 12.9 | 0 |  |  | 0.1 |  |  |  | М37+249.51/П10-2126.62 | 1 | Х70 (15.7) | 510 | 610
1400 | 56530 | 62539.12 | 0.00 / -11.51 | Аномалия кольцевого шва | 11.51 | 12.9 | 0 | 0 | 96 | 3:18-3:36 |  | C |  | М37+249.51/П10-2126.62 | [5 empty] | 0
| 56540 | 62550.63 |  | Труба ПШ | 11.36 | 12.9 | 0 |  |  | 0 |  |  |  | М37+261.03/П10-2115.10 | 1 | Х70 (15.7) | 510 | 610
| 56550 | 62561.99 |  | Труба ПШ | 11.3 | 12.9 | 0 |  |  | 0.1 |  |  |  | М37+272.39/П10-2103.74 | 1 | Х70 (15.7) | 510 | 610
| 56560 | 62573.29 |  | Труба ПШ | 11.47 | 12.9 | 0 |  |  | 0.1 |  |  |  | М37+283.69/П10-2092.44 | 1 | Х70 (15.7) | 510 | 610
| 56570 | 62584.76 |  | Труба ПШ | 10.91 | 12.9 | 0 |  |  | 0.1 |  |  |  | М37+295.16/П10-2080.97 | 1 | Х70 (15.7) | 510 | 610
| 56580 | 62595.67 |  | Труба ПШ | 11.53 | 12.9 | 0 |  |  | 0.1 |  |  |  | М37+306.07/П10-2070.06 | 1 | Х70 (15.7) | 510 | 610
| 56590 | 62607.2 |  | Труба ПШ | 10.36 | 12.9 | 0 |  |  | 0.1 |  |  |  | М37+317.59/П10-2058.54 | 1 | Х70 (15.7) | 510 | 610
| 56600 | 62617.56 |  | Труба ПШ | 11.63 | 12.9 | 0 |  |  | 0.1 |  |  |  | М37+327.96/П10-2048.17 | 1 | Х70 (15.7) | 510 | 610
| 56610 | 62629.19 |  | Труба ПШ | 11.45 | 12.9 | 0 |  |  | 0.1 |  |  |  | М37+339.58/П10-2036.55 | 1 | Х70 (15.7) | 510 | 610
| 56620 | 62640.64 |  | Труба ПШ | 11.13 | 12.9 | 0 |  |  | 0.1 |  |  |  | М37+351.03/П10-2025.10 | 1 | Х70 (15.7) | 510 | 610
| 56630 | 62651.77 |  | Труба ПШ | 11.02 | 12.9 | 0 |  |  | 0.2 |  |  |  | М37+362.16/П10-2013.97 | 1 | Х70 (15.7) | 510 | 610
| 56640 | 62662.78 |  | Труба ПШ | 11.04 | 12.9 | 0 |  |  | 0.1 |  |  |  | М37+373.18/П10-2002.95 | 1 | Х70 (15.7) | 510 | 610
| 56650 | 62673.82 |  | Труба ПШ | 11.5 | 12.9 | 0 |  |  | 0.1 |  |  |  | М37+384.22/П10-1991.91 | 1 | Х70 (15.7) | 510 | 610
| 56660 | 62685.32 |  | Труба ПШ | 11.53 | 12.9 | 0 |  |  | 0.1 |  |  |  | М37+395.72/П10-1980.41 | 1 | Х70 (15.7) | 510 | 610
| 56670 | 62696.86 |  | Труба ПШ | 11.49 | 12.9 | 0 |  |  | 0.1 |  |  |  | М37+407.25/П10-1968.88 | 1 | Х70 (15.7) | 510 | 610
| 56680 | 62708.34 |  | Труба ПШ | 11.62 | 12.9 | 0 |  |  | 0.1 |  |  |  | М37+418.74/П10-1957.39 | 1 | Х70 (15.7) | 510 | 610
| 56690 | 62719.96 |  | Труба ПШ | 11.23 | 12.9 | 0 |  |  | 0 |  |  |  | М37+430.35/П10-1945.78 | 1 | Х70 (15.7) | 510 | 610
| 56700 | 62731.19 |  | Труба ПШ | 11.65 | 12.9 | 0 |  |  | 0.1 |  |  |  | М37+441.58/П10-1934.55 | 1 | Х70 (15.7) | 510 | 610
| 56710 | 62742.84 |  | Труба ПШ | 11.67 | 12.9 | 0 |  |  | 0 |  |  |  | М37+453.24/П10-1922.89 | 1 | Х70 (15.7) | 510 | 610
| 56720 | 62754.51 |  | Труба ПШ | 11.67 | 12.9 | 0 |  |  | 0.1 |  |  |  | М37+464.91/П10-1911.22 | 1 | Х70 (15.7) | 510 | 610
| 56730 | 62766.19 |  | Труба ПШ | 11.3 | 12.9 | 0 |  |  | 0.1 |  |  |  | М37+476.58/П10-1899.55 | 1 | Х70 (15.7) | 510 | 610
| 56740 | 62777.49 |  | Труба ПШ | 11.45 | 12.9 | 0 |  |  | 0.1 |  |  |  | М37+487.88/П10-1888.25 | 1 | Х70 (15.7) | 510 | 610
| 56750 | 62788.94 |  | Труба ПШ | 11.58 | 12.9 | 0 |  |  | 0 |  |  |  | М37+499.33/П10-1876.80 | 1 | Х70 (15.7) | 510 | 610
| 56760 | 62800.52 |  | Труба ПШ | 11.47 | 12.9 | 0 |  |  | 0.1 |  |  |  | М37+510.91/П10-1865.22 | 1 | Х70 (15.7) | 510 | 610
| 56770 | 62811.99 |  | Труба ПШ | 11.49 | 13.5 | 0 |  |  | 0 |  |  |  | М37+522.38/П10-1853.75 | 1 | Х70 (15.7) | 510 | 610
| 56780 | 62823.47 |  | Труба ПШ | 11.43 | 12.9 | 0 |  |  | 0 |  |  |  | М37+533.86/П10-1842.27 | 1 | Х70 (15.7) | 510 | 610
| 56790 | 62834.9 |  | Труба ПШ | 11.41 | 12.9 | 0 |  |  | 0 |  |  |  | М37+545.29/П10-1830.84 | 1 | Х70 (15.7) | 510 | 610
| 56800 | 62846.3 |  | Труба ПШ | 11.49 | 13.5 | 0 |  |  | 0.1 |  |  |  | М37+556.69/П10-1819.44 | 1 | Х70 (15.7) | 510 | 610
| 56810 | 62857.79 |  | Труба ПШ | 11.51 | 12.9 | 0 |  |  | 0.1 |  |  |  | М37+568.19/П10-1807.94 | 1 | Х70 (15.7) | 510 | 610
| 56820 | 62869.3 |  | Труба ПШ | 11.47 | 12.9 | 0 |  |  | 0.1 |  |  |  | М37+579.70/П10-1796.43 | 1 | Х70 (15.7) | 510 | 610
| 56830 | 62880.77 |  | Труба ПШ | 11.52 | 12.9 | 0 |  |  | 0.1 |  |  |  | М37+591.16/П10-1784.97 | 1 | Х70 (15.7) | 510 | 610
| 56840 | 62892.29 |  | Труба ПШ | 11.55 | 12.9 | 0 |  |  | 0.1 |  |  |  | М37+602.68/П10-1773.45 | 1 | Х70 (15.7) | 510 | 610
| 56850 | 62903.83 |  | Труба ПШ | 11.66 | 12.9 | 0 |  |  | 0.1 |  |  |  | М37+614.23/П10-1761.90 | 1 | Х70 (15.7) | 510 | 610
| 56860 | 62915.49 |  | Труба ПШ | 10.96 | 12.9 | 0 |  |  | 0.1 |  |  |  | М37+625.89/П10-1750.24 | 1 | Х70 (15.7) | 510 | 610
| 56870 | 62926.45 |  | Труба ПШ | 11.26 | 12.9 | 0 |  |  | 0.1 |  |  |  | М37+636.84/П10-1739.29 | 1 | Х70 (15.7) | 510 | 610
| 56880 | 62937.71 |  | Труба ПШ | 11.46 | 12.9 | 0 |  |  | 0.1 |  |  |  | М37+648.10/П10-1728.03 | 1 | Х70 (15.7) | 510 | 610
| 56890 | 62949.17 |  | Труба ПШ | 11.41 | 12.9 | 0 |  |  | 0.1 |  |  |  | М37+659.56/П10-1716.57 | 1 | Х70 (15.7) | 510 | 610
| 56900 | 62960.58 |  | Труба ПШ | 11.67 | 12.9 | 0 |  |  | 0 |  |  |  | М37+670.97/П10-1705.16 | 1 | Х70 (15.7) | 510 | 610
| 56910 | 62972.24 |  | Труба ПШ | 11.51 | 12.9 | 0 |  |  | 0.1 |  |  |  | М37+682.64/П10-1693.49 | 1 | Х70 (15.7) | 510 | 610
1402 | 56910 | 62978.82 | 6.58 / -4.93 | Технологический дефект | 11.51 | 12.9 | 0 | 13 | 18 | 11:28-11:32 |  | C | приварка | М37+689.21/П10-1686.92 | [5 empty] | 0
| 56920 | 62983.75 |  | Труба ПШ | 11.25 | 12.9 | 0 |  |  | 0.1 |  |  |  | М37+694.14/П10-1681.99 | 1 | Х70 (15.7) | 510 | 610
| 56930 | 62995 |  | Труба ПШ | 11.43 | 12.9 | 0 |  |  | 0.1 |  |  |  | М37+705.39/П10-1670.74 | 1 | Х70 (15.7) | 510 | 610
| 56940 | 63006.42 |  | Труба ПШ | 11.65 | 12.9 | 0 |  |  | 0.1 |  |  |  | М37+716.82/П10-1659.31 | 1 | Х70 (15.7) | 510 | 610
| 56950 | 63018.07 |  | Труба ПШ | 11.47 | 12.9 | 0 |  |  | 0.1 |  |  |  | М37+728.46/П10-1647.67 | 1 | Х70 (15.7) | 510 | 610
| 56960 | 63029.54 |  | Труба ПШ | 11.45 | 12.9 | 0 |  |  | 0 |  |  |  | М37+739.93/П10-1636.20 | 1 | Х70 (15.7) | 510 | 610
| 56970 | 63040.99 |  | Труба ПШ | 11.47 | 12.9 | 0 |  |  | 0 |  |  |  | М37+751.38/П10-1624.75 | 1 | Х70 (15.7) | 510 | 610
| 56980 | 63052.46 |  | Труба ПШ | 11.44 | 12.9 | 0 |  |  | 0.2 |  |  |  | М37+762.86/П10-1613.27 | 1 | Х70 (15.7) | 510 | 610
| 56990 | 63063.9 |  | Труба ПШ | 11.48 | 12.9 | 0 |  |  | 0.1 |  |  |  | М37+774.29/П10-1601.84 | 1 | Х70 (15.7) | 510 | 610
| 57000 | 63075.38 |  | Труба ПШ | 11.24 | 12.9 | 0 |  |  | 0 |  |  |  | М37+785.77/П10-1590.36 | 1 | Х70 (15.7) | 510 | 610
| 57010 | 63086.62 |  | Труба ПШ | 11.67 | 12.9 | 0 |  |  | 0.1 |  |  |  | М37+797.01/П10-1579.12 | 1 | Х70 (15.7) | 510 | 610
| 57020 | 63098.29 |  | Труба ПШ | 10.87 | 12.9 | 0 |  |  | 0.1 |  |  |  | М37+808.68/П10-1567.45 | 1 | Х70 (15.7) | 510 | 610
| 57030 | 63109.16 |  | Труба ПШ | 11.33 | 12.9 | 0 |  |  | 0.1 |  |  |  | М37+819.55/П10-1556.58 | 1 | Х70 (15.7) | 510 | 610
| 57040 | 63120.49 |  | Труба ПШ | 11.34 | 12.9 | 0 |  |  | 0.1 |  |  |  | М37+830.88/П10-1545.25 | 1 | Х70 (15.7) | 510 | 610
| 57050 | 63131.83 |  | Труба ПШ | 11.6 | 12.9 | 0 |  |  | 0.2 |  |  |  | М37+842.22/П10-1533.91 | 1 | Х70 (15.7) | 510 | 610
| 57060 | 63143.42 |  | Труба ПШ | 11.31 | 12.9 | 0 |  |  | 0.1 |  |  |  | М37+853.82/П10-1522.31 | 1 | Х70 (15.7) | 510 | 610
| 57070 | 63154.73 |  | Труба ПШ | 11.52 | 12.9 | 0 |  |  | 0.1 |  |  |  | М37+865.13/П10-1511.00 | 1 | Х70 (15.7) | 510 | 610
| 57080 | 63166.25 |  | Труба ПШ | 11.31 | 12.9 | 0 |  |  | 0.1 |  |  |  | М37+876.65/П10-1499.48 | 1 | Х70 (15.7) | 510 | 610
| 57090 | 63177.56 |  | Труба ПШ | 11.43 | 12.9 | 0 |  |  | 0.1 |  |  |  | М37+887.95/П10-1488.18 | 1 | Х70 (15.7) | 510 | 610
| 57100 | 63188.99 |  | Труба ПШ | 11.27 | 12.9 | 0 |  |  | 0.1 |  |  |  | М37+899.38/П10-1476.75 | 1 | Х70 (15.7) | 510 | 610
| 57110 | 63200.26 |  | Труба ПШ | 11.57 | 12.9 | 0 |  |  | 0.1 |  |  |  | М37+910.66/П10-1465.47 | 1 | Х70 (15.7) | 510 | 610
| 57120 | 63211.83 |  | Труба ПШ | 10.97 | 12.9 | 0 |  |  | 0.1 |  |  |  | М37+922.22/П10-1453.91 | 1 | Х70 (15.7) | 510 | 610
| 57130 | 63222.8 |  | Труба ПШ | 11.32 | 12.9 | 0 |  |  | 0.1 |  |  |  | М37+933.19/П10-1442.94 | 1 | Х70 (15.7) | 510 | 610
| 57140 | 63234.12 |  | Труба ПШ | 11.44 | 12.9 | 0 |  |  | 0.1 |  |  |  | М37+944.51/П10-1431.62 | 1 | Х70 (15.7) | 510 | 610
| 57150 | 63245.55 |  | Труба ПШ | 11.57 | 12.9 | 0 |  |  | 0.1 |  |  |  | М37+955.95/П10-1420.18 | 1 | Х70 (15.7) | 510 | 610
| 57160 | 63257.12 |  | Труба ПШ | 11.34 | 12.9 | 0 |  |  | 0 |  |  |  | М37+967.52/П10-1408.61 | 1 | Х70 (15.7) | 510 | 610
| 57170 | 63268.46 |  | Труба ПШ | 11.41 | 12.9 | 0 |  |  | 0.1 |  |  |  | М37+978.85/П10-1397.28 | 1 | Х70 (15.7) | 510 | 610
| 57180 | 63279.87 |  | Труба ПШ | 11.28 | 12.9 | 0 |  |  | 0 |  |  |  | М37+990.26/П10-1385.87 | 1 | Х70 (15.7) | 510 | 610
| 57190 | 63291.15 |  | Труба ПШ | 11.35 | 12.9 | 0 |  |  | 0.2 |  |  |  | М37+1001.54/П10-1374.59 | 1 | Х70 (15.7) | 510 | 610
| 57200 | 63302.5 |  | Труба ПШ | 11.39 | 12.9 | 0 |  |  | 0.1 |  |  |  | М37+1012.90/П10-1363.23 | 1 | Х70 (15.7) | 510 | 610
| 57210 | 63313.89 |  | Труба ПШ | 11.16 | 12.9 | 0 |  |  | 0.1 |  |  |  | М37+1024.29/П10-1351.84 | 1 | Х70 (15.7) | 510 | 610
| 57220 | 63325.05 |  | Труба ПШ | 11.42 | 12.9 | 0 |  |  | 0.1 |  |  |  | М37+1035.45/П10-1340.68 | 1 | Х70 (15.7) | 510 | 610
| 57230 | 63336.47 |  | Труба ПШ | 11.61 | 12.9 | 0 |  |  | 0.1 |  |  |  | М37+1046.87/П10-1329.26 | 1 | Х70 (15.7) | 510 | 610
| 57240 | 63348.08 |  | Труба ПШ | 11.58 | 12.9 | 0 |  |  | 0.1 |  |  |  | М37+1058.47/П10-1317.66 | 1 | Х70 (15.7) | 510 | 610
| 57250 | 63359.66 |  | Труба ПШ | 11.37 | 12.9 | 0 |  |  | 0.1 |  |  | заварка окна | М37+1070.05/П10-1306.08 | 1 | Х70 (15.7) | 510 | 610
1404 | 57250 | 63359.66 | 0.00 / -11.37 | Аномалия кольцевого шва | 11.37 | 12.9 | 0 | 0 | 701 | 1:31-3:43 |  | C |  | М37+1070.05/П10-1306.08 | [5 empty] | 0
| 57260 | 63371.03 |  | Труба ПШ | 11.47 | 12.9 | 0 |  |  | 0.1 |  |  |  | М37+1081.42/П10-1294.71 | 1 | Х70 (15.7) | 510 | 610
| 57270 | 63382.5 |  | Труба ПШ | 11.47 | 12.9 | 0 |  |  | 0.1 |  |  |  | М37+1092.89/П10-1283.24 | 1 | Х70 (15.7) | 510 | 610
| 57280 | 63393.97 |  | Труба ПШ | 8.53 | 12.9 | 0 |  |  | 0.1 |  |  |  | М37+1104.36/П10-1271.77 | 1 | Х70 (15.7) | 510 | 610
| 57290 | 63402.5 |  | Труба ПШ | 11.25 | 12.9 | 0 |  |  | 0.8 |  |  |  | М37+1112.89/П10-1263.24 | 1 | Х70 (15.7) | 510 | 610
| 57300 | 63413.74 |  | Труба ПШ | 11.26 | 12.9 | 0 |  |  | 0.1 |  |  |  | М37+1124.13/П10-1252.00 | 1 | Х70 (15.7) | 510 | 610
| 57310 | 63425 |  | Труба ПШ | 11.39 | 12.9 | 0 |  |  | 0.1 |  |  |  | М37+1135.39/П10-1240.74 | 1 | Х70 (15.7) | 510 | 610
1406 | 57310 | 63425.06 | 0.06 / -11.32 | Коррозия | 11.39 | 12.9 | 14 | 18 | 72 | 6:07-6:20 |  | C |  | М37+1135.46/П10-1240.67 | [5 empty] | 1.8
1407 | 57310 | 63426.24 | 1.24 / -10.15 | Кластер коррозии | 11.39 | 12.9 | 10 | 52 | 281 | 5:20-6:12 |  | C | зона коррозии | М37+1136.63/П10-1239.50 | [5 empty] | 1.3
1408 | 57310 | 63426.71 | 1.72 / -9.67 | Кластер коррозии | 11.39 | 12.9 | 14 | 19 | 132 | 5:25-5:50 |  | C | зона коррозии | М37+1137.11/П10-1239.02 | [5 empty] | 1.8
1409 | 57310 | 63426.83 | 1.83 / -9.56 | Кластер коррозии | 11.39 | 12.9 | 10 | 43 | 156 | 5:47-6:16 |  | C | зона коррозии | М37+1137.22/П10-1238.91 | [5 empty] | 1.3
1410 | 57310 | 63434.73 | 9.73 / -1.65 | Коррозия | 11.39 | 12.9 | 14 | 29 | 42 | 7:30-7:38 |  | C | на фоне более слабой | М37+1145.13/П10-1231.00 | [5 empty] | 1.8
| 57320 | 63436.38 |  | Труба ПШ | 11.4 | 12.9 | 0 |  |  | 0.1 |  |  |  | М37+1146.78/П10-1229.35 | 1 | Х70 (15.7) | 510 | 610
| 57330 | 63447.78 |  | Труба ПШ | 3.07 | 12.9 | 0 |  |  | 0 |  |  |  | М37+1158.17/П10-1217.96 | 1 | Х70 (15.7) | 510 | 610
| 57340 | 63450.85 |  | Труба ПШ | 11.35 | 12.9 | 0 |  |  | 0 |  |  |  | М37+1161.25/П10-1214.88 | 1 | Х70 (15.7) | 510 | 610
| 57350 | 63462.2 |  | Труба ПШ | 11.25 | 12.9 | 0 |  |  | 0.1 |  |  |  | М37+1172.59/П10-1203.54 | 1 | Х70 (15.7) | 510 | 610
1412 | 57350 | 63462.2 | 0.00 / -11.25 | Аномалия кольцевого шва | 11.25 | 12.9 | 0 | 0 | 814 | 0:36-3:09 |  | C |  | М37+1172.59/П10-1203.54 | [5 empty] | 0
| 57360 | 63473.45 |  | Труба ПШ | 10.97 | 12.9 | 0 |  |  | 0.1 |  |  | заварка окна | М37+1183.84/П10-1192.29 | 1 | Х70 (15.7) | 510 | 610
| 57370 | 63484.41 |  | Труба ПШ | 11.28 | 12.9 | 0 |  |  | 0.1 |  |  |  | М37+1194.81/П10-1181.32 | 1 | Х70 (15.7) | 510 | 610
| 57380 | 63495.69 |  | Труба ПШ | 11.61 | 12.9 | 0 |  |  | 0.2 |  |  |  | М37+1206.09/П10-1170.04 | 1 | Х70 (15.7) | 510 | 610
1414 | 57380 | 63505.36 | 9.67 / -1.94 | Технологический дефект | 11.61 | 12.9 | 0 | 15 | 18 | 11:45-11:49 |  | C | приварка | М37+1215.76/П10-1160.37 | [5 empty] | 0
| 57390 | 63507.3 |  | Труба ПШ | 10.87 | 12.9 | 0 |  |  | 0.1 |  |  |  | М37+1217.70/П10-1158.43 | 1 | Х70 (15.7) | 510 | 610
| 57400 | 63518.18 |  | Труба ПШ | 11.4 | 12.9 | 0 |  |  | 0.1 |  |  |  | М37+1228.57/П10-1147.56 | 1 | Х70 (15.7) | 510 | 610
| 57410 | 63529.57 |  | Труба ПШ | 11.42 | 12.9 | 0 |  |  | 0.1 |  |  |  | М37+1239.97/П10-1136.16 | 1 | Х70 (15.7) | 510 | 610
| 57420 | 63540.99 |  | Труба ПШ | 11.65 | 12.9 | 0 |  |  | 0.1 |  |  |  | М37+1251.39/П10-1124.74 | 1 | Х70 (15.7) | 510 | 610
| 57430 | 63552.64 |  | Труба ПШ | 11.65 | 12.9 | 0 |  |  | 0.1 |  |  |  | М37+1263.03/П10-1113.10 | 1 | Х70 (15.7) | 510 | 610
| 57440 | 63564.29 |  | Труба ПШ | 11.47 | 12.9 | 0 |  |  | 0.1 |  |  |  | М37+1274.68/П10-1101.45 | 1 | Х70 (15.7) | 510 | 610
| 57450 | 63575.76 |  | Труба ПШ | 11.55 | 12.9 | 0 |  |  | 0.1 |  |  |  | М37+1286.15/П10-1089.98 | 1 | Х70 (15.7) | 510 | 610
| 57460 | 63587.31 |  | Труба ПШ | 11.12 | 12.9 | 0 |  |  | 0.1 |  |  |  | М37+1297.70/П10-1078.43 | 1 | Х70 (15.7) | 510 | 610
| 57470 | 63598.43 |  | Труба ПШ | 11.25 | 12.9 | 0 |  |  | 0.1 |  |  |  | М37+1308.82/П10-1067.31 | 1 | Х70 (15.7) | 510 | 610
| 57480 | 63609.68 |  | Труба ПШ | 11.43 | 12.9 | 0 |  |  | 0.1 |  |  |  | М37+1320.07/П10-1056.06 | 1 | Х70 (15.7) | 510 | 610
| 57490 | 63621.11 |  | Труба ПШ | 11.55 | 12.9 | 0 |  |  | 0.1 |  |  |  | М37+1331.50/П10-1044.63 | 1 | Х70 (15.7) | 510 | 610
| 57500 | 63632.65 |  | Труба ПШ | 11.41 | 12.9 | 0 |  |  | 0.1 |  |  |  | М37+1343.05/П10-1033.08 | 1 | Х70 (15.7) | 510 | 610
| 57510 | 63644.06 |  | Труба ПШ | 11 | 12.9 | 0 |  |  | 0.1 |  |  |  | М37+1354.45/П10-1021.68 | 1 | Х70 (15.7) | 510 | 610
| 57520 | 63655.06 |  | Труба ПШ | 11.25 | 12.9 | 0 |  |  | 0.1 |  |  |  | М37+1365.45/П10-1010.68 | 1 | Х70 (15.7) | 510 | 610
| 57530 | 63666.31 |  | Труба ПШ | 11.43 | 12.9 | 0 |  |  | 0.1 |  |  |  | М37+1376.71/П10-999.42 | 1 | Х70 (15.7) | 510 | 610
| 57540 | 63677.74 |  | Труба ПШ | 11.55 | 12.9 | 0 |  |  | 0.1 |  |  |  | М37+1388.13/П10-988.00 | 1 | Х70 (15.7) | 510 | 610
| 57550 | 63689.29 |  | Труба ПШ | 11.56 | 12.9 | 0 |  |  | 0.1 |  |  |  | М37+1399.68/П10-976.45 | 1 | Х70 (15.7) | 510 | 610
| 57560 | 63700.85 |  | Труба ПШ | 11.21 | 12.9 | 0 |  |  | 0.2 |  |  |  | М37+1411.24/П10-964.89 | 1 | Х70 (15.7) | 510 | 610
1416 | 57560 | 63700.85 | 0.00 / -11.21 | Аномалия кольцевого шва | 11.21 | 12.9 | 0 | 0 | 689 | 0:26-2:35 |  | C |  | М37+1411.24/П10-964.89 | [5 empty] | 0
| 57570 | 63712.05 |  | Труба ПШ | 10.9 | 12.9 | 0 |  |  | 0.2 |  |  |  | М37+1422.45/П10-953.68 | 1 | Х70 (15.7) | 510 | 610
| 57580 | 63722.95 |  | Труба ПШ | 11.28 | 12.9 | 0 |  |  | 0.2 |  |  |  | М37+1433.35/П10-942.78 | 1 | Х70 (15.7) | 510 | 610
| 57590 | 63734.23 |  | Труба ПШ | 11.69 | 12.9 | 0 |  |  | 0.2 |  |  |  | М37+1444.63/П10-931.50 | 1 | Х70 (15.7) | 510 | 610
| 57600 | 63745.92 |  | Труба ПШ | 11.64 | 12.9 | 0 |  |  | 0.1 |  |  |  | М37+1456.32/П10-919.81 | 1 | Х70 (15.7) | 510 | 610
| 57610 | 63757.57 |  | Труба ПШ | 11.59 | 12.9 | 0 |  |  | 0.3 |  |  |  | М37+1467.96/П10-908.17 | 1 | Х70 (15.7) | 510 | 610
| 57620 | 63769.16 |  | Труба ПШ | 11.45 | 12.9 | 0 |  |  | 0.1 |  |  |  | М37+1479.55/П10-896.58 | 1 | Х70 (15.7) | 510 | 610
| 57630 | 63780.61 |  | Труба ПШ | 11.42 | 12.9 | 0 |  |  | 0.1 |  |  |  | М37+1491.01/П10-885.12 | 1 | Х70 (15.7) | 510 | 610
| 57640 | 63792.03 |  | Труба ПШ | 11.45 | 12.9 | 0 |  |  | 0.1 |  |  |  | М37+1502.42/П10-873.71 | 1 | Х70 (15.7) | 510 | 610
| 57650 | 63803.48 |  | Труба ПШ | 11.1 | 12.9 | 0 |  |  | 0.2 |  |  |  | М37+1513.87/П10-862.26 | 1 | Х70 (15.7) | 510 | 610
1418 | 57650 | 63803.48 | 0.00 / -11.10 | Аномалия кольцевого шва | 11.1 | 12.9 | 0 | 0 | 1018 | 11:30-2:41 |  | C |  | М37+1513.87/П10-862.26 | [5 empty] | 0
| 57660 | 63814.57 |  | Труба ПШ | 11.64 | 12.9 | 0 |  |  | 0 |  |  |  | М37+1524.97/П10-851.16 | 1 | Х70 (15.7) | 510 | 610
| 57670 | 63826.21 |  | Труба ПШ | 11.37 | 12.9 | 0 |  |  | 0.1 |  |  |  | М37+1536.60/П10-839.53 | 1 | Х70 (15.7) | 510 | 610
| 57680 | 63837.57 |  | Труба ПШ | 11.65 | 12.9 | 0 |  |  | 0 |  |  |  | М37+1547.97/П10-828.16 | 1 | Х70 (15.7) | 510 | 610
| 57690 | 63849.23 |  | Труба ПШ | 11.58 | 12.9 | 0 |  |  | 0 |  |  |  | М37+1559.62/П10-816.51 | 1 | Х70 (15.7) | 510 | 610
| 57700 | 63860.81 |  | Труба ПШ | 11.65 | 12.9 | 0 |  |  | 0.2 |  |  |  | М37+1571.20/П10-804.93 | 1 | Х70 (15.7) | 510 | 610
| 57710 | 63872.46 |  | Труба ПШ | 11.39 | 12.9 | 0 |  |  | 0.1 |  |  |  | М37+1582.85/П10-793.28 | 1 | Х70 (15.7) | 510 | 610
| 57720 | 63883.84 |  | Труба ПШ | 11.61 | 12.9 | 0 |  |  | 0.1 |  |  |  | М37+1594.24/П10-781.89 | 1 | Х70 (15.7) | 510 | 610
| 57730 | 63895.45 |  | Труба ПШ | 11.47 | 12.9 | 0 |  |  | 0.1 |  |  |  | М37+1605.84/П10-770.29 | 1 | Х70 (15.7) | 510 | 610
| 57740 | 63906.92 |  | Труба ПШ | 11.47 | 12.9 | 0 |  |  | 0.1 |  |  |  | М37+1617.31/П10-758.82 | 1 | Х70 (15.7) | 510 | 610
| 57750 | 63918.38 |  | Труба ПШ | 11.22 | 12.9 | 0 |  |  | 0.1 |  |  |  | М37+1628.78/П10-747.35 | 1 | Х70 (15.7) | 510 | 610
| 57760 | 63929.61 |  | Труба ПШ | 11.27 | 12.9 | 0 |  |  | 0.1 |  |  |  | М37+1640.00/П10-736.13 | 1 | Х70 (15.7) | 510 | 610
| 57770 | 63940.88 |  | Труба ПШ | 11.56 | 12.9 | 0 |  |  | 0.1 |  |  |  | М37+1651.27/П10-724.86 | 1 | Х70 (15.7) | 510 | 610
1420 | 57770 | 63942.25 | 1.38 / -10.19 | Технологический дефект | 11.56 | 12.9 | 0 | 17 | 18 | 11:58-0:01 |  | C | приварка | М37+1652.65/П10-723.48 | [5 empty] | 0
| 57780 | 63952.44 |  | Труба ПШ | 11.42 | 12.9 | 0 |  |  | 0.1 |  |  |  | М37+1662.83/П10-713.30 | 1 | Х70 (15.7) | 510 | 610
| 57790 | 63963.86 |  | Труба ПШ | 11.14 | 12.9 | 0 |  |  | 0.1 |  |  |  | М37+1674.26/П10-701.87 | 1 | Х70 (15.7) | 510 | 610
| 57800 | 63975 |  | Труба ПШ | 11.6 | 12.9 | 0 |  |  | 0.1 |  |  |  | М37+1685.40/П10-690.73 | 1 | Х70 (15.7) | 510 | 610
| 57810 | 63986.6 |  | Труба ПШ | 11.01 | 12.9 | 0 |  |  | 0.1 |  |  |  | М37+1697.00/П10-679.13 | 1 | Х70 (15.7) | 510 | 610
| 57820 | 63997.61 |  | Труба ПШ | 11.44 | 12.9 | 0 |  |  | 0.1 |  |  |  | М37+1708.01/П10-668.12 | 1 | Х70 (15.7) | 510 | 610
| 57830 | 64009.05 |  | Труба ПШ | 11.37 | 12.9 | 0 |  |  | 0.2 |  |  |  | М37+1719.45/П10-656.68 | 1 | Х70 (15.7) | 510 | 610
| 57840 | 64020.43 |  | Труба ПШ | 11.51 | 12.9 | 0 |  |  | 0.1 |  |  |  | М37+1730.82/П10-645.31 | 1 | Х70 (15.7) | 510 | 610
| 57850 | 64031.93 |  | Труба ПШ | 11.55 | 12.9 | 0 |  |  | 0.2 |  |  |  | М37+1742.33/П10-633.80 | 1 | Х70 (15.7) | 510 | 610
| 57860 | 64043.48 |  | Труба ПШ | 11.6 | 12.9 | 0 |  |  | 0.1 |  |  |  | М37+1753.88/П10-622.25 | 1 | Х70 (15.7) | 510 | 610
| 57870 | 64055.08 |  | Труба ПШ | 11.47 | 12.9 | 0 |  |  | 0.1 |  |  |  | М37+1765.48/П10-610.65 | 1 | Х70 (15.7) | 510 | 610
| 57880 | 64066.55 |  | Труба ПШ | 11.38 | 12.9 | 0 |  |  | 0 |  |  |  | М37+1776.95/П10-599.18 | 1 | Х70 (15.7) | 510 | 610
| 57890 | 64077.93 |  | Труба ПШ | 11.6 | 12.9 | 0 |  |  | 0.1 |  |  |  | М37+1788.32/П10-587.81 | 1 | Х70 (15.7) | 510 | 610
| 57900 | 64089.53 |  | Труба ПШ | 11.37 | 12.9 | 0 |  |  | 0.1 |  |  |  | М37+1799.92/П10-576.21 | 1 | Х70 (15.7) | 510 | 610
| 57910 | 64100.9 |  | Труба ПШ | 11.44 | 12.9 | 0 |  |  | 0.1 |  |  |  | М37+1811.29/П10-564.84 | 1 | Х70 (15.7) | 510 | 610
| 57920 | 64112.34 |  | Труба ПШ | 11.55 | 12.9 | 0 |  |  | 0.1 |  |  |  | М37+1822.73/П10-553.40 | 1 | Х70 (15.7) | 510 | 610
| 57930 | 64123.89 |  | Труба ПШ | 11.49 | 12.9 | 0 |  |  | 0.1 |  |  |  | М37+1834.28/П10-541.85 | 1 | Х70 (15.7) | 510 | 610
| 57940 | 64135.38 |  | Труба ПШ | 11.49 | 12.9 | 0 |  |  | 0.2 |  |  |  | М37+1845.77/П10-530.36 | 1 | Х70 (15.7) | 510 | 610
| 57950 | 64146.87 |  | Труба ПШ | 11.08 | 12.9 | 0 |  |  | 0.1 |  |  |  | М37+1857.26/П10-518.87 | 1 | Х70 (15.7) | 510 | 610
| 57960 | 64157.95 |  | Труба ПШ | 11.3 | 12.9 | 0 |  |  | 0.1 |  |  |  | М37+1868.35/П10-507.78 | 1 | Х70 (15.7) | 510 | 610
1422 | 57960 | 64157.95 | 0.00 / -11.30 | Аномалия кольцевого шва | 11.3 | 12.9 | 0 | 0 | 707 | 10:32-0:45 |  | C |  | М37+1868.35/П10-507.78 | [5 empty] | 0
1423 | 57960 | 64157.95 | 0.00 / -11.30 | Аномалия кольцевого шва | 11.3 | 12.9 | 0 | 0 | 647 | 4:20-6:21 |  | C |  | М37+1868.35/П10-507.78 | [5 empty] | 0
| 57970 | 64169.25 |  | Труба ПШ | 11.13 | 12.9 | 0 |  |  | 0.1 |  |  |  | М37+1879.65/П10-496.48 | 1 | Х70 (15.7) | 510 | 610
| 57980 | 64180.38 |  | Труба ПШ | 11.68 | 12.9 | 0 |  |  | 0.1 |  |  | заварка окна | М37+1890.78/П10-485.35 | 1 | Х70 (15.7) | 510 | 610
| 57990 | 64192.07 |  | Труба ПШ | 4.53 | 12.9 | 0 |  |  | 0.1 |  |  |  | М37+1902.46/П10-473.67 | 1 | Х70 (15.7) | 510 | 610
| 58000 | 64196.59 |  | Труба ПШ | 3.93 | 13.5 | 0 |  |  | 0.3 |  |  |  | М37+1906.99/П10-469.14 | 1 | Х70 (15.7) | 510 | 610
| 58010 | 64200.53 |  | Труба ПШ | 2.57 | 12.9 | 0 |  |  | 0 |  |  |  | М37+1910.92/П10-465.21 | 1 | Х70 (15.7) | 510 | 610
| 58020 | 64203.09 |  | Труба ПШ | 11.47 | 12.9 | 0 |  |  | 0 |  |  |  | М37+1913.49/П10-462.64 | 1 | Х70 (15.7) | 510 | 610
| 58030 | 64214.56 |  | Труба ПШ | 11.3 | 12.9 | 0 |  |  | 0.1 |  |  |  | М37+1924.95/П10-451.18 | 1 | Х70 (15.7) | 510 | 610
| 58040 | 64225.86 |  | Труба ПШ | 11.67 | 12.9 | 0 |  |  | 0.1 |  |  |  | М37+1936.25/П10-439.88 | 1 | Х70 (15.7) | 510 | 610
1425 | 58040 | 64233.88 | 8.02 / -3.65 | Коррозия | 11.67 | 12.9 | 11 | 16 | 42 | 7:37-7:45 |  | C | на фоне более слабой | М37+1944.27/П10-431.86 | [5 empty] | 1.4
| 58050 | 64237.53 |  | Труба ПШ | 11.21 | 12.9 | 0 |  |  | 0.1 |  |  |  | М37+1947.92/П10-428.21 | 1 | Х70 (15.7) | 510 | 610
| 58060 | 64248.74 |  | Труба ПШ | 1.51 | 12.9 | 0 |  |  | 0 |  |  |  | М37+1959.13/П10-417.00 | 1 | Х70 (15.7) | 510 | 610
1427 | 58060 | 64249.29 | 0.55 / -0.96 | Технологический дефект | 1.51 | 12.9 | 0 | 19 | 18 | 11:45-11:49 |  | C | приварка | М37+1959.68/П10-416.45 | [5 empty] | 0
| 58069 | 64250.24 |  | Труба ПШ | 1.73 | 12.9 | 0 |  |  | 0 |  |  |  | М37+1960.64/П10-415.49 | 1 | Х70 (15.7) | 510 | 610
| 58078 | 64251.98 |  | Труба ПШ | 11.79 | 15.4 | 0 |  |  | 0.2 |  |  |  | М37+1962.37/П10-413.76 | 1 | Х70 (15.7) | 510 | 610
| 58087 | 64263.76 |  | Труба ПШ | 9.78 | 15.4 | 0 |  |  | 0.1 |  |  |  | М37+1974.16/П10-401.97 | 1 | Х70 (15.7) | 510 | 610
| 58096 | 64273.54 |  | Труба ПШ | 11.8 | 15.4 | 0 |  |  | 0.1 |  |  |  | М37+1983.94/П10-392.19 | 1 | Х70 (15.7) | 510 | 610
| 58104 | 64285.34 |  | Труба ПШ | 11.59 | 15.4 | 0 |  |  | 0.2 |  |  |  | М37+1995.73/П10-380.40 | 1 | Х70 (15.7) | 510 | 610
| 58113 | 64296.93 |  | Труба ПШ | 11.51 | 15.4 | 0 |  |  | 0.1 |  |  |  | М37+2007.32/П10-368.81 | 1 | Х70 (15.7) | 510 | 610
| 58122 | 64308.43 |  | Труба ПШ | 11.79 | 15.4 | 0 |  |  | 0.2 |  |  |  | М37+2018.83/П10-357.30 | 1 | Х70 (15.7) | 510 | 610
| 58131 | 64320.22 |  | Труба ПШ | 11.23 | 15.4 | 0 |  |  | 0.2 |  |  |  | М37+2030.61/П10-345.52 | 1 | Х70 (15.7) | 510 | 610
| 58139 | 64331.44 |  | Труба ПШ | 11.35 | 15.4 | 0 |  |  | 0 |  |  |  | М37+2041.84/П10-334.29 | 1 | Х70 (15.7) | 510 | 610
| 58148 | 64342.79 |  | Труба ПШ | 11.67 | 15.4 | 0 |  |  | 0.1 |  |  |  | М37+2053.19/П10-322.94 | 1 | Х70 (15.7) | 510 | 610
| 58157 | 64354.46 |  | Труба ПШ | 11.81 | 15.4 | 0 |  |  | 0.3 |  |  |  | М37+2064.85/П10-311.28 | 1 | Х70 (15.7) | 510 | 610
| 58166 | 64366.27 |  | Труба ПШ | 11.75 | 15.4 | 0 |  |  | 0 |  |  |  | М37+2076.67/П10-299.46 | 1 | Х70 (15.7) | 510 | 610
| 58174 | 64378.02 |  | Труба ПШ | 11.79 | 15.4 | 0 |  |  | 0.3 |  |  |  | М37+2088.41/П10-287.72 | 1 | Х70 (15.7) | 510 | 610
| 58183 | 64389.81 |  | Труба ПШ | 11.71 | 15.4 | 0 |  |  | 0.2 |  |  |  | М37+2100.20/П10-275.93 | 1 | Х70 (15.7) | 510 | 610
| 58192 | 64401.52 |  | Труба ПШ | 11.81 | 15.4 | 0 |  |  | 0.1 |  |  |  | М37+2111.92/П10-264.21 | 1 | Х70 (15.7) | 510 | 610
| 58201 | 64413.33 |  | Труба ПШ | 11.57 | 15.4 | 0 |  |  | 0.4 |  |  |  | М37+2123.72/П10-252.41 | 1 | Х70 (15.7) | 510 | 610
| 58209 | 64424.9 |  | Труба ПШ | 11.81 | 15.4 | 0 |  |  | 0.5 |  |  |  | М37+2135.29/П10-240.84 | 1 | Х70 (15.7) | 510 | 610
| 58218 | 64436.71 |  | Труба ПШ | 11.78 | 15.4 | 0 |  |  | 0.2 |  |  |  | М37+2147.10/П10-229.03 | 1 | Х70 (15.7) | 510 | 610
| 58227 | 64448.49 |  | Труба ПШ | 11.75 | 15.4 | 0 |  |  | 0 |  |  |  | М37+2158.89/П10-217.24 | 1 | Х70 (15.7) | 510 | 610
| 58236 | 64460.25 |  | Труба ПШ | 11.81 | 15.4 | 0 |  |  | 0.1 |  |  |  | М37+2170.64/П10-205.49 | 1 | Х70 (15.7) | 510 | 610
| 58244 | 64472.05 |  | Труба ПШ | 11.42 | 14.3 | 0 |  |  | 0.2 |  |  |  | М37+2182.45/П10-193.68 | 1 | Х70 (15.7) | 510 | 610
| 58253 | 64483.47 |  | Труба ПШ | 11.67 | 15.4 | 0 |  |  | 0.3 |  |  |  | М37+2193.87/П10-182.26 | 1 | Х70 (15.7) | 510 | 610
| 58262 | 64495.14 |  | Труба ПШ | 1.9 | 15.4 | 0 |  |  | 0 |  |  |  | М37+2205.54/П10-170.59 | 1 | Х70 (15.7) | 510 | 610
| 58271 | 64497.04 |  | Труба ПШ | 1.68 | 12.9 | 0 |  |  | 0 |  |  |  | М37+2207.44/П10-168.69 | 1 | Х70 (15.7) | 510 | 610
| 58280 | 64498.72 |  | Труба ПШ | 10.02 | 12.9 | 0 |  |  | 0.4 |  |  |  | М37+2209.11/П10-167.02 | 1 | Х70 (15.7) | 510 | 610
| 58290 | 64508.74 |  | Труба ПШ | 11.55 | 12.9 | 0 |  |  | 0.1 |  |  |  | М37+2219.13/П10-157.00 | 1 | Х70 (15.7) | 510 | 610
| 58300 | 64520.29 |  | Труба ПШ | 4.81 | 12.9 | 0 |  |  | 0.4 |  |  |  | М37+2230.69/П10-145.44 | 1 | Х70 (15.7) | 510 | 610
| 58310 | 64525.11 |  | Труба ПШ | 11.49 | 12.9 | 0 |  |  | 0 |  |  |  | М37+2235.50/П10-140.63 | 1 | Х70 (15.7) | 510 | 610
| 58320 | 64536.6 |  | Труба ПШ | 11.1 | 15.4 | 0 |  |  | 0.2 |  |  |  | М37+2246.99/П10-129.14 | 1 | Х70 (15.7) | 510 | 610
| 58330 | 64547.7 |  | Труба ПШ | 11.28 | 15.4 | 0 |  |  | 0.2 |  |  |  | М37+2258.09/П10-118.04 | 1 | Х70 (15.7) | 510 | 610
| 58340 | 64558.98 |  | Труба ПШ | 1.47 | 12.9 | 0 |  |  | 0 |  |  |  | М37+2269.37/П10-106.76 | 1 | Х70 (15.7) | 510 | 610
| 58350 | 64560.45 |  | Труба ПШ | 4.95 | 12.9 | 0 |  |  | 0 |  |  |  | М37+2270.85/П10-105.28 | 1 | Х70 (15.7) | 510 | 610
1429 | 58350 | 64560.45 | 0.00 / -4.95 | Аномалия кольцевого шва | 4.95 | 12.9 | 0 | 0 | 359 | 5:05-6:12 |  | C |  | М37+2270.85/П10-105.28 | [5 empty] | 0
| 58360 | 64565.4 |  | Труба ПШ | 11.43 | 12.9 | 0 |  |  | 0.2 |  |  |  | М37+2275.79/П10-100.34 | 1 | Х70 (15.7) | 510 | 610
| 58370 | 64576.83 |  | Труба ПШ | 11.48 | 12.9 | 0 |  |  | 0.2 |  |  |  | М37+2287.22/П10-88.91 | 1 | Х70 (15.7) | 510 | 610
| 58378 | 64588.31 |  | Труба ПШ | 4.39 | 15.4 | 0 |  |  | 0 |  |  |  | М37+2298.71/П10-77.42 | 1 | Х70 (15.7) | 510 | 610
| 58386 | 64592.7 |  | Труба ПШ | 10.97 | 15.4 | 0 |  |  | 0.2 |  |  |  | М37+2303.09/П10-73.04 | 1 | Х70 (15.7) | 510 | 610
| 58394 | 64603.67 |  | Труба ПШ | 11.77 | 15.4 | 0 |  |  | 0.3 |  |  | патрон начало | М37+2314.06/П10-62.07 | 1 | Х70 (15.7) | 510 | 610
1431 | 58394 | 64608.33 | 4.66 / -7.10 | Технологический дефект | 11.77 | 15.4 | 0 | 21 | 24 | 11:51-11:56 |  | C | приварка | М37+2318.72/П10-57.41 | [5 empty] | 0
| 58402 | 64615.43 |  | Труба ПШ | 9.14 | 15.4 | 0 |  |  | 0.1 |  |  |  | М37+2325.83/П10-50.30 | 1 | Х70 (15.7) | 510 | 610
| 58410 | 64624.57 |  | Труба ПШ | 11.07 | 15.4 | 0 |  |  | 0.2 |  |  |  | М37+2334.96/П10-41.17 | 1 | Х70 (15.7) | 510 | 610
| 58420 | 64635.64 |  | Труба ПШ | 11.14 | 15.4 | 0 |  |  | 0.2 |  |  |  | М37+2346.04/П10-30.09 | 1 | Х70 (15.7) | 510 | 610
| 58430 | 64646.79 |  | Труба ПШ | 11.69 | 15.4 | 0 |  |  | 0.2 |  |  |  | М37+2357.18/П10-18.95 | 1 | Х70 (15.7) | 510 | 610
| 58440 | 64658.47 |  | Труба ПШ | 11.26 | 15.4 | 0 |  |  | 0.1 |  |  | патрон конец | М37+2368.87/П10-7.26 | 1 | Х70 (15.7) | 510 | 610
1433 | 58440 | 64666.03 | 7.55 / -3.71 | Технологический дефект | 11.26 | 15.4 | 0 | 14 | 18 | 11:45-11:49 |  | C | приварка | П10+0.29/М38-1596.38 | [5 empty] | 0
| 58450 | 64669.74 |  | Труба ПШ | 10.84 | 12.9 | 0 |  |  | 0.4 |  |  |  | П10+4.00/М38-1592.67 | 1 | Х70 (15.7) | 510 | 610
| 58460 | 64680.58 |  | Труба ПШ | 11.24 | 12.9 | 0 |  |  | 0.1 |  |  |  | П10+14.84/М38-1581.83 | 1 | Х70 (15.7) | 510 | 610
1435 | 58460 | 64683.78 | 3.20 / -8.04 | Коррозия | 11.24 | 12.9 | 17 | 17 | 18 | 7:05-7:09 |  | C | на фоне более слабой | П10+18.04/М38-1578.63 | [5 empty] | 2.2
1436 | 58460 | 64683.98 | 3.40 / -7.83 | Коррозия | 11.24 | 12.9 | 10 | 11 | 18 | 7:22-7:25 |  | C | на фоне более слабой | П10+18.24/М38-1578.43 | [5 empty] | 1.3
1437 | 58460 | 64684.09 | 3.51 / -7.73 | Коррозия | 11.24 | 12.9 | 10 | 12 | 12 | 7:10-7:12 |  | C | на фоне более слабой | П10+18.35/М38-1578.32 | [5 empty] | 1.3
1438 | 58460 | 64689.97 | 9.39 / -1.85 | Технологический дефект | 11.24 | 12.9 | 0 | 16 | 18 | 11:41-11:44 |  | C | приварка | П10+24.23/М38-1572.44 | [5 empty] | 0
| 58470 | 64691.81 |  | Труба ПШ | 11.28 | 12.9 | 0 |  |  | 0.5 |  |  |  | П10+26.08/М38-1570.59 | 1 | Х70 (15.7) | 510 | 610
| 58480 | 64703.09 |  | Труба ПШ | 10.7 | 13.5 | 0 |  |  | 0.5 |  |  | маркер | П10+37.36/М38-1559.31 | 1 | Х70 (15.7) | 510 | 610
1440 | 58480 | 64712.03 | 8.94 / -1.76 | Технологический дефект | 10.7 | 13.5 | 0 | 21 | 30 | 0:19-0:25 |  | C | приварка | П10+46.29/М38-1550.38 | [5 empty] | 0
1441 | 58480 | 64712.2 | 9.11 / -1.58 | Технологический дефект | 10.7 | 13.5 | 0 | 27 | 30 | 11:57-0:02 |  | C | приварка | П10+46.47/М38-1550.20 | [5 empty] | 0
| 58490 | 64713.79 |  | Труба ПШ | 11.17 | 12.9 | 0 |  |  | 0.1 |  |  |  | П10+48.05/М38-1548.62 | 1 | Х70 (15.7) | 510 | 610
| 58500 | 64724.96 |  | Труба ПШ | 11.6 | 12.9 | 0 |  |  | 0.2 |  |  |  | П10+59.23/М38-1537.44 | 1 | Х70 (15.7) | 510 | 610
| 58510 | 64736.56 |  | Труба ПШ | 11.02 | 12.9 | 0 |  |  | 0.1 |  |  |  | П10+70.83/М38-1525.84 | 1 | Х70 (15.7) | 510 | 610
| 58520 | 64747.58 |  | Труба ПШ | 9.37 | 12.9 | 0 |  |  | 0 |  |  |  | П10+81.85/М38-1514.82 | 1 | Х70 (15.7) | 510 | 610
| 58527 | 64756.95 |  | Труба ПШ | 1.48 | 12.9 | 0 |  |  | 0 |  |  |  | П10+91.21/М38-1505.46 | 1 | Х70 (15.7) | 510 | 610
| 58533 | 64758.43 |  | Труба ПШ | 11.27 | 12.9 | 0 |  |  | 0 |  |  |  | П10+92.69/М38-1503.98 | 1 | Х70 (15.7) | 510 | 610
| 58540 | 64769.69 |  | Труба ПШ | 11.32 | 12.9 | 0 |  |  | 0.1 |  |  |  | П10+103.96/М38-1492.71 | 1 | Х70 (15.7) | 510 | 610
| 58550 | 64781.01 |  | Труба ПШ | 11.25 | 12.9 | 0 |  |  | 0.1 |  |  |  | П10+115.28/М38-1481.39 | 1 | Х70 (15.7) | 510 | 610
| 58560 | 64792.26 |  | Труба ПШ | 11.36 | 12.9 | 0 |  |  | 0.1 |  |  |  | П10+126.52/М38-1470.15 | 1 | Х70 (15.7) | 510 | 610
| 58570 | 64803.62 |  | Труба ПШ | 11.06 | 12.9 | 0 |  |  | 0.1 |  |  |  | П10+137.88/М38-1458.79 | 1 | Х70 (15.7) | 510 | 610
| 58580 | 64814.68 |  | Труба ПШ | 11.55 | 12.9 | 0 |  |  | 0 |  |  |  | П10+148.94/М38-1447.73 | 1 | Х70 (15.7) | 510 | 610
| 58590 | 64826.22 |  | Труба ПШ | 11.36 | 12.9 | 0 |  |  | 0.1 |  |  |  | П10+160.49/М38-1436.18 | 1 | Х70 (15.7) | 510 | 610
| 58600 | 64837.58 |  | Труба ПШ | 11.42 | 12.9 | 0 |  |  | 0.1 |  |  |  | П10+171.85/М38-1424.82 | 1 | Х70 (15.7) | 510 | 610
| 58610 | 64849 |  | Труба ПШ | 11.69 | 12.9 | 0 |  |  | 0.1 |  |  | заварка окна | П10+183.26/М38-1413.41 | 1 | Х70 (15.7) | 510 | 610
| 58620 | 64860.69 |  | Труба ПШ | 5.03 | 12.9 | 0 |  |  | 0 |  |  |  | П10+194.95/М38-1401.72 | 1 | Х70 (15.7) | 510 | 610
| 58630 | 64865.72 |  | Труба ПШ | 4.85 | 12.9 | 0 |  |  | 0.1 |  |  |  | П10+199.99/М38-1396.68 | 1 | Х70 (15.7) | 510 | 610
| 58640 | 64870.58 |  | Труба ПШ | 1.78 | 12.9 | 0 |  |  | 0 |  |  |  | П10+204.84/М38-1391.83 | 1 | Х70 (15.7) | 510 | 610
| 58650 | 64872.36 |  | Труба ПШ | 11.6 | 12.9 | 0 |  |  | 0.1 |  |  | заварка окна | П10+206.62/М38-1390.05 | 1 | Х70 (15.7) | 510 | 610
| 58660 | 64883.96 |  | Труба ПШ | 7.93 | 12.9 | 0 |  |  | 0 |  |  | заварка окна | П10+218.22/М38-1378.45 | 1 | Х70 (15.7) | 510 | 610
| 58665 | 64891.89 |  | Труба ПШ | 2.58 | 12.9 | 0 |  |  | 0 |  |  |  | П10+226.15/М38-1370.52 | 1 | Х70 (15.7) | 510 | 610
| 58670 | 64894.46 |  | Труба ПШ | 11.33 | 12.9 | 0 |  |  | 0 |  |  |  | П10+228.73/М38-1367.94 | 1 | Х70 (15.7) | 510 | 610
1443 | 58670 | 64895.21 | 0.75 / -10.59 | Технологический дефект | 11.33 | 12.9 | 11 | 52 | 551 | 2:39-4:22 |  | C | группа дефектов | П10+229.48/М38-1367.19 | [5 empty] | 1.4
1444 | 58670 | 64895.99 | 1.53 / -9.80 | Технологический дефект | 11.33 | 12.9 | 11 | 60 | 491 | 2:33-4:05 |  | C | группа дефектов | П10+230.26/М38-1366.41 | [5 empty] | 1.4
| 58680 | 64905.8 |  | Труба ПШ | 11.35 | 12.9 | 0 |  |  | 0.1 |  |  |  | П10+240.06/М38-1356.61 | 1 | Х70 (15.7) | 510 | 610
| 58690 | 64917.15 |  | Труба ПШ | 11.16 | 12.9 | 0 |  |  | 0.1 |  |  |  | П10+251.41/М38-1345.26 | 1 | Х70 (15.7) | 510 | 610
| 58700 | 64928.31 |  | Труба ПШ | 11.55 | 12.9 | 0 |  |  | 0 |  |  |  | П10+262.58/М38-1334.09 | 1 | Х70 (15.7) | 510 | 610
| 58710 | 64939.86 |  | Труба ПШ | 11.58 | 12.9 | 0 |  |  | 0.1 |  |  |  | П10+274.13/М38-1322.54 | 1 | Х70 (15.7) | 510 | 610
| 58720 | 64951.44 |  | Труба ПШ | 11.47 | 12.9 | 0 |  |  | 0.2 |  |  |  | П10+285.71/М38-1310.96 | 1 | Х70 (15.7) | 510 | 610
1446 | 58720 | 64959.81 | 8.37 / -3.11 | Коррозия | 11.47 | 12.9 | 10 | 20 | 30 | 3:31-3:37 |  | C |  | П10+294.08/М38-1302.59 | [5 empty] | 1.3
| 58730 | 64962.92 |  | Труба ПШ | 10.46 | 12.9 | 0 |  |  | 0.1 |  |  |  | П10+297.18/М38-1299.49 | 1 | Х70 (15.7) | 510 | 610
| 58740 | 64973.38 |  | Труба ПШ | 11.38 | 12.9 | 0 |  |  | 0.1 |  |  |  | П10+307.65/М38-1289.02 | 1 | Х70 (15.7) | 510 | 610
| 58750 | 64984.76 |  | Труба ПШ | 11.45 | 12.9 | 0 |  |  | 0.1 |  |  |  | П10+319.03/М38-1277.64 | 1 | Х70 (15.7) | 510 | 610
| 58760 | 64996.21 |  | Труба ПШ | 11.34 | 12.9 | 0 |  |  | 0.1 |  |  |  | П10+330.48/М38-1266.19 | 1 | Х70 (15.7) | 510 | 610
| 58770 | 65007.55 |  | Труба ПШ | 10.31 | 12.9 | 0 |  |  | 0 |  |  |  | П10+341.81/М38-1254.86 | 1 | Х70 (15.7) | 510 | 610
| 58780 | 65017.86 |  | Труба ПШ | 11.66 | 12.9 | 0 |  |  | 0.1 |  |  |  | П10+352.13/М38-1244.54 | 1 | Х70 (15.7) | 510 | 610
| 58790 | 65029.52 |  | Труба ПШ | 11.22 | 12.9 | 0 |  |  | 0.1 |  |  |  | П10+363.79/М38-1232.88 | 1 | Х70 (15.7) | 510 | 610
| 58800 | 65040.74 |  | Труба ПШ | 11.33 | 12.9 | 0 |  |  | 0.1 |  |  |  | П10+375.00/М38-1221.67 | 1 | Х70 (15.7) | 510 | 610
| 58810 | 65052.07 |  | Труба ПШ | 11.47 | 12.9 | 0 |  |  | 0 |  |  |  | П10+386.33/М38-1210.34 | 1 | Х70 (15.7) | 510 | 610
| 58820 | 65063.54 |  | Труба ПШ | 11.37 | 12.9 | 0 |  |  | 0 |  |  |  | П10+397.80/М38-1198.87 | 1 | Х70 (15.7) | 510 | 610
| 58830 | 65074.9 |  | Труба ПШ | 11.41 | 12.9 | 0 |  |  | 0.1 |  |  |  | П10+409.17/М38-1187.50 | 1 | Х70 (15.7) | 510 | 610
| 58840 | 65086.31 |  | Труба ПШ | 11.55 | 12.9 | 0 |  |  | 0.2 |  |  |  | П10+420.57/М38-1176.10 | 1 | Х70 (15.7) | 510 | 610
| 58850 | 65097.85 |  | Труба ПШ | 11.54 | 12.9 | 0 |  |  | 0 |  |  |  | П10+432.12/М38-1164.55 | 1 | Х70 (15.7) | 510 | 610
| 58860 | 65109.39 |  | Труба ПШ | 11.43 | 12.9 | 0 |  |  | 0.1 |  |  |  | П10+443.66/М38-1153.01 | 1 | Х70 (15.7) | 510 | 610
1448 | 58860 | 65109.39 | 0.00 / -11.43 | Аномалия кольцевого шва | 11.43 | 12.9 | 0 | 0 | 258 | 4:18-5:06 |  | C |  | П10+443.66/М38-1153.01 | [5 empty] | 0
| 58870 | 65120.82 |  | Труба ПШ | 11.71 | 12.9 | 0 |  |  | 0.1 |  |  |  | П10+455.09/М38-1141.58 | 1 | Х70 (15.7) | 510 | 610
1450 | 58870 | 65122.29 | 1.47 / -10.24 | Коррозия | 11.71 | 12.9 | 10 | 19 | 30 | 8:45-8:51 |  | C |  | П10+456.56/М38-1140.11 | [5 empty] | 1.3
1451 | 58870 | 65122.87 | 2.05 / -9.66 | Коррозия | 11.71 | 12.9 | 10 | 19 | 48 | 8:42-8:51 |  | C |  | П10+457.14/М38-1139.53 | [5 empty] | 1.3
1452 | 58870 | 65123.09 | 2.26 / -9.44 | Коррозия | 11.71 | 12.9 | 11 | 17 | 24 | 8:40-8:44 |  | C | на фоне более слабой | П10+457.35/М38-1139.32 | [5 empty] | 1.4
| 58880 | 65132.53 |  | Труба ПШ | 11.3 | 12.9 | 0 |  |  | 0 |  |  |  | П10+466.79/М38-1129.88 | 1 | Х70 (15.7) | 510 | 610
| 58890 | 65143.83 |  | Труба ПШ | 11.47 | 12.9 | 0 |  |  | 0 |  |  |  | П10+478.10/М38-1118.57 | 1 | Х70 (15.7) | 510 | 610
| 58900 | 65155.3 |  | Труба ПШ | 11.09 | 12.9 | 0 |  |  | 0.1 |  |  |  | П10+489.57/М38-1107.10 | 1 | Х70 (15.7) | 510 | 610
| 58910 | 65166.39 |  | Труба ПШ | 11.51 | 12.9 | 0 |  |  | 0.2 |  |  |  | П10+500.65/М38-1096.02 | 1 | Х70 (15.7) | 510 | 610
| 58920 | 65177.89 |  | Труба ПШ | 11.53 | 12.9 | 0 |  |  | 0 |  |  |  | П10+512.16/М38-1084.51 | 1 | Х70 (15.7) | 510 | 610
1454 | 58920 | 65177.89 | 0.00 / -11.53 | Аномалия кольцевого шва | 11.53 | 12.9 | 0 | 0 | 114 | 4:37-4:58 |  | C |  | П10+512.16/М38-1084.51 | [5 empty] | 0
| 58930 | 65189.42 |  | Труба ПШ | 11.55 | 12.9 | 0 |  |  | 0 |  |  |  | П10+523.69/М38-1072.98 | 1 | Х70 (15.7) | 510 | 610
| 58940 | 65200.97 |  | Труба ПШ | 11.29 | 12.9 | 0 |  |  | 0.1 |  |  |  | П10+535.24/М38-1061.43 | 1 | Х70 (15.7) | 510 | 610
| 58950 | 65212.26 |  | Труба ПШ | 11.63 | 12.9 | 0 |  |  | 0.1 |  |  |  | П10+546.53/М38-1050.14 | 1 | Х70 (15.7) | 510 | 610
| 58960 | 65223.89 |  | Труба ПШ | 11.53 | 12.9 | 0 |  |  | 0.1 |  |  |  | П10+558.16/М38-1038.51 | 1 | Х70 (15.7) | 510 | 610
| 58970 | 65235.42 |  | Труба ПШ | 11.21 | 12.9 | 0 |  |  | 0.1 |  |  |  | П10+569.69/М38-1026.98 | 1 | Х70 (15.7) | 510 | 610
| 58980 | 65246.64 |  | Труба ПШ | 11.19 | 12.9 | 0 |  |  | 0.1 |  |  |  | П10+580.90/М38-1015.77 | 1 | Х70 (15.7) | 510 | 610
| 58990 | 65257.83 |  | Труба ПШ | 11.3 | 12.9 | 0 |  |  | 0.1 |  |  |  | П10+592.10/М38-1004.57 | 1 | Х70 (15.7) | 510 | 610
| 59000 | 65269.13 |  | Труба ПШ | 11.69 | 12.9 | 0 |  |  | 0.1 |  |  |  | П10+603.39/М38-993.28 | 1 | Х70 (15.7) | 510 | 610
| 59010 | 65280.81 |  | Труба ПШ | 11.57 | 12.9 | 0 |  |  | 0.1 |  |  |  | П10+615.08/М38-981.59 | 1 | Х70 (15.7) | 510 | 610
| 59020 | 65292.38 |  | Труба ПШ | 11.47 | 12.9 | 0 |  |  | 0.1 |  |  |  | П10+626.64/М38-970.03 | 1 | Х70 (15.7) | 510 | 610
| 59030 | 65303.85 |  | Труба ПШ | 11.67 | 12.9 | 0 |  |  | 0.1 |  |  |  | П10+638.11/М38-958.56 | 1 | Х70 (15.7) | 510 | 610
| 59040 | 65315.51 |  | Труба ПШ | 6.09 | 12.9 | 0 |  |  | 0.1 |  |  |  | П10+649.78/М38-946.89 | 1 | Х70 (15.7) | 510 | 610
| 59044 | 65321.6 |  | Труба ПШ | 1.36 | 12.9 | 0 |  |  | 0 |  |  |  | П10+655.87/М38-940.80 | 1 | Х70 (15.7) | 510 | 610
1456 | 59044 | 65321.6 | 0.00 / -1.36 | Аномалия кольцевого шва | 1.36 | 12.9 | 0 | 0 | 796 | 5:23-7:53 |  | C |  | П10+655.87/М38-940.80 | [5 empty] | 0
| 59047 | 65322.96 |  | Труба ПШ | 3.95 | 12.9 | 0 |  |  | 0 |  |  |  | П10+657.23/М38-939.44 | 1 | Х70 (15.7) | 510 | 610
1458 | 59047 | 65322.96 | 0.00 / -3.95 | Аномалия кольцевого шва | 3.95 | 12.9 | 0 | 0 | 1120 | 2:46-6:17 |  | C |  | П10+657.23/М38-939.44 | [5 empty] | 0
| 59050 | 65326.91 |  | Труба ПШ | 11.15 | 12.9 | 0 |  |  | 0 |  |  |  | П10+661.17/М38-935.50 | 1 | Х70 (15.7) | 510 | 610
| 59060 | 65338.06 |  | Труба ПШ | 11.4 | 12.9 | 0 |  |  | 0.1 |  |  |  | П10+672.33/М38-924.34 | 1 | Х70 (15.7) | 510 | 610
| 59070 | 65349.46 |  | Труба ПШ | 11.68 | 12.9 | 0 |  |  | 0.1 |  |  |  | П10+683.72/М38-912.95 | 1 | Х70 (15.7) | 510 | 610
| 59080 | 65361.14 |  | Труба ПШ | 11.37 | 12.9 | 0 |  |  | 0.1 |  |  |  | П10+695.40/М38-901.27 | 1 | Х70 (15.7) | 510 | 610
| 59090 | 65372.51 |  | Труба ПШ | 11.55 | 12.9 | 0 |  |  | 0.1 |  |  |  | П10+706.78/М38-889.89 | 1 | Х70 (15.7) | 510 | 610
| 59100 | 65384.07 |  | Труба ПШ | 11.34 | 12.9 | 0 |  |  | 0.1 |  |  |  | П10+718.33/М38-878.34 | 1 | Х70 (15.7) | 510 | 610
| 59110 | 65395.4 |  | Труба ПШ | 11.25 | 12.9 | 0 |  |  | 0.1 |  |  |  | П10+729.67/М38-867.00 | 1 | Х70 (15.7) | 510 | 610
| 59120 | 65406.65 |  | Труба ПШ | 11.48 | 12.9 | 0 |  |  | 0.1 |  |  |  | П10+740.92/М38-855.75 | 1 | Х70 (15.7) | 510 | 610
| 59130 | 65418.13 |  | Труба ПШ | 11.13 | 12.9 | 0 |  |  | 0.1 |  |  |  | П10+752.40/М38-844.27 | 1 | Х70 (15.7) | 510 | 610
| 59140 | 65429.27 |  | Труба ПШ | 11.6 | 12.9 | 0 |  |  | 0.1 |  |  |  | П10+763.53/М38-833.14 | 1 | Х70 (15.7) | 510 | 610
| 59150 | 65440.87 |  | Труба ПШ | 6.1 | 12.9 | 0 |  |  | 0.1 |  |  |  | П10+775.13/М38-821.54 | 1 | Х70 (15.7) | 510 | 610
| 59157 | 65446.97 |  | Труба ПШ | 5.6 | 12.9 | 0 |  |  | 0.2 |  |  |  | П10+781.23/М38-815.44 | 1 | Х70 (15.7) | 510 | 610
| 59163 | 65452.57 |  | Труба ПШ | 11.32 | 12.9 | 0 |  |  | 0.2 |  |  |  | П10+786.83/М38-809.84 | 1 | Х70 (15.7) | 510 | 610
| 59170 | 65463.89 |  | Труба ПШ | 11.04 | 12.9 | 0 |  |  | 0.1 |  |  |  | П10+798.15/М38-798.52 | 1 | Х70 (15.7) | 510 | 610
| 59180 | 65474.93 |  | Труба ПШ | 11.69 | 12.9 | 0 |  |  | 0.2 |  |  |  | П10+809.20/М38-787.47 | 1 | Х70 (15.7) | 510 | 610
1460 | 59180 | 65479.73 | 4.80 / -6.89 | Коррозия | 11.69 | 12.9 | 20 | 20 | 42 | 1:09-1:16 |  | C |  | П10+813.99/М38-782.68 | [5 empty] | 2.6
1461 | 59180 | 65480.83 | 5.90 / -5.79 | Кластер коррозии | 11.69 | 12.9 | 18 | 28 | 443 | 0:51-2:14 |  | C | зона коррозии | П10+815.09/М38-781.58 | [5 empty] | 2.3
| 59190 | 65486.62 |  | Труба ПШ | 11.44 | 12.9 | 0 |  |  | 0.2 |  |  |  | П10+820.88/М38-775.79 | 1 | Х70 (15.7) | 510 | 610
| 59200 | 65498.05 |  | Труба ПШ | 11.55 | 12.9 | 0 |  |  | 0.1 |  |  |  | П10+832.32/М38-764.35 | 1 | Х70 (15.7) | 510 | 610
| 59210 | 65509.61 |  | Труба ПШ | 11.38 | 12.9 | 0 |  |  | 0.1 |  |  |  | П10+843.87/М38-752.80 | 1 | Х70 (15.7) | 510 | 610
| 59220 | 65520.99 |  | Труба ПШ | 10.96 | 15.4 | 0 |  |  | 0.1 |  |  |  | П10+855.25/М38-741.42 | 1 | Х70 (15.7) | 510 | 610
| 59230 | 65531.95 |  | Труба ПШ | 10.34 | 15.4 | 0 |  |  | 0.1 |  |  |  | П10+866.22/М38-730.45 | 1 | Х70 (15.7) | 510 | 610
| 59240 | 65542.29 |  | Труба ПШ | 11.03 | 15.4 | 0 |  |  | 0.1 |  |  |  | П10+876.56/М38-720.11 | 1 | Х70 (15.7) | 510 | 610
| 59250 | 65553.32 |  | Труба ПШ | 11.03 | 15.4 | 0 |  |  | 0.1 |  |  |  | П10+887.59/М38-709.08 | 1 | Х70 (15.7) | 510 | 610
| 59260 | 65564.35 |  | Труба ПШ | 11.06 | 15.4 | 0 |  |  | 0 |  |  |  | П10+898.61/М38-698.06 | 1 | Х70 (15.7) | 510 | 610
| 59270 | 65575.41 |  | Труба ПШ | 11 | 15.4 | 0 |  |  | 0 |  |  |  | П10+909.67/М38-687.00 | 1 | Х70 (15.7) | 510 | 610
| 59280 | 65586.41 |  | Труба ПШ | 10.94 | 12.9 | 0 |  |  | 0.2 |  |  |  | П10+920.68/М38-675.99 | 1 | Х70 (15.7) | 510 | 610
| 59290 | 65597.36 |  | Труба ПШ | 11.43 | 12.9 | 0 |  |  | 0.1 |  |  |  | П10+931.62/М38-665.05 | 1 | Х70 (15.7) | 510 | 610
| 59300 | 65608.78 |  | Труба ПШ | 11.66 | 12.9 | 0 |  |  | 0.1 |  |  |  | П10+943.05/М38-653.62 | 1 | Х70 (15.7) | 510 | 610
| 59310 | 65620.44 |  | Труба ПШ | 11.62 | 12.9 | 0 |  |  | 0.2 |  |  |  | П10+954.71/М38-641.96 | 1 | Х70 (15.7) | 510 | 610
| 59320 | 65632.06 |  | Труба ПШ | 11.56 | 12.9 | 0 |  |  | 0.2 |  |  |  | П10+966.32/М38-630.35 | 1 | Х70 (15.7) | 510 | 610
| 59330 | 65643.62 |  | Труба ПШ | 11.07 | 12.9 | 0 |  |  | 0.1 |  |  |  | П10+977.88/М38-618.79 | 1 | Х70 (15.7) | 510 | 610
| 59340 | 65654.68 |  | Труба ПШ | 11.52 | 12.9 | 0 |  |  | 0.1 |  |  |  | П10+988.95/М38-607.72 | 1 | Х70 (15.7) | 510 | 610
1463 | 59340 | 65654.68 | 0.00 / -11.52 | Аномалия кольцевого шва | 11.52 | 12.9 | 0 | 0 | 144 | 5:15-5:42 |  | C |  | П10+988.95/М38-607.72 | [5 empty] | 0
| 59350 | 65666.2 |  | Труба ПШ | 11.37 | 12.9 | 0 |  |  | 0.1 |  |  |  | П10+1000.47/М38-596.20 | 1 | Х70 (15.7) | 510 | 610
| 59360 | 65677.57 |  | Труба ПШ | 11.45 | 12.9 | 0 |  |  | 0.2 |  |  |  | П10+1011.84/М38-584.83 | 1 | Х70 (15.7) | 510 | 610
| 59370 | 65689.03 |  | Труба ПШ | 11.49 | 12.9 | 0 |  |  | 0.3 |  |  |  | П10+1023.29/М38-573.38 | 1 | Х70 (15.7) | 510 | 610
| 59380 | 65700.51 |  | Труба ПШ | 11.66 | 12.9 | 0 |  |  | 0.1 |  |  |  | П10+1034.78/М38-561.89 | 1 | Х70 (15.7) | 510 | 610
| 59390 | 65712.17 |  | Труба ПШ | 11.53 | 12.9 | 0 |  |  | 0.1 |  |  |  | П10+1046.44/М38-550.23 | 1 | Х70 (15.7) | 510 | 610
| 59400 | 65723.7 |  | Труба ПШ | 11.45 | 12.9 | 0 |  |  | 0.2 |  |  |  | П10+1057.97/М38-538.70 | 1 | Х70 (15.7) | 510 | 610
| 59410 | 65735.16 |  | Труба ПШ | 11.33 | 12.9 | 0 |  |  | 0.1 |  |  |  | П10+1069.42/М38-527.25 | 1 | Х70 (15.7) | 510 | 610
| 59420 | 65746.48 |  | Труба ПШ | 11.43 | 12.9 | 0 |  |  | 0.1 |  |  |  | П10+1080.75/М38-515.92 | 1 | Х70 (15.7) | 510 | 610
| 59430 | 65757.91 |  | Труба ПШ | 11.64 | 15.4 | 0 |  |  | 0.2 |  |  |  | П10+1092.18/М38-504.49 | 1 | Х70 (15.7) | 510 | 610
| 59440 | 65769.55 |  | Труба ПШ | 11.51 | 12.9 | 0 |  |  | 0.1 |  |  |  | П10+1103.82/М38-492.85 | 1 | Х70 (15.7) | 510 | 610
| 59450 | 65781.06 |  | Труба ПШ | 11.53 | 12.9 | 0 |  |  | 0.2 |  |  |  | П10+1115.33/М38-481.34 | 1 | Х70 (15.7) | 510 | 610
| 59460 | 65792.59 |  | Труба ПШ | 11.2 | 12.9 | 0 |  |  | 0.1 |  |  |  | П10+1126.85/М38-469.82 | 1 | Х70 (15.7) | 510 | 610
1465 | 59460 | 65803.05 | 10.46 / -0.74 | Технологический дефект | 11.2 | 12.9 | 10 | 52 | 407 | 8:36-9:53 |  | C | группа дефектов | П10+1137.31/М38-459.36 | [5 empty] | 1.3
| 59470 | 65803.79 |  | Труба ПШ | 11.57 | 12.9 | 0 |  |  | 0 |  |  |  | П10+1138.05/М38-458.62 | 1 | Х70 (15.7) | 510 | 610
| 59480 | 65815.36 |  | Труба ПШ | 11.11 | 12.9 | 0 |  |  | 0.1 |  |  |  | П10+1149.62/М38-447.05 | 1 | Х70 (15.7) | 510 | 610
| 59490 | 65826.47 |  | Труба ПШ | 11.54 | 12.9 | 0 |  |  | 0.1 |  |  |  | П10+1160.74/М38-435.93 | 1 | Х70 (15.7) | 510 | 610
| 59500 | 65838.01 |  | Труба ПШ | 11.45 | 12.9 | 0 |  |  | 0.1 |  |  |  | П10+1172.28/М38-424.39 | 1 | Х70 (15.7) | 510 | 610
| 59510 | 65849.47 |  | Труба ПШ | 11 | 12.9 | 0 |  |  | 0.1 |  |  |  | П10+1183.73/М38-412.94 | 1 | Х70 (15.7) | 510 | 610
| 59520 | 65860.47 |  | Труба ПШ | 10.43 | 12.9 | 0 |  |  | 0.1 |  |  |  | П10+1194.73/М38-401.94 | 1 | Х70 (15.7) | 510 | 610
| 59525 | 65870.9 |  | Труба ПШ | 1.2 | 12.9 | 0 |  |  | 0 |  |  |  | П10+1205.16/М38-391.51 | 1 | Х70 (15.7) | 510 | 610
| 59530 | 65872.1 |  | Труба ПШ | 11.17 | 12.9 | 0 |  |  | 0 |  |  |  | П10+1206.36/М38-390.31 | 1 | Х70 (15.7) | 510 | 610
| 59540 | 65883.27 |  | Труба ПШ | 11.28 | 12.9 | 0 |  |  | 0.1 |  |  |  | П10+1217.54/М38-379.13 | 1 | Х70 (15.7) | 510 | 610
| 59550 | 65894.55 |  | Труба ПШ | 11.37 | 12.9 | 0 |  |  | 0.1 |  |  |  | П10+1228.82/М38-367.85 | 1 | Х70 (15.7) | 510 | 610
| 59560 | 65905.92 |  | Труба ПШ | 11.62 | 12.9 | 0 |  |  | 0.1 |  |  |  | П10+1240.18/М38-356.49 | 1 | Х70 (15.7) | 510 | 610
| 59570 | 65917.53 |  | Труба ПШ | 11.31 | 12.9 | 0 |  |  | 0 |  |  |  | П10+1251.80/М38-344.87 | 1 | Х70 (15.7) | 510 | 610
| 59580 | 65928.85 |  | Труба ПШ | 10.84 | 12.9 | 0 |  |  | 0.1 |  |  |  | П10+1263.11/М38-333.56 | 1 | Х70 (15.7) | 510 | 610
| 59590 | 65939.69 |  | Труба ПШ | 11.44 | 12.9 | 0 |  |  | 1.1 |  |  |  | П10+1273.96/М38-322.71 | 1 | Х70 (15.7) | 510 | 610
| 59600 | 65951.13 |  | Труба ПШ | 10.56 | 12.9 | 0 |  |  | 0 |  |  |  | П10+1285.40/М38-311.27 | 1 | Х70 (15.7) | 510 | 610
| 59610 | 65961.69 |  | Труба ПШ | 11.63 | 12.9 | 0 |  |  | 0.2 |  |  |  | П10+1295.95/М38-300.72 | 1 | Х70 (15.7) | 510 | 610
| 59620 | 65973.31 |  | Труба ПШ | 11.65 | 13.5 | 0 |  |  | 0.2 |  |  |  | П10+1307.58/М38-289.09 | 1 | Х70 (15.7) | 510 | 610
| 59630 | 65984.96 |  | Труба ПШ | 11.48 | 13.5 | 0 |  |  | 0.2 |  |  |  | П10+1319.23/М38-277.44 | 1 | Х70 (15.7) | 510 | 610
| 59640 | 65996.45 |  | Труба ПШ | 11.48 | 13.5 | 0 |  |  | 0.2 |  |  |  | П10+1330.71/М38-265.96 | 1 | Х70 (15.7) | 510 | 610
| 59650 | 66007.93 |  | Труба ПШ | 11.61 | 13.5 | 0 |  |  | 0.1 |  |  |  | П10+1342.19/М38-254.48 | 1 | Х70 (15.7) | 510 | 610
| 59660 | 66019.53 |  | Труба ПШ | 11.48 | 13.5 | 0 |  |  | 0.1 |  |  |  | П10+1353.80/М38-242.87 | 1 | Х70 (15.7) | 510 | 610
| 59670 | 66031.01 |  | Труба ПШ | 11.66 | 13.5 | 0 |  |  | 0.2 |  |  |  | П10+1365.27/М38-231.40 | 1 | Х70 (15.7) | 510 | 610
| 59680 | 66042.67 |  | Труба ПШ | 10.9 | 12.9 | 0 |  |  | 0.1 |  |  |  | П10+1376.94/М38-219.73 | 1 | Х70 (15.7) | 510 | 610
| 59690 | 66053.57 |  | Труба ПШ | 11.59 | 12.9 | 0 |  |  | 0.1 |  |  |  | П10+1387.84/М38-208.83 | 1 | Х70 (15.7) | 510 | 610
| 59700 | 66065.17 |  | Труба ПШ | 11.16 | 12.9 | 0 |  |  | 0.2 |  |  |  | П10+1399.43/М38-197.24 | 1 | Х70 (15.7) | 510 | 610
| 59710 | 66076.33 |  | Труба ПШ | 11.46 | 12.9 | 0 |  |  | 0.2 |  |  |  | П10+1410.59/М38-186.08 | 1 | Х70 (15.7) | 510 | 610
| 59720 | 66087.79 |  | Труба ПШ | 11.24 | 12.9 | 0 |  |  | 0.1 |  |  |  | П10+1422.05/М38-174.62 | 1 | Х70 (15.7) | 510 | 610
| 59730 | 66099.02 |  | Труба ПШ | 11.45 | 12.9 | 0 |  |  | 0.1 |  |  |  | П10+1433.29/М38-163.38 | 1 | Х70 (15.7) | 510 | 610
| 59740 | 66110.48 |  | Труба ПШ | 11.46 | 12.9 | 0 |  |  | 0 |  |  |  | П10+1444.74/М38-151.93 | 1 | Х70 (15.7) | 510 | 610
1467 | 59740 | 66110.48 | 0.00 / -11.46 | Аномалия кольцевого шва | 11.46 | 12.9 | 0 | 0 | 323 | 5:26-6:27 |  | C |  | П10+1444.74/М38-151.93 | [5 empty] | 0
| 59750 | 66121.94 |  | Труба ПШ | 11.08 | 12.9 | 0 |  |  | 0.1 |  |  |  | П10+1456.20/М38-140.47 | 1 | Х70 (15.7) | 510 | 610
| 59760 | 66133.02 |  | Труба ПШ | 11.45 | 12.9 | 0 |  |  | 0 |  |  |  | П10+1467.28/М38-129.39 | 1 | Х70 (15.7) | 510 | 610
| 59770 | 66144.47 |  | Труба ПШ | 10.08 | 12.9 | 0 |  |  | 0.1 |  |  |  | П10+1478.73/М38-117.94 | 1 | Х70 (15.7) | 510 | 610
| 59777 | 66154.55 |  | Труба ПШ | 1.55 | 12.9 | 0 |  |  | 0 |  |  |  | П10+1488.82/М38-107.85 | 1 | Х70 (15.7) | 510 | 610
1469 | 59777 | 66154.55 | 0.00 / -1.55 | Аномалия кольцевого шва | 1.55 | 12.9 | 0 | 0 | 246 | 8:50-9:36 |  | C |  | П10+1488.82/М38-107.85 | [5 empty] | 0
| 59783 | 66156.1 |  | Труба ПШ | 11.1 | 12.9 | 0 |  |  | 0 |  |  |  | П10+1490.37/М38-106.30 | 1 | Х70 (15.7) | 510 | 610
| 59790 | 66167.21 |  | Труба ПШ | 11.37 | 12.9 | 0 |  |  | 0.2 |  |  |  | П10+1501.47/М38-95.20 | 1 | Х70 (15.7) | 510 | 610
| 59800 | 66178.57 |  | Труба ПШ | 11.39 | 12.9 | 0 |  |  | 0 |  |  |  | П10+1512.84/М38-83.83 | 1 | Х70 (15.7) | 510 | 610
| 59810 | 66189.96 |  | Труба ПШ | 11.57 | 12.9 | 0 |  |  | 0 |  |  |  | П10+1524.22/М38-72.45 | 1 | Х70 (15.7) | 510 | 610
| 59820 | 66201.53 |  | Труба ПШ | 11.28 | 12.9 | 0 |  |  | 0.1 |  |  |  | П10+1535.79/М38-60.88 | 1 | Х70 (15.7) | 510 | 610
| 59830 | 66212.8 |  | Труба ПШ | 11.32 | 12.9 | 0 |  |  | 0 |  |  |  | П10+1547.07/М38-49.60 | 1 | Х70 (15.7) | 510 | 610
| 59840 | 66224.12 |  | Труба ПШ | 11.35 | 12.9 | 0 |  |  | 0 |  |  |  | П10+1558.39/М38-38.28 | 1 | Х70 (15.7) | 510 | 610
| 59850 | 66235.48 |  | Труба ПШ | 11.49 | 12.9 | 0 |  |  | 0.1 |  |  |  | П10+1569.74/М38-26.93 | 1 | Х70 (15.7) | 510 | 610
| 59860 | 66246.96 |  | Труба ПШ | 11.46 | 12.9 | 0 |  |  | 0 |  |  |  | П10+1581.23/М38-15.44 | 1 | Х70 (15.7) | 510 | 610
| 59870 | 66258.42 |  | Труба ПШ | 11.59 | 12.9 | 0 |  |  | 0.1 |  |  | маркер | П10+1592.68/М38-3.99 | 1 | Х70 (15.7) | 510 | 610
1471 | 59870 | 66266.71 | 8.29 / -3.30 | Технологический дефект | 11.59 | 12.9 | 0 | 22 | 24 | 11:57-0:01 |  | C | приварка | М38+4.31/М39-534.30 | [5 empty] | 0
| 59880 | 66270.01 |  | Труба ПШ | 11.16 | 12.9 | 0 |  |  | 0.2 |  |  |  | М38+7.61/М39-531.00 | 1 | Х70 (15.7) | 510 | 610
| 59890 | 66281.17 |  | Труба ПШ | 11.32 | 12.9 | 0 |  |  | 0.2 |  |  |  | М38+18.76/М39-519.84 | 1 | Х70 (15.7) | 510 | 610
| 59900 | 66292.49 |  | Труба ПШ | 11.55 | 12.9 | 0 |  |  | 0.1 |  |  |  | М38+30.08/М39-508.52 | 1 | Х70 (15.7) | 510 | 610
| 59910 | 66304.04 |  | Труба ПШ | 11.25 | 12.9 | 0 |  |  | 0 |  |  |  | М38+41.64/М39-496.97 | 1 | Х70 (15.7) | 510 | 610
| 59920 | 66315.29 |  | Труба ПШ | 11.33 | 12.9 | 0 |  |  | 0.1 |  |  |  | М38+52.89/М39-485.72 | 1 | Х70 (15.7) | 510 | 610
| 59930 | 66326.62 |  | Труба ПШ | 11.4 | 12.9 | 0 |  |  | 0.1 |  |  |  | М38+64.22/М39-474.38 | 1 | Х70 (15.7) | 510 | 610
| 59940 | 66338.03 |  | Труба ПШ | 11.45 | 12.9 | 0 |  |  | 0 |  |  |  | М38+75.62/М39-462.98 | 1 | Х70 (15.7) | 510 | 610
| 59950 | 66349.48 |  | Труба ПШ | 11.1 | 12.9 | 0 |  |  | 0.1 |  |  |  | М38+87.07/М39-451.53 | 1 | Х70 (15.7) | 510 | 610
| 59960 | 66360.57 |  | Труба ПШ | 11.61 | 13.5 | 0 |  |  | 0.2 |  |  |  | М38+98.17/М39-440.43 | 1 | Х70 (15.7) | 510 | 610
| 59970 | 66372.18 |  | Труба ПШ | 10.8 | 12.9 | 0 |  |  | 0.2 |  |  |  | М38+109.78/М39-428.83 | 1 | Х70 (15.7) | 510 | 610
| 59977 | 66382.99 |  | Труба ПШ | 1.2 | 12.9 | 0 |  |  | 0 |  |  |  | М38+120.58/М39-418.02 | 1 | Х70 (15.7) | 510 | 610
| 59983 | 66384.18 |  | Труба ПШ | 10.74 | 12.9 | 0 |  |  | 0 |  |  |  | М38+121.78/М39-416.83 | 1 | Х70 (15.7) | 510 | 610
| 59990 | 66394.92 |  | Труба ПШ | 11.25 | 12.9 | 0 |  |  | 0.2 |  |  |  | М38+132.52/М39-406.09 | 1 | Х70 (15.7) | 510 | 610
| 60000 | 66406.17 |  | Труба ПШ | 11.68 | 12.9 | 0 |  |  | 0.1 |  |  |  | М38+143.77/М39-394.83 | 1 | Х70 (15.7) | 510 | 610
| 60010 | 66417.85 |  | Труба ПШ | 11.34 | 12.9 | 0 |  |  | 0.1 |  |  |  | М38+155.45/М39-383.15 | 1 | Х70 (15.7) | 510 | 610
| 60020 | 66429.19 |  | Труба ПШ | 11.47 | 12.9 | 0 |  |  | 0.1 |  |  |  | М38+166.79/М39-371.82 | 1 | Х70 (15.7) | 510 | 610
| 60030 | 66440.66 |  | Труба ПШ | 11.55 | 12.9 | 0 |  |  | 0.1 |  |  |  | М38+178.25/М39-360.35 | 1 | Х70 (15.7) | 510 | 610
| 60040 | 66452.21 |  | Труба ПШ | 11.44 | 12.9 | 0 |  |  | 0.1 |  |  |  | М38+189.80/М39-348.80 | 1 | Х70 (15.7) | 510 | 610
| 60050 | 66463.64 |  | Труба ПШ | 11.26 | 12.9 | 0 |  |  | 0 |  |  |  | М38+201.24/М39-337.36 | 1 | Х70 (15.7) | 510 | 610
| 60060 | 66474.91 |  | Труба ПШ | 11.41 | 12.9 | 0 |  |  | 0.1 |  |  |  | М38+212.50/М39-326.10 | 1 | Х70 (15.7) | 510 | 610
| 60070 | 66486.32 |  | Труба ПШ | 11.35 | 12.9 | 0 |  |  | 0.1 |  |  |  | М38+223.92/М39-314.69 | 1 | Х70 (15.7) | 510 | 610
1473 | 60070 | 66486.32 | 0.00 / -11.35 | Аномалия кольцевого шва | 11.35 | 12.9 | 0 | 0 | 120 | 5:07-5:30 |  | C |  | М38+223.92/М39-314.69 | [5 empty] | 0
| 60080 | 66497.67 |  | Труба ПШ | 11.61 | 12.9 | 0 |  |  | 0.1 |  |  |  | М38+235.26/М39-303.34 | 1 | Х70 (15.7) | 510 | 610
| 60090 | 66509.28 |  | Труба ПШ | 11.46 | 12.9 | 0 |  |  | 0 |  |  |  | М38+246.88/М39-291.73 | 1 | Х70 (15.7) | 510 | 610
| 60100 | 66520.74 |  | Труба ПШ | 11.64 | 12.9 | 0 |  |  | 0.1 |  |  |  | М38+258.33/М39-280.27 | 1 | Х70 (15.7) | 510 | 610
| 60110 | 66532.38 |  | Труба ПШ | 11.47 | 12.9 | 0 |  |  | 0.1 |  |  |  | М38+269.98/М39-268.63 | 1 | Х70 (15.7) | 510 | 610
| 60120 | 66543.85 |  | Труба ПШ | 11.41 | 12.9 | 0 |  |  | 0 |  |  |  | М38+281.44/М39-257.16 | 1 | Х70 (15.7) | 510 | 610
| 60130 | 66555.26 |  | Труба ПШ | 11.22 | 12.9 | 0 |  |  | 0.1 |  |  |  | М38+292.86/М39-245.75 | 1 | Х70 (15.7) | 510 | 610
1475 | 60130 | 66555.26 | 0.00 / -11.22 | Аномалия кольцевого шва | 11.22 | 12.9 | 0 | 0 | 84 | 6:30-6:46 |  | B |  | М38+292.86/М39-245.75 | [5 empty] | 0
| 60140 | 66566.48 |  | Труба ПШ | 9.94 | 12.9 | 0 |  |  | 0.1 |  |  | заварка окна | М38+304.08/М39-234.53 | 1 | Х70 (15.7) | 510 | 610
| 60147 | 66576.42 |  | Труба ПШ | 1.26 | 12.9 | 0 |  |  | 0 |  |  |  | М38+314.02/М39-224.59 | 1 | Х70 (15.7) | 510 | 610
| 60153 | 66577.68 |  | Труба ПШ | 10.79 | 12.9 | 0 |  |  | 0 |  |  |  | М38+315.28/М39-223.33 | 1 | Х70 (15.7) | 510 | 610
| 60160 | 66588.47 |  | Труба ПШ | 11.26 | 12.9 | 0 |  |  | 0.1 |  |  | заварка окна | М38+326.07/М39-212.54 | 1 | Х70 (15.7) | 510 | 610
| 60170 | 66599.73 |  | Труба ПШ | 11.35 | 12.9 | 0 |  |  | 0.1 |  |  |  | М38+337.33/М39-201.27 | 1 | Х70 (15.7) | 510 | 610
| 60180 | 66611.09 |  | Труба ПШ | 10.85 | 12.9 | 0 |  |  | 0.1 |  |  |  | М38+348.68/М39-189.92 | 1 | Х70 (15.7) | 510 | 610
| 60190 | 66621.94 |  | Труба ПШ | 11.36 | 12.9 | 0 |  |  | 0.1 |  |  |  | М38+359.53/М39-179.07 | 1 | Х70 (15.7) | 510 | 610
| 60200 | 66633.3 |  | Труба ПШ | 11.21 | 12.9 | 0 |  |  | 0 |  |  |  | М38+370.89/М39-167.71 | 1 | Х70 (15.7) | 510 | 610
| 60210 | 66644.51 |  | Труба ПШ | 11.67 | 13.5 | 0 |  |  | 0.2 |  |  |  | М38+382.10/М39-156.50 | 1 | Х70 (15.7) | 510 | 610
| 60220 | 66656.17 |  | Труба ПШ | 11.47 | 13.5 | 0 |  |  | 0.2 |  |  |  | М38+393.77/М39-144.83 | 1 | Х70 (15.7) | 510 | 610
| 60230 | 66667.64 |  | Труба ПШ | 11.42 | 12.9 | 0 |  |  | 0 |  |  |  | М38+405.24/М39-133.37 | 1 | Х70 (15.7) | 510 | 610
| 60240 | 66679.07 |  | Труба ПШ | 11.48 | 12.9 | 0 |  |  | 0.1 |  |  |  | М38+416.66/М39-121.94 | 1 | Х70 (15.7) | 510 | 610
| 60250 | 66690.55 |  | Труба ПШ | 11.46 | 13.5 | 0 |  |  | 0.1 |  |  |  | М38+428.14/М39-110.46 | 1 | Х70 (15.7) | 510 | 610
| 60260 | 66702.01 |  | Труба ПШ | 11.64 | 13.5 | 0 |  |  | 0.1 |  |  |  | М38+439.61/М39-99.00 | 1 | Х70 (15.7) | 510 | 610
1477 | 60260 | 66702.01 | 0.00 / -11.64 | Аномалия кольцевого шва | 11.64 | 13.5 | 0 | 0 | 731 | 5:13-7:30 |  | C |  | М38+439.61/М39-99.00 | [5 empty] | 0
| 60270 | 66713.65 |  | Труба ПШ | 11.65 | 12.9 | 0 |  |  | 0.1 |  |  |  | М38+451.25/М39-87.35 | 1 | Х70 (15.7) | 510 | 610
| 60280 | 66725.3 |  | Труба ПШ | 11.47 | 13.5 | 0 |  |  | 0.1 |  |  |  | М38+462.90/М39-75.71 | 1 | Х70 (15.7) | 510 | 610
| 60290 | 66736.77 |  | Труба ПШ | 11.44 | 13.5 | 0 |  |  | 0.2 |  |  |  | М38+474.36/М39-64.24 | 1 | Х70 (15.7) | 510 | 610
| 60300 | 66748.21 |  | Труба ПШ | 11.24 | 13.5 | 0 |  |  | 0.1 |  |  |  | М38+485.81/М39-52.80 | 1 | Х70 (15.7) | 510 | 610
| 60310 | 66759.45 |  | Труба ПШ | 11.59 | 13.5 | 0 |  |  | 0.1 |  |  |  | М38+497.05/М39-41.56 | 1 | Х70 (15.7) | 510 | 610
1479 | 60310 | 66759.45 | 0.00 / -11.59 | Аномалия кольцевого шва | 11.59 | 13.5 | 0 | 0 | 1222 | 7:36-11:25 |  | C |  | М38+497.05/М39-41.56 | [5 empty] | 0
| 60320 | 66771.04 |  | Труба ПШ | 11.66 | 13.5 | 0 |  |  | 0.1 |  |  |  | М38+508.63/М39-29.97 | 1 | Х70 (15.7) | 510 | 610
| 60330 | 66782.7 |  | Труба ПШ | 11.67 | 13.5 | 0 |  |  | 0.1 |  |  |  | М38+520.30/М39-18.31 | 1 | Х70 (15.7) | 510 | 610
1481 | 60330 | 66793.12 | 10.42 / -1.25 | Технологический дефект | 11.67 | 13.5 | 0 | 16 | 24 | 11:43-11:48 |  | C | приварка | М38+530.72/М39-7.88 | [5 empty] | 0
| 60340 | 66794.37 |  | Труба ПШ | 11.68 | 13.5 | 0 |  |  | 0.2 |  |  | маркер | М38+531.97/М39-6.64 | 1 | Х70 (15.7) | 510 | 610
1483 | 60340 | 66798 | 3.63 / -8.05 | Металл снаружи | 11.68 | 13.5 | 0 | 40 | 84 | 9:56-10:12 |  | C |  | М38+535.59/М39-3.01 | [5 empty] | 0
| 60350 | 66806.05 |  | Труба ПШ | 11.44 | 12.9 | 0 |  |  | 0.2 |  |  |  | М39+5.04/М40-690.44 | 1 | Х70 (15.7) | 510 | 610
| 60360 | 66817.48 |  | Труба ПШ | 11.45 | 12.9 | 0 |  |  | 0.1 |  |  |  | М39+16.48/М40-679.01 | 1 | Х70 (15.7) | 510 | 610
| 60370 | 66828.93 |  | Труба ПШ | 11.44 | 12.9 | 0 |  |  | 0.1 |  |  |  | М39+27.93/М40-667.55 | 1 | Х70 (15.7) | 510 | 610
| 60380 | 66840.38 |  | Труба ПШ | 11.47 | 12.9 | 0 |  |  | 0.1 |  |  |  | М39+39.37/М40-656.11 | 1 | Х70 (15.7) | 510 | 610
| 60390 | 66851.85 |  | Труба ПШ | 11.23 | 12.9 | 0 |  |  | 0.1 |  |  |  | М39+50.84/М40-644.64 | 1 | Х70 (15.7) | 510 | 610
| 60400 | 66863.08 |  | Труба ПШ | 11.21 | 12.9 | 0 |  |  | 0.2 |  |  |  | М39+62.07/М40-633.41 | 1 | Х70 (15.7) | 510 | 610
| 60410 | 66874.29 |  | Труба ПШ | 11.66 | 12.9 | 0 |  |  | 0 |  |  |  | М39+73.28/М40-622.20 | 1 | Х70 (15.7) | 510 | 610
| 60420 | 66885.94 |  | Труба ПШ | 11.59 | 12.9 | 0 |  |  | 0.1 |  |  |  | М39+84.94/М40-610.54 | 1 | Х70 (15.7) | 510 | 610
| 60430 | 66897.54 |  | Труба ПШ | 11.47 | 12.9 | 0 |  |  | 0.2 |  |  |  | М39+96.53/М40-598.95 | 1 | Х70 (15.7) | 510 | 610
| 60440 | 66909 |  | Труба ПШ | 11.3 | 12.9 | 0 |  |  | 0.2 |  |  |  | М39+108.00/М40-587.48 | 1 | Х70 (15.7) | 510 | 610
| 60450 | 66920.3 |  | Труба ПШ | 11.28 | 12.9 | 0 |  |  | 0 |  |  |  | М39+119.29/М40-576.19 | 1 | Х70 (15.7) | 510 | 610
| 60460 | 66931.58 |  | Труба ПШ | 11.33 | 12.9 | 0 |  |  | 0.1 |  |  |  | М39+130.57/М40-564.91 | 1 | Х70 (15.7) | 510 | 610
| 60470 | 66942.91 |  | Труба ПШ | 11.3 | 12.9 | 0 |  |  | 0.1 |  |  |  | М39+141.90/М40-553.58 | 1 | Х70 (15.7) | 510 | 610
| 60480 | 66954.21 |  | Труба ПШ | 10.56 | 12.9 | 0 |  |  | 0 |  |  |  | М39+153.21/М40-542.28 | 1 | Х70 (15.7) | 510 | 610
| 60490 | 66964.77 |  | Труба ПШ | 11.43 | 12.9 | 0 |  |  | 0.1 |  |  |  | М39+163.76/М40-531.72 | 1 | Х70 (15.7) | 510 | 610
| 60500 | 66976.2 |  | Труба ПШ | 11.38 | 12.9 | 0 |  |  | 0.1 |  |  |  | М39+175.19/М40-520.29 | 1 | Х70 (15.7) | 510 | 610
| 60510 | 66987.57 |  | Труба ПШ | 11.17 | 12.9 | 0 |  |  | 0.1 |  |  |  | М39+186.57/М40-508.92 | 1 | Х70 (15.7) | 510 | 610
| 60520 | 66998.75 |  | Труба ПШ | 11.63 | 12.9 | 0 |  |  | 0.1 |  |  |  | М39+197.74/М40-497.74 | 1 | Х70 (15.7) | 510 | 610
| 60530 | 67010.38 |  | Труба ПШ | 11.44 | 12.9 | 0 |  |  | 0.1 |  |  |  | М39+209.37/М40-486.11 | 1 | Х70 (15.7) | 510 | 610
| 60540 | 67021.81 |  | Труба ПШ | 11.26 | 12.9 | 0 |  |  | 0 |  |  |  | М39+220.81/М40-474.67 | 1 | Х70 (15.7) | 510 | 610
| 60550 | 67033.07 |  | Труба ПШ | 11.63 | 12.9 | 0 |  |  | 0.1 |  |  |  | М39+232.06/М40-463.42 | 1 | Х70 (15.7) | 510 | 610
| 60560 | 67044.7 |  | Труба ПШ | 11.31 | 12.9 | 0 |  |  | 0.1 |  |  |  | М39+243.70/М40-451.79 | 1 | Х70 (15.7) | 510 | 610
| 60570 | 67056.01 |  | Труба ПШ | 10.82 | 12.9 | 0 |  |  | 0.1 |  |  |  | М39+255.01/М40-440.47 | 1 | Х70 (15.7) | 510 | 610
| 60580 | 67066.83 |  | Труба ПШ | 11.59 | 13.5 | 0 |  |  | 0.2 |  |  |  | М39+265.82/М40-429.66 | 1 | Х70 (15.7) | 510 | 610
| 60590 | 67078.42 |  | Труба ПШ | 11.29 | 13.5 | 0 |  |  | 0.1 |  |  |  | М39+277.42/М40-418.07 | 1 | Х70 (15.7) | 510 | 610
| 60600 | 67089.72 |  | Труба ПШ | 11.44 | 12.9 | 0 |  |  | 0.1 |  |  |  | М39+288.71/М40-406.77 | 1 | Х70 (15.7) | 510 | 610
| 60610 | 67101.15 |  | Труба ПШ | 11.62 | 12.9 | 0 |  |  | 0.1 |  |  |  | М39+300.14/М40-395.34 | 1 | Х70 (15.7) | 510 | 610
| 60620 | 67112.77 |  | Труба ПШ | 11.52 | 12.9 | 0 |  |  | 0 |  |  |  | М39+311.77/М40-383.72 | 1 | Х70 (15.7) | 510 | 610
| 60630 | 67124.29 |  | Труба ПШ | 11.48 | 12.9 | 0 |  |  | 0 |  |  |  | М39+323.28/М40-372.20 | 1 | Х70 (15.7) | 510 | 610
| 60640 | 67135.77 |  | Труба ПШ | 11.35 | 12.9 | 0 |  |  | 0.1 |  |  |  | М39+334.77/М40-360.72 | 1 | Х70 (15.7) | 510 | 610
| 60650 | 67147.13 |  | Труба ПШ | 11.58 | 12.9 | 0 |  |  | 0.1 |  |  |  | М39+346.12/М40-349.36 | 1 | Х70 (15.7) | 510 | 610
| 60660 | 67158.71 |  | Труба ПШ | 11.41 | 13.5 | 0 |  |  | 0.1 |  |  |  | М39+357.70/М40-337.78 | 1 | Х70 (15.7) | 510 | 610
| 60670 | 67170.11 |  | Труба ПШ | 11.48 | 12.9 | 0 |  |  | 0.1 |  |  |  | М39+369.11/М40-326.37 | 1 | Х70 (15.7) | 510 | 610
| 60680 | 67181.59 |  | Труба ПШ | 11.38 | 12.9 | 0 |  |  | 0.1 |  |  |  | М39+380.58/М40-314.90 | 1 | Х70 (15.7) | 510 | 610
| 60690 | 67192.97 |  | Труба ПШ | 11.44 | 12.9 | 0 |  |  | 0 |  |  |  | М39+391.96/М40-303.52 | 1 | Х70 (15.7) | 510 | 610
| 60700 | 67204.41 |  | Труба ПШ | 11.47 | 12.9 | 0 |  |  | 0.1 |  |  |  | М39+403.40/М40-292.08 | 1 | Х70 (15.7) | 510 | 610
| 60710 | 67215.88 |  | Труба ПШ | 11.42 | 12.9 | 0 |  |  | 0.2 |  |  |  | М39+414.87/М40-280.61 | 1 | Х70 (15.7) | 510 | 610
| 60720 | 67227.29 |  | Труба ПШ | 10.9 | 12.9 | 0 |  |  | 0 |  |  |  | М39+426.28/М40-269.20 | 1 | Х70 (15.7) | 510 | 610
| 60730 | 67238.19 |  | Труба ПШ | 11.27 | 12.9 | 0 |  |  | 0.1 |  |  |  | М39+437.19/М40-258.30 | 1 | Х70 (15.7) | 510 | 610
| 60740 | 67249.46 |  | Труба ПШ | 11.45 | 13.5 | 0 |  |  | 0.1 |  |  |  | М39+448.46/М40-247.02 | 1 | Х70 (15.7) | 510 | 610
| 60750 | 67260.91 |  | Труба ПШ | 11.67 | 13.5 | 0 |  |  | 0.1 |  |  |  | М39+459.91/М40-235.58 | 1 | Х70 (15.7) | 510 | 610
| 60760 | 67272.58 |  | Труба ПШ | 11.45 | 13.5 | 0 |  |  | 0.2 |  |  |  | М39+471.57/М40-223.91 | 1 | Х70 (15.7) | 510 | 610
1485 | 60760 | 67282.23 | 9.65 / -1.80 | Технологический дефект | 11.45 | 13.5 | 10 | 20 | 240 | 8:58-9:43 |  | C |  | М39+481.22/М40-214.26 | [5 empty] | 1.4
| 60770 | 67284.03 |  | Труба ПШ | 11.44 | 13.5 | 0 |  |  | 0 |  |  |  | М39+483.02/М40-212.46 | 1 | Х70 (15.7) | 510 | 610
| 60780 | 67295.47 |  | Труба ПШ | 11.47 | 13.5 | 0 |  |  | 0.1 |  |  |  | М39+494.46/М40-201.02 | 1 | Х70 (15.7) | 510 | 610
| 60790 | 67306.94 |  | Труба ПШ | 11.08 | 12.9 | 0 |  |  | 0.1 |  |  |  | М39+505.93/М40-189.55 | 1 | Х70 (15.7) | 510 | 610
| 60800 | 67318.02 |  | Труба ПШ | 10.75 | 12.9 | 0 |  |  | 0.1 |  |  |  | М39+517.02/М40-178.47 | 1 | Х70 (15.7) | 510 | 610
| 60810 | 67328.78 |  | Труба ПШ | 10.6 | 13.5 | 0 |  |  | 0 |  |  |  | М39+527.77/М40-167.71 | 1 | Х70 (15.7) | 510 | 610
| 60817 | 67339.38 |  | Труба ПШ | 1.29 | 13.5 | 0 |  |  | 0 |  |  |  | М39+538.37/М40-157.11 | 1 | Х70 (15.7) | 510 | 610
| 60823 | 67340.67 |  | Труба ПШ | 11.37 | 12.9 | 0 |  |  | 0 |  |  |  | М39+539.67/М40-155.82 | 1 | Х70 (15.7) | 510 | 610
| 60830 | 67352.04 |  | Труба ПШ | 10.96 | 12.9 | 0 |  |  | 0.1 |  |  |  | М39+551.03/М40-144.45 | 1 | Х70 (15.7) | 510 | 610
| 60840 | 67363 |  | Труба ПШ | 11.23 | 12.9 | 0 |  |  | 0.1 |  |  |  | М39+562.00/М40-133.48 | 1 | Х70 (15.7) | 510 | 610
| 60850 | 67374.24 |  | Труба ПШ | 11.64 | 12.9 | 0 |  |  | 0.1 |  |  |  | М39+573.23/М40-122.25 | 1 | Х70 (15.7) | 510 | 610
| 60860 | 67385.88 |  | Труба ПШ | 11.65 | 12.9 | 0 |  |  | 0.1 |  |  |  | М39+584.87/М40-110.61 | 1 | Х70 (15.7) | 510 | 610
| 60870 | 67397.53 |  | Труба ПШ | 11.65 | 12.9 | 0 |  |  | 0 |  |  |  | М39+596.52/М40-98.96 | 1 | Х70 (15.7) | 510 | 610
| 60880 | 67409.18 |  | Труба ПШ | 11.47 | 13.5 | 0 |  |  | 0.1 |  |  |  | М39+608.17/М40-87.31 | 1 | Х70 (15.7) | 510 | 610
| 60890 | 67420.65 |  | Труба ПШ | 11.68 | 13.5 | 0 |  |  | 0.1 |  |  |  | М39+619.65/М40-75.84 | 1 | Х70 (15.7) | 510 | 610
| 60900 | 67432.33 |  | Труба ПШ | 11.42 | 12.9 | 0 |  |  | 0.2 |  |  |  | М39+631.33/М40-64.16 | 1 | Х70 (15.7) | 510 | 610
| 60910 | 67443.75 |  | Труба ПШ | 11.67 | 13.5 | 0 |  |  | 0.2 |  |  |  | М39+642.74/М40-52.74 | 1 | Х70 (15.7) | 510 | 610
| 60920 | 67455.42 |  | Труба ПШ | 11.1 | 12.9 | 0 |  |  | 0.1 |  |  |  | М39+654.41/М40-41.07 | 1 | Х70 (15.7) | 510 | 610
| 60930 | 67466.52 |  | Труба ПШ | 11.52 | 13.5 | 0 |  |  | 0.2 |  |  |  | М39+665.51/М40-29.97 | 1 | Х70 (15.7) | 510 | 610
| 60940 | 67478.03 |  | Труба ПШ | 11.66 | 12.9 | 0 |  |  | 0.1 |  |  |  | М39+677.03/М40-18.46 | 1 | Х70 (15.7) | 510 | 610
| 60950 | 67489.69 |  | Труба ПШ | 11.4 | 12.9 | 0 |  |  | 0.1 |  |  | маркер | М39+688.69/М40-6.79 | 1 | Х70 (15.7) | 510 | 610
| 60960 | 67501.09 |  | Труба ПШ | 11.26 | 12.9 | 0 |  |  | 0 |  |  |  | М40+4.61/Т3-1405.63 | 1 | Х70 (15.7) | 510 | 610
1487 | 60960 | 67503 | 1.91 / -9.36 | Технологический дефект | 11.26 | 12.9 | 0 | 17 | 18 | 0:01-0:04 |  | C | приварка | М40+6.51/Т3-1403.73 | [5 empty] | 0
1488 | 60960 | 67503.03 | 1.94 / -9.33 | Технологический дефект | 11.26 | 12.9 | 0 | 16 | 18 | 0:00-0:03 |  | C | приварка | М40+6.55/Т3-1403.69 | [5 empty] | 0
| 60970 | 67512.36 |  | Труба ПШ | 11.46 | 12.9 | 0 |  |  | 0 |  |  |  | М40+15.87/Т3-1394.37 | 1 | Х70 (15.7) | 510 | 610
| 60980 | 67523.81 |  | Труба ПШ | 11.24 | 12.9 | 0 |  |  | 0.1 |  |  |  | М40+27.33/Т3-1382.91 | 1 | Х70 (15.7) | 510 | 610
| 60990 | 67535.06 |  | Труба ПШ | 11.21 | 12.9 | 0 |  |  | 0.1 |  |  |  | М40+38.57/Т3-1371.67 | 1 | Х70 (15.7) | 510 | 610
| 61000 | 67546.27 |  | Труба ПШ | 11.28 | 12.9 | 0 |  |  | 0.1 |  |  |  | М40+49.78/Т3-1360.46 | 1 | Х70 (15.7) | 510 | 610
| 61010 | 67557.55 |  | Труба ПШ | 11.33 | 12.9 | 0 |  |  | 0 |  |  |  | М40+61.06/Т3-1349.18 | 1 | Х70 (15.7) | 510 | 610
| 61020 | 67568.88 |  | Труба ПШ | 11.17 | 12.9 | 0 |  |  | 0 |  |  |  | М40+72.39/Т3-1337.85 | 1 | Х70 (15.7) | 510 | 610
1490 | 61020 | 67570.59 | 1.72 / -9.45 | Аномалия продольного шва | 11.17 | 12.9 | 0 | 120 | 20 | 7:46-7:48 |  | C | нарушение формы продольного шва, в зоне вмятины | М40+74.11/Т3-1336.13 | [5 empty] | 0
| 61030 | 67580.04 |  | Труба ПШ | 11.3 | 12.9 | 0 |  |  | 0.1 |  |  |  | М40+83.56/Т3-1326.68 | 1 | Х70 (15.7) | 510 | 610
| 61040 | 67591.34 |  | Труба ПШ | 11.13 | 12.9 | 0 |  |  | 0.1 |  |  |  | М40+94.86/Т3-1315.38 | 1 | Х70 (15.7) | 510 | 610
| 61050 | 67602.47 |  | Труба ПШ | 11.17 | 12.9 | 0 |  |  | 0.1 |  |  |  | М40+105.98/Т3-1304.26 | 1 | Х70 (15.7) | 510 | 610
| 61060 | 67613.64 |  | Труба ПШ | 11.48 | 13.5 | 0 |  |  | 0.1 |  |  |  | М40+117.16/Т3-1293.08 | 1 | Х70 (15.7) | 510 | 610
| 61070 | 67625.12 |  | Труба ПШ | 11.45 | 13.5 | 0 |  |  | 0 |  |  |  | М40+128.63/Т3-1281.61 | 1 | Х70 (15.7) | 510 | 610
| 61080 | 67636.57 |  | Труба ПШ | 11.48 | 13.5 | 0 |  |  | 0.2 |  |  |  | М40+140.08/Т3-1270.16 | 1 | Х70 (15.7) | 510 | 610
| 61090 | 67648.05 |  | Труба ПШ | 11.29 | 12.9 | 0 |  |  | 0.1 |  |  |  | М40+151.56/Т3-1258.68 | 1 | Х70 (15.7) | 510 | 610
| 61100 | 67659.34 |  | Труба ПШ | 11.58 | 12.9 | 0 |  |  | 0.2 |  |  |  | М40+162.86/Т3-1247.38 | 1 | Х70 (15.7) | 510 | 610
| 61110 | 67670.92 |  | Труба ПШ | 11.66 | 12.9 | 0 |  |  | 0.1 |  |  |  | М40+174.44/Т3-1235.80 | 1 | Х70 (15.7) | 510 | 610
| 61120 | 67682.59 |  | Труба ПШ | 11.35 | 12.9 | 0 |  |  | 0.1 |  |  |  | М40+186.10/Т3-1224.14 | 1 | Х70 (15.7) | 510 | 610
| 61130 | 67693.94 |  | Труба ПШ | 11.63 | 12.9 | 0 |  |  | 0.1 |  |  |  | М40+197.45/Т3-1212.79 | 1 | Х70 (15.7) | 510 | 610
| 61140 | 67705.57 |  | Труба ПШ | 11.44 | 12.9 | 0 |  |  | 0.1 |  |  |  | М40+209.08/Т3-1201.16 | 1 | Х70 (15.7) | 510 | 610
| 61150 | 67717.01 |  | Труба ПШ | 11.47 | 12.9 | 0 |  |  | 0.2 |  |  |  | М40+220.53/Т3-1189.71 | 1 | Х70 (15.7) | 510 | 610
| 61160 | 67728.49 |  | Труба ПШ | 11.51 | 12.9 | 0 |  |  | 0.1 |  |  |  | М40+232.00/Т3-1178.24 | 1 | Х70 (15.7) | 510 | 610
| 61170 | 67740 |  | Труба ПШ | 11.57 | 12.9 | 0 |  |  | 0 |  |  |  | М40+243.51/Т3-1166.73 | 1 | Х70 (15.7) | 510 | 610
| 61180 | 67751.57 |  | Труба ПШ | 11.41 | 12.9 | 0 |  |  | 0 |  |  |  | М40+255.08/Т3-1155.16 | 1 | Х70 (15.7) | 510 | 610
| 61190 | 67762.97 |  | Труба ПШ | 11.46 | 12.9 | 0 |  |  | 0.1 |  |  |  | М40+266.49/Т3-1143.75 | 1 | Х70 (15.7) | 510 | 610
| 61200 | 67774.43 |  | Труба ПШ | 11.65 | 12.9 | 0 |  |  | 0.1 |  |  |  | М40+277.94/Т3-1132.30 | 1 | Х70 (15.7) | 510 | 610
| 61210 | 67786.08 |  | Труба ПШ | 11.6 | 12.9 | 0 |  |  | 0.2 |  |  |  | М40+289.59/Т3-1120.65 | 1 | Х70 (15.7) | 510 | 610
| 61220 | 67797.68 |  | Труба ПШ | 11.47 | 12.9 | 0 |  |  | 0.1 |  |  |  | М40+301.19/Т3-1109.05 | 1 | Х70 (15.7) | 510 | 610
| 61230 | 67809.15 |  | Труба ПШ | 11.48 | 12.9 | 0 |  |  | 0.1 |  |  |  | М40+312.66/Т3-1097.58 | 1 | Х70 (15.7) | 510 | 610
| 61240 | 67820.63 |  | Труба ПШ | 11.51 | 12.9 | 0 |  |  | 0.2 |  |  |  | М40+324.15/Т3-1086.09 | 1 | Х70 (15.7) | 510 | 610
| 61250 | 67832.14 |  | Труба ПШ | 11.41 | 12.9 | 0 |  |  | 0.1 |  |  |  | М40+335.65/Т3-1074.59 | 1 | Х70 (15.7) | 510 | 610
| 61260 | 67843.55 |  | Труба ПШ | 11.48 | 12.9 | 0 |  |  | 0.1 |  |  |  | М40+347.07/Т3-1063.17 | 1 | Х70 (15.7) | 510 | 610
| 61270 | 67855.03 |  | Труба ПШ | 11.66 | 12.9 | 0 |  |  | 0.1 |  |  |  | М40+358.55/Т3-1051.69 | 1 | Х70 (15.7) | 510 | 610
| 61280 | 67866.69 |  | Труба ПШ | 11.16 | 12.9 | 0 |  |  | 0 |  |  |  | М40+370.20/Т3-1040.04 | 1 | Х70 (15.7) | 510 | 610
| 61290 | 67877.85 |  | Труба ПШ | 11.28 | 12.9 | 0 |  |  | 0.1 |  |  |  | М40+381.37/Т3-1028.87 | 1 | Х70 (15.7) | 510 | 610
| 61300 | 67889.13 |  | Труба ПШ | 11.44 | 12.9 | 0 |  |  | 0.1 |  |  |  | М40+392.64/Т3-1017.60 | 1 | Х70 (15.7) | 510 | 610
| 61310 | 67900.57 |  | Труба ПШ | 11.53 | 12.9 | 0 |  |  | 0.1 |  |  |  | М40+404.08/Т3-1006.16 | 1 | Х70 (15.7) | 510 | 610
| 61320 | 67912.09 |  | Труба ПШ | 11.54 | 12.9 | 0 |  |  | 0.1 |  |  |  | М40+415.60/Т3-994.64 | 1 | Х70 (15.7) | 510 | 610
| 61330 | 67923.64 |  | Труба ПШ | 11.42 | 12.9 | 0 |  |  | 0.1 |  |  |  | М40+427.15/Т3-983.09 | 1 | Х70 (15.7) | 510 | 610
| 61340 | 67935.05 |  | Труба ПШ | 10.97 | 12.9 | 0 |  |  | 0 |  |  |  | М40+438.56/Т3-971.68 | 1 | Х70 (15.7) | 510 | 610
| 61350 | 67946.02 |  | Труба ПШ | 11.69 | 12.9 | 0 |  |  | 0 |  |  |  | М40+449.54/Т3-960.70 | 1 | Х70 (15.7) | 510 | 610
| 61360 | 67957.71 |  | Труба ПШ | 11.66 | 13.5 | 0 |  |  | 0.1 |  |  |  | М40+461.22/Т3-949.02 | 1 | Х70 (15.7) | 510 | 610
| 61370 | 67969.37 |  | Труба ПШ | 11 | 12.9 | 0 |  |  | 0.1 |  |  |  | М40+472.89/Т3-937.35 | 1 | Х70 (15.7) | 510 | 610
| 61380 | 67980.37 |  | Труба ПШ | 11.58 | 13.5 | 0 |  |  | 0.2 |  |  |  | М40+483.89/Т3-926.35 | 1 | Х70 (15.7) | 510 | 610
| 61390 | 67991.95 |  | Труба ПШ | 11.65 | 13.5 | 0 |  |  | 0.1 |  |  |  | М40+495.46/Т3-914.78 | 1 | Х70 (15.7) | 510 | 610
| 61400 | 68003.6 |  | Труба ПШ | 11.25 | 13.5 | 0 |  |  | 0.1 |  |  |  | М40+507.11/Т3-903.13 | 1 | Х70 (15.7) | 510 | 610
| 61410 | 68014.85 |  | Труба ПШ | 10.88 | 13.5 | 0 |  |  | 0.1 |  |  |  | М40+518.36/Т3-891.88 | 1 | Х70 (15.7) | 510 | 610
| 61420 | 68025.73 |  | Труба ПШ | 11.67 | 13.5 | 0 |  |  | 0 |  |  |  | М40+529.24/Т3-881.00 | 1 | Х70 (15.7) | 510 | 610
| 61430 | 68037.4 |  | Труба ПШ | 11.23 | 12.9 | 0 |  |  | 0.1 |  |  |  | М40+540.91/Т3-869.33 | 1 | Х70 (15.7) | 510 | 610
| 61440 | 68048.63 |  | Труба ПШ | 11.52 | 12.9 | 0 |  |  | 0.1 |  |  |  | М40+552.14/Т3-858.10 | 1 | Х70 (15.7) | 510 | 610
| 61450 | 68060.14 |  | Труба ПШ | 11.15 | 12.9 | 0 |  |  | 0.1 |  |  |  | М40+563.66/Т3-846.58 | 1 | Х70 (15.7) | 510 | 610
| 61460 | 68071.3 |  | Труба ПШ | 11.66 | 13.5 | 0 |  |  | 0.1 |  |  |  | М40+574.81/Т3-835.43 | 1 | Х70 (15.7) | 510 | 610
| 61470 | 68082.96 |  | Труба ПШ | 11.31 | 13.5 | 0 |  |  | 0.2 |  |  |  | М40+586.47/Т3-823.77 | 1 | Х70 (15.7) | 510 | 610
| 61480 | 68094.27 |  | Труба ПШ | 11.49 | 13.5 | 0 |  |  | 0.3 |  |  |  | М40+597.78/Т3-812.46 | 1 | Х70 (15.7) | 510 | 610
| 61490 | 68105.76 |  | Труба ПШ | 9.4 | 12.9 | 0 |  |  | 0.1 |  |  |  | М40+609.27/Т3-800.97 | 1 | Х70 (15.7) | 510 | 610
| 61500 | 68115.16 |  | Труба ПШ | 11.46 | 12.9 | 0 |  |  | 0.1 |  |  |  | М40+618.67/Т3-791.57 | 1 | Х70 (15.7) | 510 | 610
| 61510 | 68126.62 |  | Труба ПШ | 11.57 | 13.5 | 0 |  |  | 0.2 |  |  |  | М40+630.13/Т3-780.11 | 1 | Х70 (15.7) | 510 | 610
| 61520 | 68138.18 |  | Труба ПШ | 11.26 | 12.9 | 0 |  |  | 0.1 |  |  |  | М40+641.70/Т3-768.54 | 1 | Х70 (15.7) | 510 | 610
| 61530 | 68149.44 |  | Труба ПШ | 11.26 | 12.9 | 0 |  |  | 0.1 |  |  |  | М40+652.95/Т3-757.29 | 1 | Х70 (15.7) | 510 | 610
| 61540 | 68160.7 |  | Труба ПШ | 11.61 | 13.5 | 0 |  |  | 0.1 |  |  |  | М40+664.21/Т3-746.03 | 1 | Х70 (15.7) | 510 | 610
| 61550 | 68172.31 |  | Труба ПШ | 11.15 | 13.5 | 0 |  |  | 0.1 |  |  |  | М40+675.82/Т3-734.42 | 1 | Х70 (15.7) | 510 | 610
| 61560 | 68183.46 |  | Труба ПШ | 11.49 | 12.9 | 0 |  |  | 0.2 |  |  |  | М40+686.98/Т3-723.26 | 1 | Х70 (15.7) | 510 | 610
| 61570 | 68194.95 |  | Труба ПШ | 11.52 | 12.9 | 0 |  |  | 0.1 |  |  |  | М40+698.47/Т3-711.77 | 1 | Х70 (15.7) | 510 | 610
| 61580 | 68206.47 |  | Труба ПШ | 11.48 | 13.5 | 0 |  |  | 0 |  |  |  | М40+709.99/Т3-700.25 | 1 | Х70 (15.7) | 510 | 610
| 61590 | 68217.95 |  | Труба ПШ | 11.3 | 12.9 | 0 |  |  | 0.2 |  |  |  | М40+721.46/Т3-688.78 | 1 | Х70 (15.7) | 510 | 610
| 61600 | 68229.25 |  | Труба ПШ | 11.48 | 12.9 | 0 |  |  | 0.1 |  |  |  | М40+732.77/Т3-677.47 | 1 | Х70 (15.7) | 510 | 610
| 61610 | 68240.74 |  | Труба ПШ | 11.41 | 12.9 | 0 |  |  | 0.1 |  |  |  | М40+744.25/Т3-665.99 | 1 | Х70 (15.7) | 510 | 610
| 61620 | 68252.15 |  | Труба ПШ | 11.45 | 12.9 | 0 |  |  | 0.1 |  |  |  | М40+755.66/Т3-654.58 | 1 | Х70 (15.7) | 510 | 610
| 61630 | 68263.6 |  | Труба ПШ | 11.65 | 12.9 | 0 |  |  | 0.1 |  |  |  | М40+767.11/Т3-643.13 | 1 | Х70 (15.7) | 510 | 610
| 61640 | 68275.25 |  | Труба ПШ | 11.42 | 12.9 | 0 |  |  | 0.1 |  |  |  | М40+778.76/Т3-631.48 | 1 | Х70 (15.7) | 510 | 610
| 61650 | 68286.66 |  | Труба ПШ | 11.34 | 12.9 | 0 |  |  | 0.1 |  |  |  | М40+790.17/Т3-620.07 | 1 | Х70 (15.7) | 510 | 610
| 61660 | 68298.01 |  | Труба ПШ | 11.47 | 13.5 | 0 |  |  | 0.2 |  |  |  | М40+801.52/Т3-608.72 | 1 | Х70 (15.7) | 510 | 610
| 61670 | 68309.47 |  | Труба ПШ | 11.16 | 13.5 | 0 |  |  | 0.1 |  |  |  | М40+812.98/Т3-597.26 | 1 | Х70 (15.7) | 510 | 610
| 61680 | 68320.64 |  | Труба ПШ | 11.46 | 13.5 | 0 |  |  | 0.1 |  |  |  | М40+824.15/Т3-586.09 | 1 | Х70 (15.7) | 510 | 610
| 61690 | 68332.1 |  | Труба ПШ | 11.46 | 13.5 | 0 |  |  | 0.1 |  |  |  | М40+835.61/Т3-574.63 | 1 | Х70 (15.7) | 510 | 610
| 61700 | 68343.56 |  | Труба ПШ | 11.46 | 13.5 | 0 |  |  | 0.2 |  |  |  | М40+847.07/Т3-563.17 | 1 | Х70 (15.7) | 510 | 610
| 61710 | 68355.02 |  | Труба ПШ | 11.67 | 13.5 | 0 |  |  | 0 |  |  |  | М40+858.53/Т3-551.71 | 1 | Х70 (15.7) | 510 | 610
| 61720 | 68366.69 |  | Труба ПШ | 11.18 | 12.9 | 0 |  |  | 0.1 |  |  |  | М40+870.20/Т3-540.04 | 1 | Х70 (15.7) | 510 | 610
| 61730 | 68377.87 |  | Труба ПШ | 11.48 | 12.9 | 0 |  |  | 0.2 |  |  |  | М40+881.38/Т3-528.86 | 1 | Х70 (15.7) | 510 | 610
| 61740 | 68389.35 |  | Труба ПШ | 11.46 | 12.9 | 0 |  |  | 0.1 |  |  |  | М40+892.86/Т3-517.38 | 1 | Х70 (15.7) | 510 | 610
| 61750 | 68400.81 |  | Труба ПШ | 11.35 | 12.9 | 0 |  |  | 0.2 |  |  |  | М40+904.32/Т3-505.92 | 1 | Х70 (15.7) | 510 | 610
| 61760 | 68412.16 |  | Труба ПШ | 11.32 | 12.9 | 0 |  |  | 0.1 |  |  |  | М40+915.67/Т3-494.57 | 1 | Х70 (15.7) | 510 | 610
| 61770 | 68423.48 |  | Труба ПШ | 10.96 | 12.9 | 0 |  |  | 0.1 |  |  |  | М40+927.00/Т3-483.24 | 1 | Х70 (15.7) | 510 | 610
| 61780 | 68434.44 |  | Труба ПШ | 11.67 | 13.5 | 0 |  |  | 0.1 |  |  |  | М40+937.96/Т3-472.28 | 1 | Х70 (15.7) | 510 | 610
| 61790 | 68446.11 |  | Труба ПШ | 11.47 | 13.5 | 0 |  |  | 0.1 |  |  |  | М40+949.63/Т3-460.61 | 1 | Х70 (15.7) | 510 | 610
| 61800 | 68457.58 |  | Труба ПШ | 11.48 | 13.5 | 0 |  |  | 0.2 |  |  |  | М40+961.09/Т3-449.15 | 1 | Х70 (15.7) | 510 | 610
| 61810 | 68469.06 |  | Труба ПШ | 11.48 | 12.9 | 0 |  |  | 0.1 |  |  |  | М40+972.57/Т3-437.67 | 1 | Х70 (15.7) | 510 | 610
1492 | 61810 | 68469.16 | 0.10 / -11.38 | Технологический дефект | 11.48 | 12.9 | 10 | 23 | 347 | 8:43-9:48 |  | C |  | М40+972.67/Т3-437.57 | [5 empty] | 1.3
1493 | 61810 | 68475.69 | 6.63 / -4.85 | Кластер коррозии | 11.48 | 12.9 | 10 | 29 | 605 | 5:12-7:05 |  | C | зона коррозии | М40+979.20/Т3-431.04 | [5 empty] | 1.3
| 61820 | 68480.54 |  | Труба ПШ | 11.56 | 15.4 | 0 |  |  | 0.2 |  |  |  | М40+984.05/Т3-426.19 | 1 | Х70 (15.7) | 510 | 610
| 61830 | 68492.1 |  | Труба ПШ | 11.41 | 12.9 | 0 |  |  | 0.5 |  |  |  | М40+995.61/Т3-414.63 | 1 | Х70 (15.7) | 510 | 610
| 61840 | 68503.5 |  | Труба ПШ | 11.53 | 15.4 | 0 |  |  | 0.8 |  |  |  | М40+1007.01/Т3-403.23 | 1 | Х70 (15.7) | 510 | 610
| 61850 | 68515.03 |  | Труба ПШ | 10.95 | 15.4 | 0 |  |  | 1.8 |  |  |  | М40+1018.54/Т3-391.70 | 1 | Х70 (15.7) | 510 | 610
| 61860 | 68525.98 |  | Труба ПШ | 11.69 | 13.5 | 0 |  |  | 0.1 |  |  |  | М40+1029.49/Т3-380.75 | 1 | Х70 (15.7) | 510 | 610
| 61870 | 68537.67 |  | Труба ПШ | 11.66 | 12.9 | 0 |  |  | 0.2 |  |  |  | М40+1041.18/Т3-369.06 | 1 | Х70 (15.7) | 510 | 610
| 61880 | 68549.32 |  | Труба ПШ | 11.39 | 12.9 | 0 |  |  | 0.2 |  |  |  | М40+1052.84/Т3-357.40 | 1 | Х70 (15.7) | 510 | 610
| 61890 | 68560.72 |  | Труба ПШ | 11.68 | 12.9 | 0 |  |  | 0.1 |  |  |  | М40+1064.23/Т3-346.01 | 1 | Х70 (15.7) | 510 | 610
| 61900 | 68572.39 |  | Труба ПШ | 11.67 | 13.5 | 0 |  |  | 0 |  |  |  | М40+1075.90/Т3-334.34 | 1 | Х70 (15.7) | 510 | 610
| 61910 | 68584.06 |  | Труба ПШ | 11.48 | 13.5 | 0 |  |  | 0.2 |  |  |  | М40+1087.58/Т3-322.66 | 1 | Х70 (15.7) | 510 | 610
| 61920 | 68595.54 |  | Труба ПШ | 11.13 | 12.9 | 0 |  |  | 0.1 |  |  |  | М40+1099.05/Т3-311.19 | 1 | Х70 (15.7) | 510 | 610
| 61930 | 68606.67 |  | Труба ПШ | 11.4 | 12.9 | 0 |  |  | 0.1 |  |  |  | М40+1110.18/Т3-300.06 | 1 | Х70 (15.7) | 510 | 610
| 61940 | 68618.07 |  | Труба ПШ | 11.46 | 12.9 | 0 |  |  | 0.1 |  |  |  | М40+1121.58/Т3-288.66 | 1 | Х70 (15.7) | 510 | 610
| 61950 | 68629.52 |  | Труба ПШ | 11.59 | 12.9 | 0 |  |  | 0.1 |  |  |  | М40+1133.04/Т3-277.20 | 1 | Х70 (15.7) | 510 | 610
| 61960 | 68641.12 |  | Труба ПШ | 11.67 | 13.5 | 0 |  |  | 0.1 |  |  |  | М40+1144.63/Т3-265.61 | 1 | Х70 (15.7) | 510 | 610
| 61970 | 68652.78 |  | Труба ПШ | 11.52 | 12.9 | 0 |  |  | 0.1 |  |  |  | М40+1156.29/Т3-253.95 | 1 | Х70 (15.7) | 510 | 610
| 61980 | 68664.3 |  | Труба ПШ | 11.35 | 12.9 | 0 |  |  | 0.1 |  |  |  | М40+1167.82/Т3-242.42 | 1 | Х70 (15.7) | 510 | 610
| 61990 | 68675.66 |  | Труба ПШ | 10.85 | 12.9 | 0 |  |  | 0.1 |  |  |  | М40+1179.17/Т3-231.07 | 1 | Х70 (15.7) | 510 | 610
| 62000 | 68686.51 |  | Труба ПШ | 11.44 | 13.5 | 0 |  |  | 0.1 |  |  |  | М40+1190.02/Т3-220.22 | 1 | Х70 (15.7) | 510 | 610
| 62010 | 68697.94 |  | Труба ПШ | 11.27 | 13.5 | 0 |  |  | 0 |  |  |  | М40+1201.46/Т3-208.78 | 1 | Х70 (15.7) | 510 | 610
| 62020 | 68709.21 |  | Труба ПШ | 11.55 | 12.9 | 0 |  |  | 0.1 |  |  |  | М40+1212.72/Т3-197.52 | 1 | Х70 (15.7) | 510 | 610
| 62030 | 68720.76 |  | Труба ПШ | 9.97 | 12.9 | 0 |  |  | 0 |  |  |  | М40+1224.27/Т3-185.97 | 1 | Х70 (15.7) | 510 | 610
| 62040 | 68730.72 |  | Труба ПШ | 11.39 | 12.9 | 0 |  |  | 0.1 |  |  |  | М40+1234.24/Т3-176.00 | 1 | Х70 (15.7) | 510 | 610
| 62050 | 68742.11 |  | Труба ПШ | 11.44 | 12.9 | 0 |  |  | 0.1 |  |  |  | М40+1245.63/Т3-164.61 | 1 | Х70 (15.7) | 510 | 610
| 62060 | 68753.55 |  | Труба ПШ | 11.48 | 12.9 | 0 |  |  | 0.1 |  |  |  | М40+1257.06/Т3-153.18 | 1 | Х70 (15.7) | 510 | 610
| 62070 | 68765.03 |  | Труба ПШ | 11.26 | 12.9 | 0 |  |  | 0.2 |  |  |  | М40+1268.54/Т3-141.70 | 1 | Х70 (15.7) | 510 | 610
| 62080 | 68776.28 |  | Труба ПШ | 11.65 | 12.9 | 0 |  |  | 0.1 |  |  |  | М40+1279.79/Т3-130.45 | 1 | Х70 (15.7) | 510 | 610
| 62090 | 68787.93 |  | Труба ПШ | 11.65 | 12.9 | 0 |  |  | 0.3 |  |  |  | М40+1291.45/Т3-118.79 | 1 | Х70 (15.7) | 510 | 610
| 62100 | 68799.59 |  | Труба ПШ | 11.48 | 12.9 | 0 |  |  | 0.1 |  |  |  | М40+1303.10/Т3-107.14 | 1 | Х70 (15.7) | 510 | 610
| 62110 | 68811.06 |  | Труба ПШ | 11.62 | 12.9 | 0 |  |  | 0.1 |  |  |  | М40+1314.57/Т3-95.67 | 1 | Х70 (15.7) | 510 | 610
| 62117 | 68822.68 |  | Труба ПШ | 2.02 | 12.9 | 0 |  |  | 0 |  |  |  | М40+1326.20/Т3-84.04 | 1 | Х70 (15.7) | 510 | 610
1495 | 62117 | 68823.78 | 1.10 / -0.92 | Аномалия продольного шва | 2.02 | 12.9 | 0 | 345 | 20 | 7:11-7:13 |  | C | нарушение формы продольного шва | М40+1327.29/Т3-82.95 | [5 empty] | 0
| 62123 | 68824.7 |  | Труба ПШ | 9.3 | 12.9 | 0 |  |  | 0.1 |  |  |  | М40+1328.21/Т3-82.03 | 1 | Х70 (15.7) | 510 | 610
| 62130 | 68834 |  | Труба ПШ | 11.51 | 12.9 | 0 |  |  | 0.1 |  |  |  | М40+1337.51/Т3-72.73 | 1 | Х70 (15.7) | 510 | 610
1497 | 62130 | 68838.18 | 4.18 / -7.33 | Металл снаружи | 11.51 | 12.9 | 0 | 48 | 180 | 11:36-0:10 |  | C |  | М40+1341.69/Т3-68.55 | [5 empty] | 0
| 62140 | 68845.51 |  | Труба ПШ | 11.16 | 12.9 | 0 |  |  | 0.1 |  |  |  | М40+1349.02/Т3-61.22 | 1 | Х70 (15.7) | 510 | 610
| 62150 | 68856.67 |  | Труба ПШ | 11.33 | 12.9 | 0 |  |  | 0.1 |  |  |  | М40+1360.18/Т3-50.06 | 1 | Х70 (15.7) | 510 | 610
| 62160 | 68868 |  | Труба ПШ | 11.34 | 12.9 | 0 |  |  | 0.1 |  |  |  | М40+1371.51/Т3-38.73 | 1 | Х70 (15.7) | 510 | 610
| 62170 | 68879.33 |  | Труба ПШ | 11.47 | 13.5 | 0 |  |  | 0.1 |  |  |  | М40+1382.84/Т3-27.40 | 1 | Х70 (15.7) | 510 | 610
| 62180 | 68890.8 |  | Труба ПШ | 11.46 | 13.5 | 0 |  |  | 0 |  |  |  | М40+1394.31/Т3-15.93 | 1 | Х70 (15.7) | 510 | 610
| 62186 | 68902.26 |  | Труба ПШ | 2.74 | 13.5 | 0 |  |  | 0 |  |  |  | М40+1405.77/Т3-4.47 | 1 | Х70 (15.7) | 510 | 610
| 62191 | 68905 |  | Труба ПШ | 1.25 | 17.8 | 0 |  |  | 0 |  |  |  | М40+1408.51/Т3-1.73 | 1 | Х70 (15.7) | 510 | 610
| 62197 | 68906.25 |  | Труба ПШ | 0.95 | 22 | 0 |  |  | 0 |  |  | тройник | М40+1409.76/Т3-0.48 | 1 | Х70 (15.7) | 510 | 610
| 62202 | 68907.2 |  | Труба ПШ | 1.27 | 17.8 | 0 |  |  | 0 |  |  |  | Т3+0.48/М41-656.90 | 1 | Х70 (15.7) | 510 | 610
| 62208 | 68908.48 |  | Труба ПШ | 3.61 | 13.5 | 0 |  |  | 0 |  |  |  | Т3+1.75/М41-655.63 | 1 | Х70 (15.7) | 510 | 610
| 62213 | 68912.09 |  | Труба ПШ | 4.79 | 13.5 | 0 |  |  | 0.4 |  |  |  | Т3+5.36/М41-652.02 | 1 | Х70 (15.7) | 510 | 610
| 62219 | 68916.87 |  | Труба ПШ | 11.67 | 13.5 | 0 |  |  | 0.2 |  |  |  | Т3+10.15/М41-647.23 | 1 | Х70 (15.7) | 510 | 610
| 62224 | 68928.54 |  | Труба ПШ | 10.94 | 13.5 | 0 |  |  | 0 |  |  |  | Т3+21.82/М41-635.56 | 1 | Х70 (15.7) | 510 | 610
| 62230 | 68939.48 |  | Труба ПШ | 11.53 | 12.9 | 0 |  |  | 0.2 |  |  |  | Т3+32.76/М41-624.62 | 1 | Х70 (15.7) | 510 | 610
| 62240 | 68951.01 |  | Труба ПШ | 11 | 12.9 | 0 |  |  | 0.2 |  |  |  | Т3+44.28/М41-613.09 | 1 | Х70 (15.7) | 510 | 610
| 62250 | 68962.01 |  | Труба ПШ | 11.41 | 12.9 | 0 |  |  | 0.1 |  |  |  | Т3+55.28/М41-602.09 | 1 | Х70 (15.7) | 510 | 610
1499 | 62250 | 68964.09 | 2.08 / -9.33 | Механическое повреждение | 11.41 | 12.9 | 11 | 11 | 30 | 8:25-8:31 |  | C | в зоне вмятины | Т3+57.36/М41-600.01 | [5 empty] | 1.4
| 62260 | 68973.42 |  | Труба ПШ | 11.48 | 13.5 | 0 |  |  | 0.1 |  |  |  | Т3+66.70/М41-590.68 | 1 | Х70 (15.7) | 510 | 610
| 62270 | 68984.91 |  | Труба ПШ | 2.04 | 12.9 | 0 |  |  | 0 |  |  |  | Т3+78.18/М41-579.20 | 1 | Х70 (15.7) | 510 | 610
1501 | 62270 | 68986.23 | 1.32 / -0.72 | Кластер коррозии | 2.04 | 12.9 | 11 | 45 | 449 | 1:16-2:41 |  | C | зона коррозии | Т3+79.50/М41-577.88 | [5 empty] | 1.4
| 62280 | 68986.94 |  | Труба ПШ | 11.44 | 12.9 | 0 |  |  | 0.4 |  |  |  | Т3+80.22/М41-577.16 | 1 | Х70 (15.7) | 510 | 610
| 62290 | 68998.39 |  | Труба ПШ | 11.47 | 13.5 | 0 |  |  | 0.1 |  |  |  | Т3+91.66/М41-565.71 | 1 | Х70 (15.7) | 510 | 610
| 62300 | 69009.85 |  | Труба ПШ | 11.48 | 13.5 | 0 |  |  | 0.2 |  |  |  | Т3+103.13/М41-554.25 | 1 | Х70 (15.7) | 510 | 610
| 62310 | 69021.33 |  | Труба ПШ | 11.61 | 13.5 | 0 |  |  | 0.1 |  |  |  | Т3+114.60/М41-542.77 | 1 | Х70 (15.7) | 510 | 610
| 62320 | 69032.94 |  | Труба ПШ | 11.57 | 12.9 | 0 |  |  | 0.1 |  |  |  | Т3+126.21/М41-531.16 | 1 | Х70 (15.7) | 510 | 610
| 62330 | 69044.51 |  | Труба ПШ | 11.46 | 13.5 | 0 |  |  | 0.1 |  |  |  | Т3+137.78/М41-519.60 | 1 | Х70 (15.7) | 510 | 610
| 62340 | 69055.97 |  | Труба ПШ | 11.44 | 12.9 | 0 |  |  | 0.1 |  |  |  | Т3+149.24/М41-508.14 | 1 | Х70 (15.7) | 510 | 610
| 62350 | 69067.4 |  | Труба ПШ | 11.4 | 12.9 | 0 |  |  | 0.1 |  |  |  | Т3+160.68/М41-496.70 | 1 | Х70 (15.7) | 510 | 610
| 62360 | 69078.81 |  | Труба ПШ | 11.41 | 12.9 | 0 |  |  | 0.1 |  |  |  | Т3+172.08/М41-485.30 | 1 | Х70 (15.7) | 510 | 610
| 62370 | 69090.22 |  | Труба ПШ | 11.33 | 12.9 | 0 |  |  | 0.1 |  |  |  | Т3+183.49/М41-473.88 | 1 | Х70 (15.7) | 510 | 610
| 62380 | 69101.55 |  | Труба ПШ | 10.94 | 12.9 | 0 |  |  | 0.1 |  |  |  | Т3+194.82/М41-462.55 | 1 | Х70 (15.7) | 510 | 610
| 62390 | 69112.49 |  | Труба ПШ | 11.48 | 12.9 | 0 |  |  | 0.1 |  |  |  | Т3+205.77/М41-451.61 | 1 | Х70 (15.7) | 510 | 610
| 62400 | 69123.98 |  | Труба ПШ | 11.53 | 12.9 | 0 |  |  | 0 |  |  |  | Т3+217.25/М41-440.13 | 1 | Х70 (15.7) | 510 | 610
| 62410 | 69135.51 |  | Труба ПШ | 11.47 | 13.5 | 0 |  |  | 0.2 |  |  |  | Т3+228.78/М41-428.60 | 1 | Х70 (15.7) | 510 | 610
| 62420 | 69146.98 |  | Труба ПШ | 11.46 | 13.5 | 0 |  |  | 0 |  |  |  | Т3+240.25/М41-417.12 | 1 | Х70 (15.7) | 510 | 610
1503 | 62420 | 69146.98 | 0.00 / -11.46 | Аномалия кольцевого шва | 11.46 | 13.5 | 0 | 0 | 2216 | 7:08-2:04 |  | C |  | Т3+240.25/М41-417.12 | [5 empty] | 0
| 62430 | 69158.43 |  | Труба ПШ | 11.67 | 13.5 | 0 |  |  | 0 |  |  |  | Т3+251.71/М41-405.67 | 1 | Х70 (15.7) | 510 | 610
1505 | 62430 | 69158.43 | 0.00 / -11.67 | Аномалия кольцевого шва | 11.67 | 13.5 | 0 | 0 | 2419 | 6:35-2:09 |  | C |  | Т3+251.71/М41-405.67 | [5 empty] | 0
| 62440 | 69170.11 |  | Труба ПШ | 11.54 | 12.9 | 0 |  |  | 0.2 |  |  |  | Т3+263.38/М41-394.00 | 1 | Х70 (15.7) | 510 | 610
| 62450 | 69181.65 |  | Труба ПШ | 11.34 | 12.9 | 0 |  |  | 0.1 |  |  |  | Т3+274.92/М41-382.45 | 1 | Х70 (15.7) | 510 | 610
| 62460 | 69192.99 |  | Труба ПШ | 11.47 | 13.5 | 0 |  |  | 0.1 |  |  |  | Т3+286.27/М41-371.11 | 1 | Х70 (15.7) | 510 | 610
| 62470 | 69204.46 |  | Труба ПШ | 11.5 | 13.5 | 0 |  |  | 0.2 |  |  |  | Т3+297.74/М41-359.64 | 1 | Х70 (15.7) | 510 | 610
| 62480 | 69215.96 |  | Труба ПШ | 11.3 | 12.9 | 0 |  |  | 0.1 |  |  |  | Т3+309.24/М41-348.14 | 1 | Х70 (15.7) | 510 | 610
| 62490 | 69227.26 |  | Труба ПШ | 11.59 | 12.9 | 0 |  |  | 0.1 |  |  |  | Т3+320.53/М41-336.84 | 1 | Х70 (15.7) | 510 | 610
| 62500 | 69238.85 |  | Труба ПШ | 11.59 | 12.9 | 0 |  |  | 0.1 |  |  |  | Т3+332.12/М41-325.26 | 1 | Х70 (15.7) | 510 | 610
| 62510 | 69250.43 |  | Труба ПШ | 11.51 | 12.9 | 0 |  |  | 0.1 |  |  |  | Т3+343.71/М41-313.67 | 1 | Х70 (15.7) | 510 | 610
| 62520 | 69261.94 |  | Труба ПШ | 10.9 | 12.9 | 0 |  |  | 0.1 |  |  |  | Т3+355.22/М41-302.16 | 1 | Х70 (15.7) | 510 | 610
| 62530 | 69272.85 |  | Труба ПШ | 11.67 | 12.9 | 0 |  |  | 0.1 |  |  |  | Т3+366.12/М41-291.25 | 1 | Х70 (15.7) | 510 | 610
| 62540 | 69284.52 |  | Труба ПШ | 11.65 | 12.9 | 0 |  |  | 0.1 |  |  |  | Т3+377.79/М41-279.58 | 1 | Х70 (15.7) | 510 | 610
| 62550 | 69296.17 |  | Труба ПШ | 11.47 | 12.9 | 0 |  |  | 0.2 |  |  |  | Т3+389.44/М41-267.93 | 1 | Х70 (15.7) | 510 | 610
1507 | 62550 | 69307.51 | 11.34 / -0.13 | Технологический дефект | 11.47 | 12.9 | 0 | 40 | 72 | 5:30-5:43 |  | C |  | Т3+400.78/М41-256.59 | [5 empty] | 0
| 62560 | 69307.64 |  | Труба ПШ | 11.46 | 12.9 | 0 |  |  | 0.1 |  |  |  | Т3+400.91/М41-256.46 | 1 | Х70 (15.7) | 510 | 610
| 62570 | 69319.1 |  | Труба ПШ | 11.46 | 12.9 | 0 |  |  | 0.3 |  |  |  | Т3+412.37/М41-245.00 | 1 | Х70 (15.7) | 510 | 610
1509 | 62570 | 69328.64 | 9.54 / -1.93 | Металл снаружи | 11.46 | 12.9 | 0 | 73 | 132 | 5:32-5:57 |  | C |  | Т3+421.91/М41-235.46 | [5 empty] | 0
| 62580 | 69330.57 |  | Труба ПШ | 11.08 | 12.9 | 0 |  |  | 0.2 |  |  |  | Т3+423.84/М41-233.54 | 1 | Х70 (15.7) | 510 | 610
| 62590 | 69341.65 |  | Труба ПШ | 11.43 | 12.9 | 0 |  |  | 0.1 |  |  |  | Т3+434.92/М41-222.45 | 1 | Х70 (15.7) | 510 | 610
| 62600 | 69353.08 |  | Труба ПШ | 11.09 | 12.9 | 0 |  |  | 0.1 |  |  |  | Т3+446.35/М41-211.02 | 1 | Х70 (15.7) | 510 | 610
| 62610 | 69364.17 |  | Труба ПШ | 11.38 | 12.9 | 0 |  |  | 0.1 |  |  |  | Т3+457.45/М41-199.93 | 1 | Х70 (15.7) | 510 | 610
| 62620 | 69375.56 |  | Труба ПШ | 11.67 | 12.9 | 0 |  |  | 0.3 |  |  |  | Т3+468.83/М41-188.55 | 1 | Х70 (15.7) | 510 | 610
| 62630 | 69387.23 |  | Труба ПШ | 11.33 | 12.9 | 0 |  |  | 0.1 |  |  |  | Т3+480.50/М41-176.87 | 1 | Х70 (15.7) | 510 | 610
| 62640 | 69398.56 |  | Труба ПШ | 11.66 | 12.9 | 0 |  |  | 0.1 |  |  |  | Т3+491.83/М41-165.55 | 1 | Х70 (15.7) | 510 | 610
| 62650 | 69410.22 |  | Труба ПШ | 11.48 | 12.9 | 0 |  |  | 0 |  |  |  | Т3+503.49/М41-153.89 | 1 | Х70 (15.7) | 510 | 610
| 62660 | 69421.69 |  | Труба ПШ | 11.27 | 12.9 | 0 |  |  | 0.1 |  |  |  | Т3+514.97/М41-142.41 | 1 | Х70 (15.7) | 510 | 610
| 62670 | 69432.97 |  | Труба ПШ | 11.22 | 12.9 | 0 |  |  | 0.1 |  |  |  | Т3+526.24/М41-131.13 | 1 | Х70 (15.7) | 510 | 610
| 62680 | 69444.19 |  | Труба ПШ | 11.15 | 12.9 | 0 |  |  | 0.1 |  |  |  | Т3+537.46/М41-119.91 | 1 | Х70 (15.7) | 510 | 610
| 62690 | 69455.34 |  | Труба ПШ | 11.28 | 12.9 | 0 |  |  | 0 |  |  |  | Т3+548.61/М41-108.77 | 1 | Х70 (15.7) | 510 | 610
| 62700 | 69466.61 |  | Труба ПШ | 11.67 | 12.9 | 0 |  |  | 0.1 |  |  |  | Т3+559.89/М41-97.49 | 1 | Х70 (15.7) | 510 | 610
| 62710 | 69478.29 |  | Труба ПШ | 11.28 | 12.9 | 0 |  |  | 0.2 |  |  |  | Т3+571.56/М41-85.82 | 1 | Х70 (15.7) | 510 | 610
| 62720 | 69489.56 |  | Труба ПШ | 11.38 | 12.9 | 0 |  |  | 0 |  |  |  | Т3+582.83/М41-74.54 | 1 | Х70 (15.7) | 510 | 610
| 62730 | 69500.94 |  | Труба ПШ | 11.37 | 12.9 | 0 |  |  | 0.2 |  |  |  | Т3+594.21/М41-63.17 | 1 | Х70 (15.7) | 510 | 610
| 62740 | 69512.3 |  | Труба ПШ | 11.32 | 12.9 | 0 |  |  | 0.1 |  |  |  | Т3+605.58/М41-51.80 | 1 | Х70 (15.7) | 510 | 610
| 62750 | 69523.62 |  | Труба ПШ | 11.35 | 12.9 | 0 |  |  | 0.2 |  |  |  | Т3+616.89/М41-40.48 | 1 | Х70 (15.7) | 510 | 610
| 62760 | 69534.97 |  | Труба ПШ | 11.2 | 12.9 | 0 |  |  | 0.1 |  |  |  | Т3+628.25/М41-29.13 | 1 | Х70 (15.7) | 510 | 610
| 62770 | 69546.17 |  | Труба ПШ | 11.48 | 12.9 | 0 |  |  | 0.2 |  |  |  | Т3+639.44/М41-17.93 | 1 | Х70 (15.7) | 510 | 610
1511 | 62770 | 69546.17 | 0.00 / -11.48 | Аномалия кольцевого шва | 11.48 | 12.9 | 0 | 0 | 365 | 5:32-6:40 |  | C |  | Т3+639.44/М41-17.93 | [5 empty] | 0
| 62780 | 69557.65 |  | Труба ПШ | 11.55 | 12.9 | 0 |  |  | 0 |  |  | маркер | Т3+650.92/М41-6.46 | 1 | Х70 (15.7) | 510 | 610
| 62790 | 69569.19 |  | Труба ПШ | 11.19 | 12.9 | 0 |  |  | 0.2 |  |  |  | М41+5.09/П11-1689.78 | 1 | Х70 (15.7) | 510 | 610
| 62800 | 69580.38 |  | Труба ПШ | 10.76 | 12.9 | 0 |  |  | 0.1 |  |  |  | М41+16.28/П11-1678.60 | 1 | Х70 (15.7) | 510 | 610
| 62810 | 69591.14 |  | Труба ПШ | 11.29 | 12.9 | 0 |  |  | 0.1 |  |  |  | М41+27.04/П11-1667.84 | 1 | Х70 (15.7) | 510 | 610
| 62820 | 69602.43 |  | Труба ПШ | 11.45 | 12.9 | 0 |  |  | 0 |  |  |  | М41+38.33/П11-1656.55 | 1 | Х70 (15.7) | 510 | 610
| 62830 | 69613.88 |  | Труба ПШ | 11.47 | 12.9 | 0 |  |  | 0.1 |  |  |  | М41+49.78/П11-1645.09 | 1 | Х70 (15.7) | 510 | 610
| 62840 | 69625.35 |  | Труба ПШ | 11.28 | 12.9 | 0 |  |  | 0.1 |  |  |  | М41+61.25/П11-1633.63 | 1 | Х70 (15.7) | 510 | 610
| 62850 | 69636.63 |  | Труба ПШ | 11.67 | 13.5 | 0 |  |  | 0.1 |  |  |  | М41+72.53/П11-1622.35 | 1 | Х70 (15.7) | 510 | 610
| 62860 | 69648.3 |  | Труба ПШ | 11.49 | 13.5 | 0 |  |  | 0.2 |  |  |  | М41+84.20/П11-1610.68 | 1 | Х70 (15.7) | 510 | 610
| 62870 | 69659.78 |  | Труба ПШ | 11.47 | 13.5 | 0 |  |  | 0.1 |  |  |  | М41+95.68/П11-1599.19 | 1 | Х70 (15.7) | 510 | 610
| 62880 | 69671.25 |  | Труба ПШ | 11.48 | 13.5 | 0 |  |  | 0.3 |  |  |  | М41+107.15/П11-1587.73 | 1 | Х70 (15.7) | 510 | 610
| 62890 | 69682.73 |  | Труба ПШ | 11.48 | 13.5 | 0 |  |  | 0.3 |  |  |  | М41+118.62/П11-1576.25 | 1 | Х70 (15.7) | 510 | 610
| 62900 | 69694.2 |  | Труба ПШ | 11.67 | 13.5 | 0 |  |  | 0.1 |  |  |  | М41+130.10/П11-1564.77 | 1 | Х70 (15.7) | 510 | 610
| 62910 | 69705.87 |  | Труба ПШ | 11.09 | 13.5 | 0 |  |  | 0.1 |  |  |  | М41+141.77/П11-1553.11 | 1 | Х70 (15.7) | 510 | 610
| 62920 | 69716.96 |  | Труба ПШ | 11.37 | 12.9 | 0 |  |  | 0.1 |  |  |  | М41+152.86/П11-1542.02 | 1 | Х70 (15.7) | 510 | 610
| 62930 | 69728.33 |  | Труба ПШ | 11.46 | 13.5 | 0 |  |  | 0.1 |  |  |  | М41+164.23/П11-1530.65 | 1 | Х70 (15.7) | 510 | 610
| 62940 | 69739.79 |  | Труба ПШ | 11.55 | 12.9 | 0 |  |  | 0.1 |  |  |  | М41+175.69/П11-1519.19 | 1 | Х70 (15.7) | 510 | 610
| 62950 | 69751.34 |  | Труба ПШ | 11.66 | 12.9 | 0 |  |  | 0.1 |  |  |  | М41+187.24/П11-1507.63 | 1 | Х70 (15.7) | 510 | 610
| 62960 | 69763 |  | Труба ПШ | 11.37 | 13.5 | 0 |  |  | 0.1 |  |  |  | М41+198.90/П11-1495.98 | 1 | Х70 (15.7) | 510 | 610
1513 | 62960 | 69763 | 0.00 / -11.37 | Аномалия кольцевого шва | 11.37 | 13.5 | 0 | 0 | 395 | 0:21-1:36 |  | C |  | М41+198.90/П11-1495.98 | [5 empty] | 0
| 62970 | 69774.37 |  | Труба ПШ | 11.45 | 12.9 | 0 |  |  | 0.1 |  |  |  | М41+210.27/П11-1484.61 | 1 | Х70 (15.7) | 510 | 610
| 62980 | 69785.82 |  | Труба ПШ | 11.19 | 13.5 | 0 |  |  | 0.2 |  |  |  | М41+221.72/П11-1473.16 | 1 | Х70 (15.7) | 510 | 610
| 62990 | 69797.01 |  | Труба ПШ | 11.37 | 12.9 | 0 |  |  | 0.1 |  |  |  | М41+232.91/П11-1461.96 | 1 | Х70 (15.7) | 510 | 610
| 63000 | 69808.38 |  | Труба ПШ | 11.51 | 12.9 | 0 |  |  | 0 |  |  |  | М41+244.28/П11-1450.59 | 1 | Х70 (15.7) | 510 | 610
| 63010 | 69819.89 |  | Труба ПШ | 11.67 | 12.9 | 0 |  |  | 0.1 |  |  |  | М41+255.79/П11-1439.08 | 1 | Х70 (15.7) | 510 | 610
| 63020 | 69831.56 |  | Труба ПШ | 11.47 | 13.5 | 0 |  |  | 0.1 |  |  |  | М41+267.46/П11-1427.41 | 1 | Х70 (15.7) | 510 | 610
| 63030 | 69843.04 |  | Труба ПШ | 11.3 | 12.9 | 0 |  |  | 0.1 |  |  |  | М41+278.94/П11-1415.94 | 1 | Х70 (15.7) | 510 | 610
| 63040 | 69854.34 |  | Труба ПШ | 11.47 | 13.5 | 0 |  |  | 0.1 |  |  |  | М41+290.24/П11-1404.64 | 1 | Х70 (15.7) | 510 | 610
| 63050 | 69865.81 |  | Труба ПШ | 11.47 | 13.5 | 0 |  |  | 0.2 |  |  |  | М41+301.70/П11-1393.17 | 1 | Х70 (15.7) | 510 | 610
| 63060 | 69877.28 |  | Труба ПШ | 11.67 | 13.5 | 0 |  |  | 0.2 |  |  |  | М41+313.17/П11-1381.70 | 1 | Х70 (15.7) | 510 | 610
| 63070 | 69888.95 |  | Труба ПШ | 11.67 | 13.5 | 0 |  |  | 0.1 |  |  |  | М41+324.84/П11-1370.03 | 1 | Х70 (15.7) | 510 | 610
| 63080 | 69900.62 |  | Труба ПШ | 11.47 | 13.5 | 0 |  |  | 0 |  |  |  | М41+336.52/П11-1358.36 | 1 | Х70 (15.7) | 510 | 610
| 63090 | 69912.08 |  | Труба ПШ | 11.49 | 13.5 | 0 |  |  | 0.2 |  |  |  | М41+347.98/П11-1346.89 | 1 | Х70 (15.7) | 510 | 610
| 63100 | 69923.57 |  | Труба ПШ | 11.1 | 12.9 | 0 |  |  | 0.1 |  |  |  | М41+359.47/П11-1335.40 | 1 | Х70 (15.7) | 510 | 610
| 63110 | 69934.67 |  | Труба ПШ | 11.6 | 12.9 | 0 |  |  | 0.1 |  |  |  | М41+370.57/П11-1324.30 | 1 | Х70 (15.7) | 510 | 610
| 63120 | 69946.27 |  | Труба ПШ | 10.8 | 12.9 | 0 |  |  | 0 |  |  |  | М41+382.17/П11-1312.70 | 1 | Х70 (15.7) | 510 | 610
| 63130 | 69957.07 |  | Труба ПШ | 11.24 | 12.9 | 0 |  |  | 0 |  |  |  | М41+392.97/П11-1301.91 | 1 | Х70 (15.7) | 510 | 610
| 63140 | 69968.31 |  | Труба ПШ | 11.26 | 12.9 | 0 |  |  | 0.1 |  |  |  | М41+404.21/П11-1290.67 | 1 | Х70 (15.7) | 510 | 610
| 63150 | 69979.57 |  | Труба ПШ | 11.38 | 12.9 | 0 |  |  | 0.1 |  |  |  | М41+415.47/П11-1279.41 | 1 | Х70 (15.7) | 510 | 610
| 63160 | 69990.95 |  | Труба ПШ | 11.39 | 12.9 | 0 |  |  | 0.2 |  |  |  | М41+426.84/П11-1268.03 | 1 | Х70 (15.7) | 510 | 610
| 63170 | 70002.33 |  | Труба ПШ | 11.21 | 12.9 | 0 |  |  | 0.1 |  |  |  | М41+438.23/П11-1256.65 | 1 | Х70 (15.7) | 510 | 610
| 63180 | 70013.54 |  | Труба ПШ | 11.44 | 12.9 | 0 |  |  | 0.1 |  |  |  | М41+449.44/П11-1245.44 | 1 | Х70 (15.7) | 510 | 610
| 63190 | 70024.98 |  | Труба ПШ | 11.37 | 12.9 | 0 |  |  | 0.1 |  |  |  | М41+460.88/П11-1234.00 | 1 | Х70 (15.7) | 510 | 610
| 63200 | 70036.35 |  | Труба ПШ | 11.45 | 12.9 | 0 |  |  | 0.2 |  |  |  | М41+472.25/П11-1222.63 | 1 | Х70 (15.7) | 510 | 610
| 63210 | 70047.8 |  | Труба ПШ | 11.54 | 12.9 | 0 |  |  | 0.1 |  |  |  | М41+483.70/П11-1211.18 | 1 | Х70 (15.7) | 510 | 610
| 63220 | 70059.34 |  | Труба ПШ | 11.58 | 12.9 | 0 |  |  | 0.1 |  |  |  | М41+495.24/П11-1199.63 | 1 | Х70 (15.7) | 510 | 610
| 63227 | 70070.92 |  | Труба ПШ | 1.89 | 12.9 | 0 |  |  | 0 |  |  |  | М41+506.82/П11-1188.05 | 1 | Х70 (15.7) | 510 | 610
| 63233 | 70072.81 |  | Труба ПШ | 9.68 | 12.9 | 0 |  |  | 0.2 |  |  |  | М41+508.71/П11-1186.16 | 1 | Х70 (15.7) | 510 | 610
| 63240 | 70082.49 |  | Труба ПШ | 11.32 | 12.9 | 0 |  |  | 0.1 |  |  |  | М41+518.39/П11-1176.48 | 1 | Х70 (15.7) | 510 | 610
| 63250 | 70093.81 |  | Труба ПШ | 11.67 | 12.9 | 0 |  |  | 0 |  |  |  | М41+529.71/П11-1165.16 | 1 | Х70 (15.7) | 510 | 610
| 63260 | 70105.49 |  | Труба ПШ | 11.38 | 12.9 | 0 |  |  | 0.1 |  |  |  | М41+541.39/П11-1153.49 | 1 | Х70 (15.7) | 510 | 610
| 63270 | 70116.87 |  | Труба ПШ | 11.38 | 12.9 | 0 |  |  | 0 |  |  |  | М41+552.76/П11-1142.11 | 1 | Х70 (15.7) | 510 | 610
| 63280 | 70128.24 |  | Труба ПШ | 11.54 | 12.9 | 0 |  |  | 0.1 |  |  |  | М41+564.14/П11-1130.73 | 1 | Х70 (15.7) | 510 | 610
| 63290 | 70139.78 |  | Труба ПШ | 11.29 | 12.9 | 0 |  |  | 0.1 |  |  |  | М41+575.68/П11-1119.19 | 1 | Х70 (15.7) | 510 | 610
| 63300 | 70151.08 |  | Труба ПШ | 11.44 | 12.9 | 0 |  |  | 0.1 |  |  |  | М41+586.98/П11-1107.90 | 1 | Х70 (15.7) | 510 | 610
| 63310 | 70162.52 |  | Труба ПШ | 11.66 | 12.9 | 0 |  |  | 0.1 |  |  |  | М41+598.42/П11-1096.46 | 1 | Х70 (15.7) | 510 | 610
| 63320 | 70174.18 |  | Труба ПШ | 11.53 | 12.9 | 0 |  |  | 0 |  |  |  | М41+610.08/П11-1084.80 | 1 | Х70 (15.7) | 510 | 610
| 63330 | 70185.71 |  | Труба ПШ | 11.3 | 12.9 | 0 |  |  | 0.1 |  |  |  | М41+621.61/П11-1073.27 | 1 | Х70 (15.7) | 510 | 610
| 63340 | 70197.01 |  | Труба ПШ | 11.43 | 12.9 | 0 |  |  | 0 |  |  |  | М41+632.91/П11-1061.97 | 1 | Х70 (15.7) | 510 | 610
| 63350 | 70208.43 |  | Труба ПШ | 11.13 | 12.9 | 0 |  |  | 0 |  |  |  | М41+644.33/П11-1050.54 | 1 | Х70 (15.7) | 510 | 610
| 63360 | 70219.56 |  | Труба ПШ | 11.52 | 12.9 | 0 |  |  | 0.1 |  |  |  | М41+655.46/П11-1039.41 | 1 | Х70 (15.7) | 510 | 610
| 63370 | 70231.08 |  | Труба ПШ | 11.26 | 12.9 | 0 |  |  | 0.1 |  |  |  | М41+666.98/П11-1027.90 | 1 | Х70 (15.7) | 510 | 610
| 63380 | 70242.34 |  | Труба ПШ | 11.36 | 12.9 | 0 |  |  | 0 |  |  |  | М41+678.24/П11-1016.63 | 1 | Х70 (15.7) | 510 | 610
| 63390 | 70253.7 |  | Труба ПШ | 11.51 | 12.9 | 0 |  |  | 0.1 |  |  |  | М41+689.60/П11-1005.27 | 1 | Х70 (15.7) | 510 | 610
| 63400 | 70265.21 |  | Труба ПШ | 10.37 | 12.9 | 0 |  |  | 0.2 |  |  |  | М41+701.11/П11-993.76 | 1 | Х70 (15.7) | 510 | 610
| 63410 | 70275.58 |  | Труба ПШ | 11.55 | 12.9 | 0 |  |  | 0 |  |  |  | М41+711.48/П11-983.39 | 1 | Х70 (15.7) | 510 | 610
| 63420 | 70287.13 |  | Труба ПШ | 11.09 | 12.9 | 0 |  |  | 0.2 |  |  |  | М41+723.03/П11-971.85 | 1 | Х70 (15.7) | 510 | 610
| 63430 | 70298.22 |  | Труба ПШ | 9.58 | 12.9 | 0 |  |  | 0 |  |  |  | М41+734.12/П11-960.76 | 1 | Х70 (15.7) | 510 | 610
| 63440 | 70307.8 |  | Труба ПШ | 11.45 | 12.9 | 0 |  |  | 0.1 |  |  |  | М41+743.70/П11-951.18 | 1 | Х70 (15.7) | 510 | 610
| 63450 | 70319.25 |  | Труба ПШ | 11.54 | 12.9 | 0 |  |  | 0.1 |  |  |  | М41+755.15/П11-939.72 | 1 | Х70 (15.7) | 510 | 610
| 63460 | 70330.79 |  | Труба ПШ | 11.49 | 13.5 | 0 |  |  | 0.2 |  |  |  | М41+766.69/П11-928.18 | 1 | Х70 (15.7) | 510 | 610
| 63470 | 70342.28 |  | Труба ПШ | 11.46 | 13.5 | 0 |  |  | 0.2 |  |  |  | М41+778.18/П11-916.70 | 1 | Х70 (15.7) | 510 | 610
| 63480 | 70353.74 |  | Труба ПШ | 11.5 | 13.5 | 0 |  |  | 0.1 |  |  |  | М41+789.64/П11-905.24 | 1 | Х70 (15.7) | 510 | 610
| 63490 | 70365.24 |  | Труба ПШ | 11.49 | 13.5 | 0 |  |  | 0 |  |  |  | М41+801.13/П11-893.74 | 1 | Х70 (15.7) | 510 | 610
| 63500 | 70376.72 |  | Труба ПШ | 11.17 | 13.5 | 0 |  |  | 0 |  |  |  | М41+812.62/П11-882.26 | 1 | Х70 (15.7) | 510 | 610
| 63510 | 70387.89 |  | Труба ПШ | 11.47 | 13.5 | 0 |  |  | 0 |  |  |  | М41+823.79/П11-871.08 | 1 | Х70 (15.7) | 510 | 610
| 63520 | 70399.36 |  | Труба ПШ | 11.11 | 12.9 | 0 |  |  | 0.1 |  |  |  | М41+835.26/П11-859.62 | 1 | Х70 (15.7) | 510 | 610
| 63530 | 70410.47 |  | Труба ПШ | 7.45 | 12.9 | 0 |  |  | 0.1 |  |  |  | М41+846.37/П11-848.50 | 1 | Х70 (15.7) | 510 | 610
| 63534 | 70417.93 |  | Труба ПШ | 1.28 | 12.9 | 0 |  |  | 0 |  |  |  | М41+853.83/П11-841.05 | 1 | Х70 (15.7) | 510 | 610
| 63537 | 70419.21 |  | Труба ПШ | 2.6 | 12.9 | 0 |  |  | 0 |  |  |  | М41+855.10/П11-839.77 | 1 | Х70 (15.7) | 510 | 610
| 63540 | 70421.81 |  | Труба ПШ | 11.2 | 12.9 | 0 |  |  | 0.1 |  |  |  | М41+857.71/П11-837.17 | 1 | Х70 (15.7) | 510 | 610
| 63550 | 70433.01 |  | Труба ПШ | 11.36 | 12.9 | 0 |  |  | 0 |  |  |  | М41+868.91/П11-825.97 | 1 | Х70 (15.7) | 510 | 610
| 63560 | 70444.37 |  | Труба ПШ | 10.72 | 12.9 | 0 |  |  | 0.2 |  |  |  | М41+880.27/П11-814.61 | 1 | Х70 (15.7) | 510 | 610
| 63570 | 70455.09 |  | Труба ПШ | 11.33 | 12.9 | 0 |  |  | 0.1 |  |  |  | М41+890.99/П11-803.89 | 1 | Х70 (15.7) | 510 | 610
| 63580 | 70466.41 |  | Труба ПШ | 11.42 | 12.9 | 0 |  |  | 0 |  |  |  | М41+902.31/П11-792.56 | 1 | Х70 (15.7) | 510 | 610
| 63590 | 70477.84 |  | Труба ПШ | 11.58 | 12.9 | 0 |  |  | 0.1 |  |  |  | М41+913.73/П11-781.14 | 1 | Х70 (15.7) | 510 | 610
| 63600 | 70489.42 |  | Труба ПШ | 11.54 | 12.9 | 0 |  |  | 0.1 |  |  |  | М41+925.31/П11-769.56 | 1 | Х70 (15.7) | 510 | 610
1515 | 63600 | 70499.25 | 9.83 / -1.71 | Коррозия | 11.54 | 12.9 | 13 | 24 | 48 | 0:14-0:22 |  | C |  | М41+935.15/П11-759.73 | [5 empty] | 1.7
| 63610 | 70500.95 |  | Труба ПШ | 11.41 | 12.9 | 0 |  |  | 0.1 |  |  |  | М41+936.85/П11-758.02 | 1 | Х70 (15.7) | 510 | 610
| 63620 | 70512.36 |  | Труба ПШ | 11.23 | 12.9 | 0 |  |  | 0.2 |  |  |  | М41+948.26/П11-746.61 | 1 | Х70 (15.7) | 510 | 610
| 63630 | 70523.59 |  | Труба ПШ | 11.49 | 12.9 | 0 |  |  | 0 |  |  |  | М41+959.49/П11-735.39 | 1 | Х70 (15.7) | 510 | 610
| 63640 | 70535.08 |  | Труба ПШ | 11.27 | 12.9 | 0 |  |  | 0.1 |  |  |  | М41+970.97/П11-723.90 | 1 | Х70 (15.7) | 510 | 610
| 63650 | 70546.35 |  | Труба ПШ | 11.43 | 12.9 | 0 |  |  | 0 |  |  |  | М41+982.24/П11-712.63 | 1 | Х70 (15.7) | 510 | 610
| 63660 | 70557.77 |  | Труба ПШ | 11.42 | 12.9 | 0 |  |  | 0.1 |  |  |  | М41+993.67/П11-701.20 | 1 | Х70 (15.7) | 510 | 610
| 63670 | 70569.19 |  | Труба ПШ | 11.37 | 12.9 | 0 |  |  | 0.2 |  |  |  | М41+1005.09/П11-689.79 | 1 | Х70 (15.7) | 510 | 610
| 63680 | 70580.56 |  | Труба ПШ | 11.16 | 12.9 | 0 |  |  | 0.1 |  |  |  | М41+1016.46/П11-678.42 | 1 | Х70 (15.7) | 510 | 610
| 63690 | 70591.72 |  | Труба ПШ | 11.35 | 12.9 | 0 |  |  | 0 |  |  |  | М41+1027.61/П11-667.26 | 1 | Х70 (15.7) | 510 | 610
| 63700 | 70603.07 |  | Труба ПШ | 11.48 | 13.5 | 0 |  |  | 0.1 |  |  |  | М41+1038.97/П11-655.91 | 1 | Х70 (15.7) | 510 | 610
| 63710 | 70614.55 |  | Труба ПШ | 11.63 | 12.9 | 0 |  |  | 0.1 |  |  |  | М41+1050.45/П11-644.43 | 1 | Х70 (15.7) | 510 | 610
| 63720 | 70626.18 |  | Труба ПШ | 11.48 | 13.5 | 0 |  |  | 0.1 |  |  |  | М41+1062.08/П11-632.80 | 1 | Х70 (15.7) | 510 | 610
| 63730 | 70637.65 |  | Труба ПШ | 11.25 | 12.9 | 0 |  |  | 0 |  |  |  | М41+1073.55/П11-621.32 | 1 | Х70 (15.7) | 510 | 610
| 63740 | 70648.9 |  | Труба ПШ | 11.15 | 12.9 | 0 |  |  | 0 |  |  |  | М41+1084.80/П11-610.08 | 1 | Х70 (15.7) | 510 | 610
| 63750 | 70660.05 |  | Труба ПШ | 10.71 | 12.9 | 0 |  |  | 0.1 |  |  |  | М41+1095.95/П11-598.93 | 1 | Х70 (15.7) | 510 | 610
| 63760 | 70670.76 |  | Труба ПШ | 10.53 | 12.9 | 0 |  |  | 0.1 |  |  |  | М41+1106.65/П11-588.22 | 1 | Х70 (15.7) | 510 | 610
| 63770 | 70681.28 |  | Труба ПШ | 10.92 | 12.9 | 0 |  |  | 0 |  |  |  | М41+1117.18/П11-577.69 | 1 | Х70 (15.7) | 510 | 610
| 63780 | 70692.2 |  | Труба ПШ | 11.24 | 12.9 | 0 |  |  | 0.2 |  |  |  | М41+1128.10/П11-566.78 | 1 | Х70 (15.7) | 510 | 610
| 63790 | 70703.44 |  | Труба ПШ | 11.39 | 12.9 | 0 |  |  | 0.1 |  |  |  | М41+1139.34/П11-555.54 | 1 | Х70 (15.7) | 510 | 610
| 63800 | 70714.83 |  | Труба ПШ | 11.1 | 12.9 | 0 |  |  | 0 |  |  |  | М41+1150.72/П11-544.15 | 1 | Х70 (15.7) | 510 | 610
| 63810 | 70725.93 |  | Труба ПШ | 11.43 | 12.9 | 0 |  |  | 0.1 |  |  |  | М41+1161.83/П11-533.05 | 1 | Х70 (15.7) | 510 | 610
| 63820 | 70737.35 |  | Труба ПШ | 11.46 | 12.9 | 0 |  |  | 0.1 |  |  |  | М41+1173.25/П11-521.62 | 1 | Х70 (15.7) | 510 | 610
| 63830 | 70748.82 |  | Труба ПШ | 11.04 | 12.9 | 0 |  |  | 0.3 |  |  |  | М41+1184.71/П11-510.16 | 1 | Х70 (15.7) | 510 | 610
| 63840 | 70759.86 |  | Труба ПШ | 11.65 | 12.9 | 0 |  |  | 0.1 |  |  |  | М41+1195.75/П11-499.12 | 1 | Х70 (15.7) | 510 | 610
| 63850 | 70771.51 |  | Труба ПШ | 11.53 | 12.9 | 0 |  |  | 0.1 |  |  |  | М41+1207.41/П11-487.47 | 1 | Х70 (15.7) | 510 | 610
| 63860 | 70783.04 |  | Труба ПШ | 11.21 | 12.9 | 0 |  |  | 0.1 |  |  |  | М41+1218.93/П11-475.94 | 1 | Х70 (15.7) | 510 | 610
| 63870 | 70794.25 |  | Труба ПШ | 11.38 | 12.9 | 0 |  |  | 0.1 |  |  |  | М41+1230.15/П11-464.73 | 1 | Х70 (15.7) | 510 | 610
| 63880 | 70805.63 |  | Труба ПШ | 11.25 | 12.9 | 0 |  |  | 0.1 |  |  |  | М41+1241.53/П11-453.35 | 1 | Х70 (15.7) | 510 | 610
| 63890 | 70816.88 |  | Труба ПШ | 11.33 | 12.9 | 0 |  |  | 0.1 |  |  |  | М41+1252.78/П11-442.09 | 1 | Х70 (15.7) | 510 | 610
| 63900 | 70828.21 |  | Труба ПШ | 11.37 | 12.9 | 0 |  |  | 0.2 |  |  |  | М41+1264.11/П11-430.77 | 1 | Х70 (15.7) | 510 | 610
| 63910 | 70839.58 |  | Труба ПШ | 11.06 | 12.9 | 0 |  |  | 0 |  |  |  | М41+1275.47/П11-419.40 | 1 | Х70 (15.7) | 510 | 610
| 63920 | 70850.63 |  | Труба ПШ | 11.57 | 12.9 | 0 |  |  | 0.3 |  |  |  | М41+1286.53/П11-408.34 | 1 | Х70 (15.7) | 510 | 610
| 63930 | 70862.2 |  | Труба ПШ | 11.66 | 12.9 | 0 |  |  | 0.1 |  |  |  | М41+1298.10/П11-396.78 | 1 | Х70 (15.7) | 510 | 610
| 63940 | 70873.85 |  | Труба ПШ | 11.47 | 12.9 | 0 |  |  | 0.2 |  |  |  | М41+1309.75/П11-385.12 | 1 | Х70 (15.7) | 510 | 610
| 63950 | 70885.32 |  | Труба ПШ | 11.49 | 12.9 | 0 |  |  | 0.1 |  |  |  | М41+1321.22/П11-373.65 | 1 | Х70 (15.7) | 510 | 610
| 63960 | 70896.81 |  | Труба ПШ | 11.2 | 12.9 | 0 |  |  | 0.2 |  |  |  | М41+1332.71/П11-362.17 | 1 | Х70 (15.7) | 510 | 610
| 63967 | 70908.01 |  | Труба ПШ | 2.24 | 12.9 | 0 |  |  | 0 |  |  |  | М41+1343.91/П11-350.97 | 1 | Х70 (15.7) | 510 | 610
| 63973 | 70910.25 |  | Труба ПШ | 11.32 | 12.9 | 0 |  |  | 0.1 |  |  |  | М41+1346.15/П11-348.73 | 1 | Х70 (15.7) | 510 | 610
1517 | 63973 | 70910.25 | 0.00 / -11.32 | Аномалия кольцевого шва | 11.32 | 12.9 | 0 | 0 | 467 | 11:48-1:15 |  | C |  | М41+1346.15/П11-348.73 | [5 empty] | 0
| 63980 | 70921.57 |  | Труба ПШ | 11.68 | 12.9 | 0 |  |  | 0.1 |  |  |  | М41+1357.46/П11-337.41 | 1 | Х70 (15.7) | 510 | 610
| 63990 | 70933.24 |  | Труба ПШ | 11.68 | 12.9 | 0 |  |  | 0.1 |  |  |  | М41+1369.14/П11-325.73 | 1 | Х70 (15.7) | 510 | 610
| 64000 | 70944.93 |  | Труба ПШ | 11.19 | 15.4 | 0 |  |  | 0.2 |  |  |  | М41+1380.82/П11-314.05 | 1 | Х70 (15.7) | 510 | 610
| 64010 | 70956.11 |  | Труба ПШ | 10.26 | 15.4 | 0 |  |  | 0.2 |  |  |  | М41+1392.01/П11-302.87 | 1 | Х70 (15.7) | 510 | 610
| 64020 | 70966.37 |  | Труба ПШ | 10.68 | 15.4 | 0 |  |  | 0.1 |  |  |  | М41+1402.27/П11-292.61 | 1 | Х70 (15.7) | 510 | 610
| 64030 | 70977.05 |  | Труба ПШ | 10.9 | 15.4 | 0 |  |  | 0.2 |  |  |  | М41+1412.95/П11-281.92 | 1 | Х70 (15.7) | 510 | 610
| 64040 | 70987.95 |  | Труба ПШ | 10.98 | 15.4 | 0 |  |  | 0.1 |  |  |  | М41+1423.85/П11-271.03 | 1 | Х70 (15.7) | 510 | 610
| 64050 | 70998.93 |  | Труба ПШ | 11.67 | 15.4 | 0 |  |  | 0.1 |  |  |  | М41+1434.83/П11-260.05 | 1 | Х70 (15.7) | 510 | 610
| 64060 | 71010.6 |  | Труба ПШ | 11.19 | 15.4 | 0 |  |  | 0.2 |  |  |  | М41+1446.49/П11-248.38 | 1 | Х70 (15.7) | 510 | 610
| 64070 | 71021.79 |  | Труба ПШ | 11.01 | 15.4 | 0 |  |  | 0.1 |  |  |  | М41+1457.69/П11-237.19 | 1 | Х70 (15.7) | 510 | 610
| 64080 | 71032.8 |  | Труба ПШ | 10.33 | 15.4 | 0 |  |  | 0.2 |  |  |  | М41+1468.70/П11-226.18 | 1 | Х70 (15.7) | 510 | 610
| 64090 | 71043.13 |  | Труба ПШ | 10.54 | 15.4 | 0 |  |  | 0 |  |  |  | М41+1479.03/П11-215.84 | 1 | Х70 (15.7) | 510 | 610
| 64100 | 71053.67 |  | Труба ПШ | 11.06 | 15.4 | 0 |  |  | 0.1 |  |  |  | М41+1489.57/П11-205.30 | 1 | Х70 (15.7) | 510 | 610
| 64110 | 71064.73 |  | Труба ПШ | 10.95 | 15.4 | 0 |  |  | 0.1 |  |  |  | М41+1500.63/П11-194.25 | 1 | Х70 (15.7) | 510 | 610
| 64120 | 71075.67 |  | Труба ПШ | 11.19 | 15.4 | 0 |  |  | 0.2 |  |  |  | М41+1511.57/П11-183.30 | 1 | Х70 (15.7) | 510 | 610
| 64130 | 71086.86 |  | Труба ПШ | 11.2 | 15.4 | 0 |  |  | 0.2 |  |  |  | М41+1522.76/П11-172.12 | 1 | Х70 (15.7) | 510 | 610
| 64140 | 71098.06 |  | Труба ПШ | 11.22 | 15.4 | 0 |  |  | 0.3 |  |  |  | М41+1533.96/П11-160.92 | 1 | Х70 (15.7) | 510 | 610
| 64150 | 71109.28 |  | Труба ПШ | 11.63 | 12.9 | 0 |  |  | 0.2 |  |  |  | М41+1545.17/П11-149.70 | 1 | Х70 (15.7) | 510 | 610
| 64157 | 71120.9 |  | Труба ПШ | 5.85 | 12.9 | 0 |  |  | 0.2 |  |  |  | М41+1556.80/П11-138.07 | 1 | Х70 (15.7) | 510 | 610
| 64163 | 71126.75 |  | Труба ПШ | 4.7 | 12.9 | 0 |  |  | 0.1 |  |  | заварка окна | М41+1562.65/П11-132.22 | 1 | Х70 (15.7) | 510 | 610
| 64170 | 71131.45 |  | Труба ПШ | 0.69 | 12.9 | 0 |  |  | 0 |  |  |  | М41+1567.35/П11-127.53 | 1 | Х70 (15.7) | 510 | 610
| 64180 | 71132.14 |  | Труба ПШ | 11.46 | 12.9 | 0 |  |  | 0 |  |  |  | М41+1568.04/П11-126.84 | 1 | Х70 (15.7) | 510 | 610
| 64190 | 71143.6 |  | Труба ПШ | 1.45 | 12.9 | 0 |  |  | 0 |  |  |  | М41+1579.50/П11-115.38 | 1 | Х70 (15.7) | 510 | 610
| 64200 | 71145.05 |  | Труба ПШ | 11.6 | 15.4 | 0 |  |  | 0 |  |  |  | М41+1580.95/П11-113.93 | 1 | Х70 (15.7) | 510 | 610
| 64210 | 71156.65 |  | Труба ПШ | 1.47 | 12.9 | 0 |  |  | 0 |  |  |  | М41+1592.54/П11-102.33 | 1 | Х70 (15.7) | 510 | 610
| 64220 | 71158.12 |  | Труба ПШ | 7.99 | 12.9 | 0 |  |  | 0 |  |  |  | М41+1594.02/П11-100.86 | 1 | Х70 (15.7) | 510 | 610
1519 | 64220 | 71158.12 | 0.00 / -7.99 | Аномалия кольцевого шва | 7.99 | 12.9 | 0 | 0 | 1761 | 6:15-11:45 |  | C |  | М41+1594.02/П11-100.86 | [5 empty] | 0
| 64230 | 71166.11 |  | Труба ПШ | 11.15 | 15.4 | 0 |  |  | 0.3 |  |  | заварка окна | М41+1602.01/П11-92.87 | 1 | Х70 (15.7) | 510 | 610
| 64240 | 71177.26 |  | Труба ПШ | 10.97 | 15.4 | 0 |  |  | 0.2 |  |  |  | М41+1613.16/П11-81.72 | 1 | Х70 (15.7) | 510 | 610
| 64250 | 71188.23 |  | Труба ПШ | 11.66 | 15.4 | 0 |  |  | 0 |  |  |  | М41+1624.12/П11-70.75 | 1 | Х70 (15.7) | 510 | 610
1521 | 64250 | 71190.75 | 2.53 / -9.13 | Металл снаружи | 11.66 | 15.4 | 0 | 45 | 90 | 11:26-11:43 |  | C |  | М41+1626.65/П11-68.22 | [5 empty] | 0
| 64260 | 71199.88 |  | Труба ПШ | 11.67 | 15.4 | 0 |  |  | 0.2 |  |  |  | М41+1635.78/П11-59.10 | 1 | Х70 (15.7) | 510 | 610
1523 | 64260 | 71203.86 | 3.98 / -7.70 | Кластер коррозии | 11.67 | 15.4 | 10 | 333 | 180 | 6:05-6:38 |  | C | зона коррозии | М41+1639.75/П11-55.12 | [5 empty] | 1.5
| 64270 | 71211.55 |  | Труба ПШ | 11.12 | 15.4 | 0 |  |  | 0.2 |  |  |  | М41+1647.45/П11-47.42 | 1 | Х70 (15.7) | 510 | 610
| 64280 | 71222.67 |  | Труба ПШ | 10.1 | 15.4 | 0 |  |  | 0.1 |  |  | патрон начало | М41+1658.57/П11-36.31 | 1 | Х70 (15.7) | 510 | 610
| 64290 | 71232.77 |  | Труба ПШ | 10.84 | 15.4 | 0 |  |  | 0.1 |  |  |  | М41+1668.67/П11-26.21 | 1 | Х70 (15.7) | 510 | 610
1525 | 64290 | 71235.86 | 3.10 / -7.75 | Несваренный стык патрона | 10.84 | 15.4 | 0 | 0 | 0 | 0:00-0:00 |  |  |  | М41+1671.76/П11-23.11 | [5 empty] | 0
| 64300 | 71243.61 |  | Труба ПШ | 11.02 | 15.4 | 0 |  |  | 0.1 |  |  |  | М41+1679.51/П11-15.37 | 1 | Х70 (15.7) | 510 | 610
| 64310 | 71254.62 |  | Труба ПШ | 10.91 | 15.4 | 0 |  |  | 0 |  |  | патрон конец | М41+1690.52/П11-4.35 | 1 | Х70 (15.7) | 510 | 610
| 64320 | 71265.53 |  | Труба ПШ | 10.57 | 15.4 | 0 |  |  | 0.2 |  |  |  | П11+6.56/М42-1734.16 | 1 | Х70 (15.7) | 510 | 610
| 64330 | 71276.1 |  | Труба ПШ | 10.88 | 15.4 | 0 |  |  | 0.3 |  |  |  | П11+17.13/М42-1723.60 | 1 | Х70 (15.7) | 510 | 610
| 64340 | 71286.98 |  | Труба ПШ | 11.51 | 15.4 | 0 |  |  | 0.1 |  |  |  | П11+28.01/М42-1712.72 | 1 | Х70 (15.7) | 510 | 610
| 64350 | 71298.49 |  | Труба ПШ | 4.95 | 15.4 | 0 |  |  | 0.5 |  |  |  | П11+39.52/М42-1701.20 | 1 | Х70 (15.7) | 510 | 610
| 64360 | 71303.45 |  | Труба ПШ | 10.88 | 15.4 | 0 |  |  | 0.1 |  |  | маркер | П11+44.47/М42-1696.25 | 1 | Х70 (15.7) | 510 | 610
1527 | 64360 | 71307.68 | 4.23 / -6.65 | Технологический дефект | 10.88 | 15.4 | 0 | 18 | 18 | 11:33-11:36 |  | C | приварка | П11+48.70/М42-1692.02 | [5 empty] | 0
| 64370 | 71314.32 |  | Труба ПШ | 10.95 | 15.4 | 0 |  |  | 0.2 |  |  |  | П11+55.35/М42-1685.38 | 1 | Х70 (15.7) | 510 | 610
| 64380 | 71325.27 |  | Труба ПШ | 5.3 | 15.4 | 0 |  |  | 1 |  |  |  | П11+66.29/М42-1674.43 | 1 | Х70 (15.7) | 510 | 610
| 64390 | 71330.57 |  | Труба ПШ | 11.7 | 15.4 | 0 |  |  | 0.1 |  |  |  | П11+71.59/М42-1669.13 | 1 | Х70 (15.7) | 510 | 610
| 64400 | 71342.27 |  | Труба ПШ | 8.18 | 15.4 | 0 |  |  | 0.4 |  |  |  | П11+83.29/М42-1657.43 | 1 | Х70 (15.7) | 510 | 610
| 64410 | 71350.45 |  | Труба ПШ | 10.82 | 15.4 | 0 |  |  | 0.2 |  |  |  | П11+91.47/М42-1649.25 | 1 | Х70 (15.7) | 510 | 610
| 64420 | 71361.26 |  | Труба ПШ | 10.84 | 15.4 | 0 |  |  | 0.1 |  |  |  | П11+102.28/М42-1638.44 | 1 | Х70 (15.7) | 510 | 610
| 64430 | 71372.1 |  | Труба ПШ | 6.28 | 15.4 | 0 |  |  | 0.2 |  |  |  | П11+113.12/М42-1627.60 | 1 | Х70 (15.7) | 510 | 610
| 64434 | 71378.37 |  | Труба ПШ | 2.02 | 15.4 | 0 |  |  | 0 |  |  |  | П11+119.40/М42-1621.32 | 1 | Х70 (15.7) | 510 | 610
| 64437 | 71380.39 |  | Труба ПШ | 4.1 | 15.4 | 0 |  |  | 0.5 |  |  |  | П11+121.42/М42-1619.31 | 1 | Х70 (15.7) | 510 | 610
| 64440 | 71384.49 |  | Труба ПШ | 10.92 | 15.4 | 0 |  |  | 0.1 |  |  |  | П11+125.52/М42-1615.21 | 1 | Х70 (15.7) | 510 | 610
| 64450 | 71395.41 |  | Труба ПШ | 10.95 | 15.4 | 0 |  |  | 0.1 |  |  |  | П11+136.43/М42-1604.29 | 1 | Х70 (15.7) | 510 | 610
| 64460 | 71406.35 |  | Труба ПШ | 10.91 | 15.4 | 0 |  |  | 0.1 |  |  |  | П11+147.38/М42-1593.35 | 1 | Х70 (15.7) | 510 | 610
| 64470 | 71417.26 |  | Труба ПШ | 10.86 | 15.4 | 0 |  |  | 0.1 |  |  |  | П11+158.29/М42-1582.44 | 1 | Х70 (15.7) | 510 | 610
| 64480 | 71428.12 |  | Труба ПШ | 10.51 | 15.4 | 0 |  |  | 0.1 |  |  |  | П11+169.15/М42-1571.58 | 1 | Х70 (15.7) | 510 | 610
| 64490 | 71438.63 |  | Труба ПШ | 11.2 | 15.4 | 0 |  |  | 0.2 |  |  |  | П11+179.65/М42-1561.07 | 1 | Х70 (15.7) | 510 | 610
| 64500 | 71449.82 |  | Труба ПШ | 10.78 | 15.4 | 0 |  |  | 0.3 |  |  |  | П11+190.85/М42-1549.88 | 1 | Х70 (15.7) | 510 | 610
| 64510 | 71460.6 |  | Труба ПШ | 10.87 | 15.4 | 0 |  |  | 0.1 |  |  |  | П11+201.62/М42-1539.10 | 1 | Х70 (15.7) | 510 | 610
1529 | 64510 | 71467.27 | 6.67 / -4.20 | Кластер коррозии | 10.87 | 15.4 | 12 | 56 | 144 | 8:25-8:52 |  | C | зона коррозии | П11+208.29/М42-1532.43 | [5 empty] | 1.8
| 64520 | 71471.46 |  | Труба ПШ | 11.55 | 15.4 | 0 |  |  | 0.1 |  |  |  | П11+212.49/М42-1528.23 | 1 | Х70 (15.7) | 510 | 610
| 64530 | 71483.02 |  | Труба ПШ | 11.32 | 15.4 | 0 |  |  | 0.1 |  |  |  | П11+224.04/М42-1516.68 | 1 | Х70 (15.7) | 510 | 610
| 64540 | 71494.34 |  | Труба ПШ | 11.24 | 15.4 | 0 |  |  | 0.1 |  |  |  | П11+235.36/М42-1505.36 | 1 | Х70 (15.7) | 510 | 610
| 64550 | 71505.58 |  | Труба ПШ | 10.59 | 15.4 | 0 |  |  | 0.1 |  |  |  | П11+246.60/М42-1494.12 | 1 | Х70 (15.7) | 510 | 610
| 64560 | 71516.16 |  | Труба ПШ | 11.56 | 12.9 | 0 |  |  | 0.1 |  |  |  | П11+257.19/М42-1483.54 | 1 | Х70 (15.7) | 510 | 610
| 64570 | 71527.72 |  | Труба ПШ | 11.53 | 12.9 | 0 |  |  | 0.2 |  |  |  | П11+268.74/М42-1471.98 | 1 | Х70 (15.7) | 510 | 610
| 64580 | 71539.25 |  | Труба ПШ | 11.44 | 12.9 | 0 |  |  | 0.1 |  |  |  | П11+280.28/М42-1460.44 | 1 | Х70 (15.7) | 510 | 610
| 64590 | 71550.69 |  | Труба ПШ | 11.37 | 12.9 | 0 |  |  | 0.9 |  |  |  | П11+291.72/М42-1449.00 | 1 | Х70 (15.7) | 510 | 610
| 64600 | 71562.07 |  | Труба ПШ | 11.31 | 12.9 | 0 |  |  | 0 |  |  |  | П11+303.09/М42-1437.63 | 1 | Х70 (15.7) | 510 | 610
| 64610 | 71573.38 |  | Труба ПШ | 11.46 | 12.9 | 0 |  |  | 0.6 |  |  |  | П11+314.40/М42-1426.32 | 1 | Х70 (15.7) | 510 | 610
| 64620 | 71584.84 |  | Труба ПШ | 11.52 | 12.9 | 0 |  |  | 0.2 |  |  |  | П11+325.86/М42-1414.86 | 1 | Х70 (15.7) | 510 | 610
| 64630 | 71596.36 |  | Труба ПШ | 11.57 | 13.5 | 0 |  |  | 0.2 |  |  |  | П11+337.38/М42-1403.34 | 1 | Х70 (15.7) | 510 | 610
| 64640 | 71607.93 |  | Труба ПШ | 11.34 | 12.9 | 0 |  |  | 0.3 |  |  |  | П11+348.95/М42-1391.77 | 1 | Х70 (15.7) | 510 | 610
| 64650 | 71619.27 |  | Труба ПШ | 11.59 | 13.5 | 0 |  |  | 0.2 |  |  |  | П11+360.29/М42-1380.43 | 1 | Х70 (15.7) | 510 | 610
| 64660 | 71630.86 |  | Труба ПШ | 11.35 | 12.9 | 0 |  |  | 0.2 |  |  |  | П11+371.89/М42-1368.83 | 1 | Х70 (15.7) | 510 | 610
| 64670 | 71642.22 |  | Труба ПШ | 11.06 | 12.9 | 0 |  |  | 0.1 |  |  |  | П11+383.24/М42-1357.48 | 1 | Х70 (15.7) | 510 | 610
| 64680 | 71653.28 |  | Труба ПШ | 11.68 | 12.9 | 0 |  |  | 0.1 |  |  |  | П11+394.30/М42-1346.42 | 1 | Х70 (15.7) | 510 | 610
| 64690 | 71664.96 |  | Труба ПШ | 11.49 | 13.5 | 0 |  |  | 0.1 |  |  |  | П11+405.98/М42-1334.74 | 1 | Х70 (15.7) | 510 | 610
| 64700 | 71676.45 |  | Труба ПШ | 11.35 | 12.9 | 0 |  |  | 0.1 |  |  |  | П11+417.48/М42-1323.24 | 1 | Х70 (15.7) | 510 | 610
| 64710 | 71687.8 |  | Труба ПШ | 11.63 | 12.9 | 0 |  |  | 0.1 |  |  |  | П11+428.82/М42-1311.90 | 1 | Х70 (15.7) | 510 | 610
| 64720 | 71699.43 |  | Труба ПШ | 11.46 | 12.9 | 0 |  |  | 0.1 |  |  |  | П11+440.45/М42-1300.27 | 1 | Х70 (15.7) | 510 | 610
| 64730 | 71710.89 |  | Труба ПШ | 11.46 | 12.9 | 0 |  |  | 0.1 |  |  |  | П11+451.91/М42-1288.81 | 1 | Х70 (15.7) | 510 | 610
| 64740 | 71722.35 |  | Труба ПШ | 11.26 | 12.9 | 0 |  |  | 0.1 |  |  |  | П11+463.37/М42-1277.35 | 1 | Х70 (15.7) | 510 | 610
| 64750 | 71733.6 |  | Труба ПШ | 11.49 | 12.9 | 0 |  |  | 0.1 |  |  |  | П11+474.63/М42-1266.10 | 1 | Х70 (15.7) | 510 | 610
| 64760 | 71745.09 |  | Труба ПШ | 11.69 | 12.9 | 0 |  |  | 0.1 |  |  |  | П11+486.11/М42-1254.61 | 1 | Х70 (15.7) | 510 | 610
| 64770 | 71756.77 |  | Труба ПШ | 11.62 | 12.9 | 0 |  |  | 0.1 |  |  |  | П11+497.80/М42-1242.92 | 1 | Х70 (15.7) | 510 | 610
| 64780 | 71768.4 |  | Труба ПШ | 11.69 | 12.9 | 0 |  |  | 0.2 |  |  |  | П11+509.42/М42-1231.30 | 1 | Х70 (15.7) | 510 | 610
| 64790 | 71780.08 |  | Труба ПШ | 11.69 | 13.5 | 0 |  |  | 0.1 |  |  |  | П11+521.11/М42-1219.61 | 1 | Х70 (15.7) | 510 | 610
| 64800 | 71791.77 |  | Труба ПШ | 9.6 | 12.9 | 0 |  |  | 0.1 |  |  |  | П11+532.79/М42-1207.93 | 1 | Х70 (15.7) | 510 | 610
| 64807 | 71801.37 |  | Труба ПШ | 1.54 | 12.9 | 0 |  |  | 0 |  |  |  | П11+542.40/М42-1198.33 | 1 | Х70 (15.7) | 510 | 610
| 64813 | 71802.91 |  | Труба ПШ | 11.25 | 12.9 | 0 |  |  | 0 |  |  |  | П11+543.93/М42-1196.79 | 1 | Х70 (15.7) | 510 | 610
| 64820 | 71814.16 |  | Труба ПШ | 11.2 | 12.9 | 0 |  |  | 0.1 |  |  |  | П11+555.18/М42-1185.54 | 1 | Х70 (15.7) | 510 | 610
| 64830 | 71825.36 |  | Труба ПШ | 11.65 | 12.9 | 0 |  |  | 0.1 |  |  |  | П11+566.38/М42-1174.34 | 1 | Х70 (15.7) | 510 | 610
| 64840 | 71837.01 |  | Труба ПШ | 11.31 | 12.9 | 0 |  |  | 0.1 |  |  |  | П11+578.03/М42-1162.69 | 1 | Х70 (15.7) | 510 | 610
| 64850 | 71848.32 |  | Труба ПШ | 11.27 | 12.9 | 0 |  |  | 0.2 |  |  |  | П11+589.34/М42-1151.38 | 1 | Х70 (15.7) | 510 | 610
| 64860 | 71859.59 |  | Труба ПШ | 11.59 | 12.9 | 0 |  |  | 0.1 |  |  |  | П11+600.61/М42-1140.11 | 1 | Х70 (15.7) | 510 | 610
| 64870 | 71871.17 |  | Труба ПШ | 11.67 | 13.5 | 0 |  |  | 0.2 |  |  |  | П11+612.20/М42-1128.52 | 1 | Х70 (15.7) | 510 | 610
| 64880 | 71882.84 |  | Труба ПШ | 11.25 | 12.9 | 0 |  |  | 0.2 |  |  |  | П11+623.86/М42-1116.86 | 1 | Х70 (15.7) | 510 | 610
| 64890 | 71894.09 |  | Труба ПШ | 11.28 | 12.9 | 0 |  |  | 0.1 |  |  |  | П11+635.11/М42-1105.61 | 1 | Х70 (15.7) | 510 | 610
| 64900 | 71905.37 |  | Труба ПШ | 1.53 | 12.9 | 0 |  |  | 0 |  |  |  | П11+646.40/М42-1094.33 | 1 | Х70 (15.7) | 510 | 610
| 64904 | 71906.9 |  | Труба ПШ | 1.53 | 12.9 | 0 |  |  | 0 |  |  |  | П11+647.92/М42-1092.80 | 1 | Х70 (15.7) | 510 | 610
| 64907 | 71908.42 |  | Труба ПШ | 8.96 | 12.9 | 0 |  |  | 0 |  |  |  | П11+649.45/М42-1091.27 | 1 | Х70 (15.7) | 510 | 610
| 64910 | 71917.38 |  | Труба ПШ | 11.6 | 12.9 | 0 |  |  | 0.1 |  |  |  | П11+658.40/М42-1082.32 | 1 | Х70 (15.7) | 510 | 610
| 64920 | 71928.98 |  | Труба ПШ | 11.46 | 12.9 | 0 |  |  | 0.1 |  |  |  | П11+670.00/М42-1070.72 | 1 | Х70 (15.7) | 510 | 610
| 64930 | 71940.44 |  | Труба ПШ | 11.48 | 12.9 | 0 |  |  | 0 |  |  |  | П11+681.46/М42-1059.26 | 1 | Х70 (15.7) | 510 | 610
| 64940 | 71951.91 |  | Труба ПШ | 11.63 | 12.9 | 0 |  |  | 0.1 |  |  |  | П11+692.94/М42-1047.79 | 1 | Х70 (15.7) | 510 | 610
| 64950 | 71963.55 |  | Труба ПШ | 11.42 | 12.9 | 0 |  |  | 0.1 |  |  |  | П11+704.57/М42-1036.15 | 1 | Х70 (15.7) | 510 | 610
| 64960 | 71974.96 |  | Труба ПШ | 11.54 | 12.9 | 0 |  |  | 0.1 |  |  |  | П11+715.99/М42-1024.74 | 1 | Х70 (15.7) | 510 | 610
| 64970 | 71986.5 |  | Труба ПШ | 11.55 | 12.9 | 0 |  |  | 0.1 |  |  |  | П11+727.52/М42-1013.20 | 1 | Х70 (15.7) | 510 | 610
| 64980 | 71998.05 |  | Труба ПШ | 11.49 | 12.9 | 0 |  |  | 0.1 |  |  |  | П11+739.07/М42-1001.65 | 1 | Х70 (15.7) | 510 | 610
| 64990 | 72009.54 |  | Труба ПШ | 11.67 | 12.9 | 0 |  |  | 0.1 |  |  |  | П11+750.56/М42-990.16 | 1 | Х70 (15.7) | 510 | 610
| 65000 | 72021.21 |  | Труба ПШ | 11.68 | 12.9 | 0 |  |  | 0 |  |  |  | П11+762.23/М42-978.49 | 1 | Х70 (15.7) | 510 | 610
| 65010 | 72032.88 |  | Труба ПШ | 11.47 | 12.9 | 0 |  |  | 0.1 |  |  |  | П11+773.91/М42-966.81 | 1 | Х70 (15.7) | 510 | 610
| 65020 | 72044.35 |  | Труба ПШ | 11.29 | 12.9 | 0 |  |  | 0.1 |  |  |  | П11+785.37/М42-955.35 | 1 | Х70 (15.7) | 510 | 610
| 65030 | 72055.64 |  | Труба ПШ | 11.4 | 12.9 | 0 |  |  | 0.1 |  |  |  | П11+796.67/М42-944.06 | 1 | Х70 (15.7) | 510 | 610
| 65040 | 72067.04 |  | Труба ПШ | 11.63 | 12.9 | 0 |  |  | 0 |  |  |  | П11+808.06/М42-932.66 | 1 | Х70 (15.7) | 510 | 610
| 65050 | 72078.66 |  | Труба ПШ | 11.56 | 12.9 | 0 |  |  | 0.1 |  |  |  | П11+819.69/М42-921.03 | 1 | Х70 (15.7) | 510 | 610
| 65060 | 72090.22 |  | Труба ПШ | 11.38 | 12.9 | 0 |  |  | 0.1 |  |  |  | П11+831.25/М42-909.47 | 1 | Х70 (15.7) | 510 | 610
| 65070 | 72101.6 |  | Труба ПШ | 10.93 | 12.9 | 0 |  |  | 0 |  |  |  | П11+842.62/М42-898.10 | 1 | Х70 (15.7) | 510 | 610
| 65080 | 72112.53 |  | Труба ПШ | 11.39 | 12.9 | 0 |  |  | 0.2 |  |  |  | П11+853.56/М42-887.16 | 1 | Х70 (15.7) | 510 | 610
| 65090 | 72123.93 |  | Труба ПШ | 11.35 | 12.9 | 0 |  |  | 0.1 |  |  |  | П11+864.95/М42-875.77 | 1 | Х70 (15.7) | 510 | 610
| 65100 | 72135.27 |  | Труба ПШ | 11.34 | 12.9 | 0 |  |  | 0.1 |  |  |  | П11+876.30/М42-864.42 | 1 | Х70 (15.7) | 510 | 610
| 65110 | 72146.61 |  | Труба ПШ | 11.29 | 12.9 | 0 |  |  | 0.1 |  |  |  | П11+887.64/М42-853.08 | 1 | Х70 (15.7) | 510 | 610
| 65120 | 72157.9 |  | Труба ПШ | 11.63 | 12.9 | 0 |  |  | 0.1 |  |  |  | П11+898.93/М42-841.79 | 1 | Х70 (15.7) | 510 | 610
| 65130 | 72169.53 |  | Труба ПШ | 10.81 | 12.9 | 0 |  |  | 0.2 |  |  |  | П11+910.55/М42-830.17 | 1 | Х70 (15.7) | 510 | 610
| 65140 | 72180.34 |  | Труба ПШ | 11.27 | 12.9 | 0 |  |  | 0.1 |  |  |  | П11+921.36/М42-819.36 | 1 | Х70 (15.7) | 510 | 610
| 65150 | 72191.61 |  | Труба ПШ | 11.41 | 12.9 | 0 |  |  | 0.1 |  |  |  | П11+932.63/М42-808.09 | 1 | Х70 (15.7) | 510 | 610
| 65160 | 72203.02 |  | Труба ПШ | 11.33 | 12.9 | 0 |  |  | 0.1 |  |  |  | П11+944.05/М42-796.67 | 1 | Х70 (15.7) | 510 | 610
| 65170 | 72214.35 |  | Труба ПШ | 11.05 | 12.9 | 0 |  |  | 0.1 |  |  |  | П11+955.38/М42-785.34 | 1 | Х70 (15.7) | 510 | 610
| 65180 | 72225.4 |  | Труба ПШ | 11.34 | 12.9 | 0 |  |  | 0 |  |  |  | П11+966.43/М42-774.29 | 1 | Х70 (15.7) | 510 | 610
| 65190 | 72236.74 |  | Труба ПШ | 11.49 | 12.9 | 0 |  |  | 0.1 |  |  |  | П11+977.76/М42-762.96 | 1 | Х70 (15.7) | 510 | 610
| 65200 | 72248.23 |  | Труба ПШ | 11.47 | 12.9 | 0 |  |  | 0.1 |  |  |  | П11+989.26/М42-751.46 | 1 | Х70 (15.7) | 510 | 610
| 65210 | 72259.7 |  | Труба ПШ | 11.4 | 12.9 | 0 |  |  | 0.2 |  |  |  | П11+1000.72/М42-740.00 | 1 | Х70 (15.7) | 510 | 610
| 65220 | 72271.1 |  | Труба ПШ | 11.48 | 12.9 | 0 |  |  | 0.1 |  |  |  | П11+1012.12/М42-728.60 | 1 | Х70 (15.7) | 510 | 610
| 65230 | 72282.58 |  | Труба ПШ | 11.54 | 12.9 | 0 |  |  | 0.1 |  |  |  | П11+1023.61/М42-717.11 | 1 | Х70 (15.7) | 510 | 610
| 65240 | 72294.12 |  | Труба ПШ | 11.19 | 12.9 | 0 |  |  | 0.1 |  |  |  | П11+1035.14/М42-705.58 | 1 | Х70 (15.7) | 510 | 610
| 65250 | 72305.31 |  | Труба ПШ | 11.61 | 12.9 | 0 |  |  | 0 |  |  |  | П11+1046.33/М42-694.39 | 1 | Х70 (15.7) | 510 | 610
| 65260 | 72316.92 |  | Труба ПШ | 11.56 | 12.9 | 0 |  |  | 0.1 |  |  |  | П11+1057.95/М42-682.77 | 1 | Х70 (15.7) | 510 | 610
| 65270 | 72328.48 |  | Труба ПШ | 11.19 | 12.9 | 0 |  |  | 0.1 |  |  |  | П11+1069.51/М42-671.22 | 1 | Х70 (15.7) | 510 | 610
| 65280 | 72339.68 |  | Труба ПШ | 11.34 | 12.9 | 0 |  |  | 0.1 |  |  |  | П11+1080.70/М42-660.02 | 1 | Х70 (15.7) | 510 | 610
| 65290 | 72351.02 |  | Труба ПШ | 10.56 | 12.9 | 0 |  |  | 0.1 |  |  |  | П11+1092.04/М42-648.68 | 1 | Х70 (15.7) | 510 | 610
| 65300 | 72361.58 |  | Труба ПШ | 11.47 | 12.9 | 0 |  |  | 0.1 |  |  |  | П11+1102.61/М42-638.12 | 1 | Х70 (15.7) | 510 | 610
| 65310 | 72373.05 |  | Труба ПШ | 11.33 | 12.9 | 0 |  |  | 0.1 |  |  |  | П11+1114.07/М42-626.65 | 1 | Х70 (15.7) | 510 | 610
| 65320 | 72384.37 |  | Труба ПШ | 11.41 | 12.9 | 0 |  |  | 0.2 |  |  |  | П11+1125.40/М42-615.32 | 1 | Х70 (15.7) | 510 | 610
| 65330 | 72395.78 |  | Труба ПШ | 11.33 | 12.9 | 0 |  |  | 0.1 |  |  |  | П11+1136.80/М42-603.92 | 1 | Х70 (15.7) | 510 | 610
| 65340 | 72407.11 |  | Труба ПШ | 11.25 | 12.9 | 0 |  |  | 0.1 |  |  |  | П11+1148.14/М42-592.58 | 1 | Х70 (15.7) | 510 | 610
1531 | 65340 | 72415.9 | 8.79 / -2.46 | Коррозия | 11.25 | 12.9 | 11 | 22 | 60 | 7:32-7:43 |  | C |  | П11+1156.92/М42-583.80 | [5 empty] | 1.4
| 65350 | 72418.36 |  | Труба ПШ | 11.31 | 12.9 | 0 |  |  | 0.7 |  |  |  | П11+1159.38/М42-581.34 | 1 | Х70 (15.7) | 510 | 610
| 65360 | 72429.67 |  | Труба ПШ | 11.21 | 12.9 | 0 |  |  | 0.2 |  |  |  | П11+1170.70/М42-570.03 | 1 | Х70 (15.7) | 510 | 610
| 65370 | 72440.88 |  | Труба ПШ | 11.27 | 12.9 | 0 |  |  | 0.8 |  |  |  | П11+1181.90/М42-558.82 | 1 | Х70 (15.7) | 510 | 610
| 65380 | 72452.15 |  | Труба ПШ | 11.65 | 12.9 | 0 |  |  | 0.1 |  |  |  | П11+1193.18/М42-547.54 | 1 | Х70 (15.7) | 510 | 610
| 65390 | 72463.8 |  | Труба ПШ | 11.46 | 12.9 | 0 |  |  | 0.1 |  |  |  | П11+1204.82/М42-535.90 | 1 | Х70 (15.7) | 510 | 610
| 65400 | 72475.26 |  | Труба ПШ | 11.18 | 12.9 | 0 |  |  | 0.2 |  |  |  | П11+1216.29/М42-524.43 | 1 | Х70 (15.7) | 510 | 610
| 65410 | 72486.44 |  | Труба ПШ | 11.44 | 12.9 | 0 |  |  | 0.2 |  |  |  | П11+1227.46/М42-513.26 | 1 | Х70 (15.7) | 510 | 610
| 65420 | 72497.88 |  | Труба ПШ | 10.82 | 12.9 | 0 |  |  | 0.1 |  |  |  | П11+1238.91/М42-501.82 | 1 | Х70 (15.7) | 510 | 610
| 65430 | 72508.7 |  | Труба ПШ | 10.42 | 12.9 | 0 |  |  | 0.4 |  |  |  | П11+1249.73/М42-491.00 | 1 | Х70 (15.7) | 510 | 610
| 65440 | 72519.12 |  | Труба ПШ | 11.38 | 12.9 | 0 |  |  | 0 |  |  |  | П11+1260.14/М42-480.58 | 1 | Х70 (15.7) | 510 | 610
| 65450 | 72530.49 |  | Труба ПШ | 11.5 | 12.9 | 0 |  |  | 0.2 |  |  |  | П11+1271.52/М42-469.20 | 1 | Х70 (15.7) | 510 | 610
| 65460 | 72541.99 |  | Труба ПШ | 11.48 | 12.9 | 0 |  |  | 0.1 |  |  |  | П11+1283.02/М42-457.70 | 1 | Х70 (15.7) | 510 | 610
| 65470 | 72553.47 |  | Труба ПШ | 11.39 | 12.9 | 0 |  |  | 0.2 |  |  |  | П11+1294.50/М42-446.22 | 1 | Х70 (15.7) | 510 | 610
| 65480 | 72564.86 |  | Труба ПШ | 11.68 | 12.9 | 0 |  |  | 0 |  |  |  | П11+1305.88/М42-434.84 | 1 | Х70 (15.7) | 510 | 610
| 65490 | 72576.54 |  | Труба ПШ | 11.33 | 12.9 | 0 |  |  | 0.1 |  |  |  | П11+1317.57/М42-423.16 | 1 | Х70 (15.7) | 510 | 610
1533 | 65490 | 72584.56 | 8.02 / -3.31 | Коррозия | 11.33 | 12.9 | 13 | 21 | 24 | 1:22-1:27 |  | C |  | П11+1325.58/М42-415.14 | [5 empty] | 1.7
| 65500 | 72587.87 |  | Труба ПШ | 11.52 | 12.9 | 0 |  |  | 0.1 |  |  |  | П11+1328.89/М42-411.83 | 1 | Х70 (15.7) | 510 | 610
| 65510 | 72599.39 |  | Труба ПШ | 11.47 | 12.9 | 0 |  |  | 0.1 |  |  |  | П11+1340.41/М42-400.31 | 1 | Х70 (15.7) | 510 | 610
| 65520 | 72610.85 |  | Труба ПШ | 10.95 | 12.9 | 0 |  |  | 0.1 |  |  |  | П11+1351.88/М42-388.84 | 1 | Х70 (15.7) | 510 | 610
| 65530 | 72621.8 |  | Труба ПШ | 11.62 | 12.9 | 0 |  |  | 0.1 |  |  |  | П11+1362.83/М42-377.89 | 1 | Х70 (15.7) | 510 | 610
| 65540 | 72633.42 |  | Труба ПШ | 11.61 | 12.9 | 0 |  |  | 0.1 |  |  |  | П11+1374.45/М42-366.28 | 1 | Х70 (15.7) | 510 | 610
| 65550 | 72645.03 |  | Труба ПШ | 11.46 | 12.9 | 0 |  |  | 0.1 |  |  |  | П11+1386.05/М42-354.67 | 1 | Х70 (15.7) | 510 | 610
| 65560 | 72656.48 |  | Труба ПШ | 11.64 | 12.9 | 0 |  |  | 0.1 |  |  |  | П11+1397.51/М42-343.21 | 1 | Х70 (15.7) | 510 | 610
| 65570 | 72668.12 |  | Труба ПШ | 11.46 | 12.9 | 0 |  |  | 0.1 |  |  |  | П11+1409.15/М42-331.57 | 1 | Х70 (15.7) | 510 | 610
| 65580 | 72679.58 |  | Труба ПШ | 11.58 | 12.9 | 0 |  |  | 0.2 |  |  |  | П11+1420.60/М42-320.12 | 1 | Х70 (15.7) | 510 | 610
| 65590 | 72691.16 |  | Труба ПШ | 11.53 | 12.9 | 0 |  |  | 0.1 |  |  |  | П11+1432.18/М42-308.54 | 1 | Х70 (15.7) | 510 | 610
| 65600 | 72702.68 |  | Труба ПШ | 11.55 | 12.9 | 0 |  |  | 0.1 |  |  |  | П11+1443.71/М42-297.01 | 1 | Х70 (15.7) | 510 | 610
| 65610 | 72714.23 |  | Труба ПШ | 11.66 | 12.9 | 0 |  |  | 0.1 |  |  |  | П11+1455.26/М42-285.46 | 1 | Х70 (15.7) | 510 | 610
| 65620 | 72725.89 |  | Труба ПШ | 11.65 | 12.9 | 0 |  |  | 0.1 |  |  |  | П11+1466.92/М42-273.81 | 1 | Х70 (15.7) | 510 | 610
| 65630 | 72737.54 |  | Труба ПШ | 11.52 | 12.9 | 0 |  |  | 0.1 |  |  |  | П11+1478.56/М42-262.16 | 1 | Х70 (15.7) | 510 | 610
| 65640 | 72749.06 |  | Труба ПШ | 11.61 | 12.9 | 0 |  |  | 0.3 |  |  |  | П11+1490.08/М42-250.64 | 1 | Х70 (15.7) | 510 | 610
| 65650 | 72760.66 |  | Труба ПШ | 11.5 | 12.9 | 0 |  |  | 0.1 |  |  |  | П11+1501.69/М42-239.03 | 1 | Х70 (15.7) | 510 | 610
| 65660 | 72772.16 |  | Труба ПШ | 11.13 | 12.9 | 0 |  |  | 0.1 |  |  |  | П11+1513.19/М42-227.53 | 1 | Х70 (15.7) | 510 | 610
| 65670 | 72783.29 |  | Труба ПШ | 11.58 | 12.9 | 0 |  |  | 0.1 |  |  |  | П11+1524.32/М42-216.40 | 1 | Х70 (15.7) | 510 | 610
| 65680 | 72794.87 |  | Труба ПШ | 11.26 | 12.9 | 0 |  |  | 0.2 |  |  |  | П11+1535.89/М42-204.83 | 1 | Х70 (15.7) | 510 | 610
| 65690 | 72806.13 |  | Труба ПШ | 11.58 | 12.9 | 0 |  |  | 0.1 |  |  |  | П11+1547.16/М42-193.57 | 1 | Х70 (15.7) | 510 | 610
| 65700 | 72817.71 |  | Труба ПШ | 11.63 | 12.9 | 0 |  |  | 0.1 |  |  |  | П11+1558.73/М42-181.99 | 1 | Х70 (15.7) | 510 | 610
| 65710 | 72829.33 |  | Труба ПШ | 11.54 | 12.9 | 0 |  |  | 0.2 |  |  |  | П11+1570.36/М42-170.36 | 1 | Х70 (15.7) | 510 | 610
| 65720 | 72840.87 |  | Труба ПШ | 11.48 | 12.9 | 0 |  |  | 0.1 |  |  |  | П11+1581.90/М42-158.82 | 1 | Х70 (15.7) | 510 | 610
| 65730 | 72852.35 |  | Труба ПШ | 10.86 | 12.9 | 0 |  |  | 0.2 |  |  |  | П11+1593.37/М42-147.35 | 1 | Х70 (15.7) | 510 | 610
| 65740 | 72863.21 |  | Труба ПШ | 11.35 | 12.9 | 0 |  |  | 0.1 |  |  |  | П11+1604.23/М42-136.49 | 1 | Х70 (15.7) | 510 | 610
| 65750 | 72874.56 |  | Труба ПШ | 11.41 | 12.9 | 0 |  |  | 0.2 |  |  |  | П11+1615.59/М42-125.14 | 1 | Х70 (15.7) | 510 | 610
| 65760 | 72885.97 |  | Труба ПШ | 11.53 | 12.9 | 0 |  |  | 0.1 |  |  |  | П11+1627.00/М42-113.72 | 1 | Х70 (15.7) | 510 | 610
| 65770 | 72897.5 |  | Труба ПШ | 11.57 | 12.9 | 0 |  |  | 0.1 |  |  |  | П11+1638.53/М42-102.20 | 1 | Х70 (15.7) | 510 | 610
| 65780 | 72909.07 |  | Труба ПШ | 11.26 | 12.9 | 0 |  |  | 0.1 |  |  |  | П11+1650.09/М42-90.63 | 1 | Х70 (15.7) | 510 | 610
| 65790 | 72920.32 |  | Труба ПШ | 11.3 | 12.9 | 0 |  |  | 0.2 |  |  |  | П11+1661.35/М42-79.37 | 1 | Х70 (15.7) | 510 | 610
| 65800 | 72931.62 |  | Труба ПШ | 11.37 | 12.9 | 0 |  |  | 0.1 |  |  |  | П11+1672.65/М42-68.08 | 1 | Х70 (15.7) | 510 | 610
| 65810 | 72942.99 |  | Труба ПШ | 11.38 | 12.9 | 0 |  |  | 0.1 |  |  |  | П11+1684.01/М42-56.71 | 1 | Х70 (15.7) | 510 | 610
| 65820 | 72954.37 |  | Труба ПШ | 11.65 | 12.9 | 0 |  |  | 0.1 |  |  |  | П11+1695.39/М42-45.33 | 1 | Х70 (15.7) | 510 | 610
| 65830 | 72966.02 |  | Труба ПШ | 11.48 | 12.9 | 0 |  |  | 0.1 |  |  |  | П11+1707.04/М42-33.68 | 1 | Х70 (15.7) | 510 | 610
| 65840 | 72977.5 |  | Труба ПШ | 11.55 | 12.9 | 0 |  |  | 0 |  |  |  | П11+1718.52/М42-22.20 | 1 | Х70 (15.7) | 510 | 610
| 65850 | 72989.04 |  | Труба ПШ | 11.46 | 12.9 | 0 |  |  | 0.1 |  |  | маркер | П11+1730.07/М42-10.66 | 1 | Х70 (15.7) | 510 | 610
| 65860 | 73000.5 |  | Труба ПШ | 11.53 | 12.9 | 0 |  |  | 0.1 |  |  |  | М42+0.80/П12-1659.29 | 1 | Х70 (15.7) | 510 | 610
| 65870 | 73012.03 |  | Труба ПШ | 11.56 | 12.9 | 0 |  |  | 0.1 |  |  |  | М42+12.33/П12-1647.76 | 1 | Х70 (15.7) | 510 | 610
1535 | 65870 | 73013.78 | 1.75 / -9.82 | Технологический дефект | 11.56 | 12.9 | 0 | 12 | 18 | 0:01-0:04 |  | C | приварка | М42+14.08/П12-1646.02 | [5 empty] | 0
| 65880 | 73023.59 |  | Труба ПШ | 11.36 | 13.5 | 0 |  |  | 0.1 |  |  |  | М42+23.90/П12-1636.20 | 1 | Х70 (15.7) | 510 | 610
| 65890 | 73034.95 |  | Труба ПШ | 11.45 | 12.9 | 0 |  |  | 0.2 |  |  |  | М42+35.25/П12-1624.85 | 1 | Х70 (15.7) | 510 | 610
| 65900 | 73046.39 |  | Труба ПШ | 11.2 | 12.9 | 0 |  |  | 0.1 |  |  |  | М42+46.70/П12-1613.40 | 1 | Х70 (15.7) | 510 | 610
| 65910 | 73057.59 |  | Труба ПШ | 11.57 | 12.9 | 0 |  |  | 0.1 |  |  |  | М42+57.89/П12-1602.21 | 1 | Х70 (15.7) | 510 | 610
| 65920 | 73069.15 |  | Труба ПШ | 11.55 | 12.9 | 0 |  |  | 0.1 |  |  |  | М42+69.46/П12-1590.64 | 1 | Х70 (15.7) | 510 | 610
| 65930 | 73080.71 |  | Труба ПШ | 11.46 | 12.9 | 0 |  |  | 0.1 |  |  |  | М42+81.01/П12-1579.09 | 1 | Х70 (15.7) | 510 | 610
| 65940 | 73092.16 |  | Труба ПШ | 11.49 | 12.9 | 0 |  |  | 0.2 |  |  |  | М42+92.46/П12-1567.63 | 1 | Х70 (15.7) | 510 | 610
| 65950 | 73103.65 |  | Труба ПШ | 11.48 | 12.9 | 0 |  |  | 0.1 |  |  |  | М42+103.96/П12-1556.14 | 1 | Х70 (15.7) | 510 | 610
| 65960 | 73115.13 |  | Труба ПШ | 11.34 | 12.9 | 0 |  |  | 0.1 |  |  |  | М42+115.43/П12-1544.67 | 1 | Х70 (15.7) | 510 | 610
| 65970 | 73126.47 |  | Труба ПШ | 11.32 | 12.9 | 0 |  |  | 0.1 |  |  |  | М42+126.77/П12-1533.32 | 1 | Х70 (15.7) | 510 | 610
| 65980 | 73137.79 |  | Труба ПШ | 11.67 | 12.9 | 0 |  |  | 0.1 |  |  |  | М42+138.10/П12-1522.00 | 1 | Х70 (15.7) | 510 | 610
| 65990 | 73149.46 |  | Труба ПШ | 11.33 | 12.9 | 0 |  |  | 0.1 |  |  |  | М42+149.76/П12-1510.33 | 1 | Х70 (15.7) | 510 | 610
| 66000 | 73160.79 |  | Труба ПШ | 11.43 | 12.9 | 0 |  |  | 0.2 |  |  |  | М42+161.09/П12-1499.01 | 1 | Х70 (15.7) | 510 | 610
| 66010 | 73172.21 |  | Труба ПШ | 11.52 | 12.9 | 0 |  |  | 0.1 |  |  |  | М42+172.52/П12-1487.58 | 1 | Х70 (15.7) | 510 | 610
| 66020 | 73183.73 |  | Труба ПШ | 11.34 | 12.9 | 0 |  |  | 0.1 |  |  |  | М42+184.04/П12-1476.06 | 1 | Х70 (15.7) | 510 | 610
| 66030 | 73195.07 |  | Труба ПШ | 11.43 | 12.9 | 0 |  |  | 0.1 |  |  |  | М42+195.37/П12-1464.72 | 1 | Х70 (15.7) | 510 | 610
| 66040 | 73206.5 |  | Труба ПШ | 11.44 | 12.9 | 0 |  |  | 0.1 |  |  |  | М42+206.80/П12-1453.29 | 1 | Х70 (15.7) | 510 | 610
| 66050 | 73217.93 |  | Труба ПШ | 11.29 | 12.9 | 0 |  |  | 0 |  |  |  | М42+218.24/П12-1441.86 | 1 | Х70 (15.7) | 510 | 610
| 66060 | 73229.22 |  | Труба ПШ | 11.17 | 12.9 | 0 |  |  | 0 |  |  |  | М42+229.53/П12-1430.57 | 1 | Х70 (15.7) | 510 | 610
| 66070 | 73240.39 |  | Труба ПШ | 10.86 | 12.9 | 0 |  |  | 0.1 |  |  |  | М42+240.69/П12-1419.40 | 1 | Х70 (15.7) | 510 | 610
| 66080 | 73251.25 |  | Труба ПШ | 11.27 | 12.9 | 0 |  |  | 0.1 |  |  |  | М42+251.55/П12-1408.54 | 1 | Х70 (15.7) | 510 | 610
| 66090 | 73262.52 |  | Труба ПШ | 11.64 | 12.9 | 0 |  |  | 0.2 |  |  |  | М42+262.82/П12-1397.28 | 1 | Х70 (15.7) | 510 | 610
| 66100 | 73274.16 |  | Труба ПШ | 11.5 | 12.9 | 0 |  |  | 0 |  |  |  | М42+274.46/П12-1385.64 | 1 | Х70 (15.7) | 510 | 610
1537 | 66100 | 73283.08 | 8.92 / -2.57 | Металл снаружи | 11.5 | 12.9 | 0 | 54 | 102 | 11:14-11:33 |  | C |  | М42+283.39/П12-1376.71 | [5 empty] | 0
1538 | 66100 | 73284.69 | 10.53 / -0.96 | Металл снаружи | 11.5 | 12.9 | 0 | 63 | 78 | 8:51-9:06 |  | C |  | М42+284.99/П12-1375.10 | [5 empty] | 0
| 66110 | 73285.65 |  | Труба ПШ | 7.39 | 12.9 | 0 |  |  | 0.2 |  |  |  | М42+285.96/П12-1374.14 | 1 | Х70 (15.7) | 510 | 610
| 66117 | 73293.05 |  | Труба ПШ | 4.1 | 12.9 | 0 |  |  | 0.1 |  |  |  | М42+293.35/П12-1366.75 | 1 | Х70 (15.7) | 510 | 610
| 66123 | 73297.14 |  | Труба ПШ | 11.41 | 12.9 | 0 |  |  | 0.2 |  |  |  | М42+297.44/П12-1362.65 | 1 | Х70 (15.7) | 510 | 610
| 66130 | 73308.55 |  | Труба ПШ | 11.45 | 12.9 | 0 |  |  | 0.1 |  |  |  | М42+308.86/П12-1351.24 | 1 | Х70 (15.7) | 510 | 610
| 66140 | 73320 |  | Труба ПШ | 11.66 | 12.9 | 0 |  |  | 0 |  |  |  | М42+320.31/П12-1339.79 | 1 | Х70 (15.7) | 510 | 610
1540 | 66140 | 73323.05 | 3.04 / -8.62 | Коррозия | 11.66 | 12.9 | 23 | 16 | 18 | 5:45-5:49 |  | C |  | М42+323.35/П12-1336.75 | [5 empty] | 3
| 66150 | 73331.66 |  | Труба ПШ | 11.65 | 12.9 | 0 |  |  | 0.1 |  |  |  | М42+331.97/П12-1328.13 | 1 | Х70 (15.7) | 510 | 610
| 66160 | 73343.31 |  | Труба ПШ | 11.14 | 12.9 | 0 |  |  | 0.1 |  |  |  | М42+343.62/П12-1316.48 | 1 | Х70 (15.7) | 510 | 610
| 66170 | 73354.45 |  | Труба ПШ | 11.41 | 12.9 | 0 |  |  | 0.2 |  |  |  | М42+354.75/П12-1305.34 | 1 | Х70 (15.7) | 510 | 610
| 66180 | 73365.85 |  | Труба ПШ | 11.54 | 12.9 | 0 |  |  | 0.2 |  |  |  | М42+366.16/П12-1293.94 | 1 | Х70 (15.7) | 510 | 610
| 66190 | 73377.39 |  | Труба ПШ | 11.24 | 12.9 | 0 |  |  | 0.2 |  |  |  | М42+377.70/П12-1282.40 | 1 | Х70 (15.7) | 510 | 610
| 66200 | 73388.63 |  | Труба ПШ | 11.5 | 12.9 | 0 |  |  | 0.2 |  |  |  | М42+388.93/П12-1271.16 | 1 | Х70 (15.7) | 510 | 610
| 66210 | 73400.12 |  | Труба ПШ | 10.84 | 12.9 | 0 |  |  | 0.1 |  |  |  | М42+400.43/П12-1259.67 | 1 | Х70 (15.7) | 510 | 610
| 66220 | 73410.96 |  | Труба ПШ | 11.57 | 12.9 | 0 |  |  | 1 |  |  |  | М42+411.27/П12-1248.83 | 1 | Х70 (15.7) | 510 | 610
| 66230 | 73422.53 |  | Труба ПШ | 11.51 | 12.9 | 0 |  |  | 0.3 |  |  |  | М42+422.83/П12-1237.26 | 1 | Х70 (15.7) | 510 | 610
| 66240 | 73434.04 |  | Труба ПШ | 11.7 | 12.9 | 0 |  |  | 0.4 |  |  |  | М42+434.35/П12-1225.75 | 1 | Х70 (15.7) | 510 | 610
| 66250 | 73445.74 |  | Труба ПШ | 11.25 | 12.9 | 0 |  |  | 0.2 |  |  |  | М42+446.04/П12-1214.05 | 1 | Х70 (15.7) | 510 | 610
| 66260 | 73456.99 |  | Труба ПШ | 11.38 | 12.9 | 0 |  |  | 0.2 |  |  |  | М42+457.29/П12-1202.81 | 1 | Х70 (15.7) | 510 | 610
| 66270 | 73468.36 |  | Труба ПШ | 11.48 | 12.9 | 0 |  |  | 0.1 |  |  |  | М42+468.67/П12-1191.43 | 1 | Х70 (15.7) | 510 | 610
| 66280 | 73479.84 |  | Труба ПШ | 11.55 | 12.9 | 0 |  |  | 0.2 |  |  |  | М42+480.14/П12-1179.96 | 1 | Х70 (15.7) | 510 | 610
| 66290 | 73491.39 |  | Труба ПШ | 11.58 | 12.9 | 0 |  |  | 0.1 |  |  |  | М42+491.69/П12-1168.40 | 1 | Х70 (15.7) | 510 | 610
| 66300 | 73502.97 |  | Труба ПШ | 11.29 | 12.9 | 0 |  |  | 0.1 |  |  |  | М42+503.27/П12-1156.83 | 1 | Х70 (15.7) | 510 | 610
| 66310 | 73514.25 |  | Труба ПШ | 11.34 | 12.9 | 0 |  |  | 0.1 |  |  |  | М42+514.56/П12-1145.54 | 1 | Х70 (15.7) | 510 | 610
| 66320 | 73525.59 |  | Труба ПШ | 11.49 | 12.9 | 0 |  |  | 0.1 |  |  |  | М42+525.90/П12-1134.20 | 1 | Х70 (15.7) | 510 | 610
| 66330 | 73537.08 |  | Труба ПШ | 11.43 | 12.9 | 0 |  |  | 0.1 |  |  |  | М42+537.39/П12-1122.71 | 1 | Х70 (15.7) | 510 | 610
| 66340 | 73548.52 |  | Труба ПШ | 11.29 | 12.9 | 0 |  |  | 0.1 |  |  |  | М42+548.82/П12-1111.28 | 1 | Х70 (15.7) | 510 | 610
| 66350 | 73559.81 |  | Труба ПШ | 10.86 | 12.9 | 0 |  |  | 0.1 |  |  |  | М42+560.11/П12-1099.99 | 1 | Х70 (15.7) | 510 | 610
| 66360 | 73570.67 |  | Труба ПШ | 11.05 | 12.9 | 0 |  |  | 0 |  |  |  | М42+570.97/П12-1089.12 | 1 | Х70 (15.7) | 510 | 610
| 66370 | 73581.71 |  | Труба ПШ | 11.05 | 12.9 | 0 |  |  | 0.1 |  |  |  | М42+582.02/П12-1078.08 | 1 | Х70 (15.7) | 510 | 610
| 66380 | 73592.76 |  | Труба ПШ | 11.65 | 12.9 | 0 |  |  | 0.1 |  |  |  | М42+593.07/П12-1067.03 | 1 | Х70 (15.7) | 510 | 610
| 66390 | 73604.41 |  | Труба ПШ | 10.84 | 12.9 | 0 |  |  | 0.2 |  |  |  | М42+604.71/П12-1055.38 | 1 | Х70 (15.7) | 510 | 610
| 66400 | 73615.25 |  | Труба ПШ | 11.26 | 12.9 | 0 |  |  | 0.1 |  |  |  | М42+615.55/П12-1044.55 | 1 | Х70 (15.7) | 510 | 610
| 66410 | 73626.51 |  | Труба ПШ | 11.44 | 12.9 | 0 |  |  | 0.1 |  |  |  | М42+626.81/П12-1033.29 | 1 | Х70 (15.7) | 510 | 610
| 66420 | 73637.95 |  | Труба ПШ | 11.53 | 12.9 | 0 |  |  | 0 |  |  |  | М42+638.25/П12-1021.84 | 1 | Х70 (15.7) | 510 | 610
| 66430 | 73649.48 |  | Труба ПШ | 11.55 | 12.9 | 0 |  |  | 0.1 |  |  |  | М42+649.78/П12-1010.31 | 1 | Х70 (15.7) | 510 | 610
| 66440 | 73661.03 |  | Труба ПШ | 11.47 | 12.9 | 0 |  |  | 0 |  |  |  | М42+661.33/П12-998.76 | 1 | Х70 (15.7) | 510 | 610
| 66450 | 73672.5 |  | Труба ПШ | 11.26 | 12.9 | 0 |  |  | 0.1 |  |  |  | М42+672.80/П12-987.29 | 1 | Х70 (15.7) | 510 | 610
| 66460 | 73683.75 |  | Труба ПШ | 11.03 | 12.9 | 0 |  |  | 0.1 |  |  |  | М42+684.06/П12-976.04 | 1 | Х70 (15.7) | 510 | 610
| 66470 | 73694.78 |  | Труба ПШ | 11.48 | 12.9 | 0 |  |  | 0.1 |  |  |  | М42+695.09/П12-965.01 | 1 | Х70 (15.7) | 510 | 610
| 66480 | 73706.26 |  | Труба ПШ | 10.9 | 12.9 | 0 |  |  | 0 |  |  |  | М42+706.57/П12-953.53 | 1 | Х70 (15.7) | 510 | 610
| 66490 | 73717.17 |  | Труба ПШ | 11.56 | 12.9 | 0 |  |  | 0.1 |  |  |  | М42+717.47/П12-942.63 | 1 | Х70 (15.7) | 510 | 610
1542 | 66490 | 73722.43 | 5.26 / -6.30 | Коррозия | 11.56 | 12.9 | 14 | 22 | 24 | 0:39-0:44 |  | C |  | М42+722.73/П12-937.37 | [5 empty] | 1.8
| 66500 | 73728.73 |  | Труба ПШ | 11.52 | 12.9 | 0 |  |  | 0.1 |  |  |  | М42+729.03/П12-931.07 | 1 | Х70 (15.7) | 510 | 610
| 66510 | 73740.25 |  | Труба ПШ | 11.67 | 12.9 | 0 |  |  | 0.1 |  |  |  | М42+740.55/П12-919.54 | 1 | Х70 (15.7) | 510 | 610
| 66520 | 73751.92 |  | Труба ПШ | 11.27 | 12.9 | 0 |  |  | 0 |  |  |  | М42+752.22/П12-907.88 | 1 | Х70 (15.7) | 510 | 610
| 66530 | 73763.19 |  | Труба ПШ | 11.36 | 12.9 | 0 |  |  | 0.1 |  |  |  | М42+763.49/П12-896.60 | 1 | Х70 (15.7) | 510 | 610
| 66540 | 73774.55 |  | Труба ПШ | 11.51 | 12.9 | 0 |  |  | 0.1 |  |  |  | М42+774.86/П12-885.24 | 1 | Х70 (15.7) | 510 | 610
| 66550 | 73786.06 |  | Труба ПШ | 11.25 | 12.9 | 0 |  |  | 0.1 |  |  |  | М42+786.37/П12-873.73 | 1 | Х70 (15.7) | 510 | 610
| 66560 | 73797.31 |  | Труба ПШ | 10.96 | 12.9 | 0 |  |  | 0.1 |  |  |  | М42+797.62/П12-862.48 | 1 | Х70 (15.7) | 510 | 610
| 66570 | 73808.27 |  | Труба ПШ | 10.81 | 12.9 | 0 |  |  | 0.1 |  |  |  | М42+808.58/П12-851.52 | 1 | Х70 (15.7) | 510 | 610
| 66580 | 73819.08 |  | Труба ПШ | 10.93 | 12.9 | 0 |  |  | 0.1 |  |  |  | М42+819.39/П12-840.71 | 1 | Х70 (15.7) | 510 | 610
| 66590 | 73830.02 |  | Труба ПШ | 11.53 | 12.9 | 0 |  |  | 0.3 |  |  |  | М42+830.32/П12-829.78 | 1 | Х70 (15.7) | 510 | 610
| 66600 | 73841.55 |  | Труба ПШ | 11.56 | 12.9 | 0 |  |  | 0.2 |  |  |  | М42+841.85/П12-818.25 | 1 | Х70 (15.7) | 510 | 610
| 66610 | 73853.11 |  | Труба ПШ | 11.33 | 12.9 | 0 |  |  | 0 |  |  |  | М42+853.41/П12-806.69 | 1 | Х70 (15.7) | 510 | 610
| 66620 | 73864.44 |  | Труба ПШ | 10.81 | 12.9 | 0 |  |  | 0.1 |  |  |  | М42+864.74/П12-795.36 | 1 | Х70 (15.7) | 510 | 610
| 66630 | 73875.25 |  | Труба ПШ | 11.47 | 12.9 | 0 |  |  | 0.1 |  |  |  | М42+875.55/П12-784.55 | 1 | Х70 (15.7) | 510 | 610
| 66640 | 73886.71 |  | Труба ПШ | 11.3 | 12.9 | 0 |  |  | 0.1 |  |  |  | М42+887.02/П12-773.08 | 1 | Х70 (15.7) | 510 | 610
| 66650 | 73898.01 |  | Труба ПШ | 11.21 | 12.9 | 0 |  |  | 0.2 |  |  |  | М42+898.32/П12-761.78 | 1 | Х70 (15.7) | 510 | 610
| 66660 | 73909.22 |  | Труба ПШ | 11.5 | 12.9 | 0 |  |  | 0.1 |  |  |  | М42+909.52/П12-750.57 | 1 | Х70 (15.7) | 510 | 610
| 66670 | 73920.71 |  | Труба ПШ | 11.59 | 12.9 | 0 |  |  | 0.1 |  |  |  | М42+921.02/П12-739.08 | 1 | Х70 (15.7) | 510 | 610
| 66680 | 73932.3 |  | Труба ПШ | 11.28 | 12.9 | 0 |  |  | 0.1 |  |  |  | М42+932.60/П12-727.49 | 1 | Х70 (15.7) | 510 | 610
| 66690 | 73943.58 |  | Труба ПШ | 11.38 | 12.9 | 0 |  |  | 0 |  |  |  | М42+943.89/П12-716.21 | 1 | Х70 (15.7) | 510 | 610
| 66700 | 73954.96 |  | Труба ПШ | 11.69 | 12.9 | 0 |  |  | 0.1 |  |  |  | М42+955.26/П12-704.83 | 1 | Х70 (15.7) | 510 | 610
| 66710 | 73966.65 |  | Труба ПШ | 11.44 | 12.9 | 0 |  |  | 0.1 |  |  |  | М42+966.95/П12-693.14 | 1 | Х70 (15.7) | 510 | 610
| 66720 | 73978.09 |  | Труба ПШ | 10.77 | 12.9 | 0 |  |  | 0.1 |  |  |  | М42+978.39/П12-681.71 | 1 | Х70 (15.7) | 510 | 610
| 66730 | 73988.85 |  | Труба ПШ | 11.39 | 12.9 | 0 |  |  | 0.1 |  |  |  | М42+989.16/П12-670.94 | 1 | Х70 (15.7) | 510 | 610
| 66740 | 74000.24 |  | Труба ПШ | 11.62 | 12.9 | 0 |  |  | 0.1 |  |  |  | М42+1000.55/П12-659.55 | 1 | Х70 (15.7) | 510 | 610
| 66750 | 74011.87 |  | Труба ПШ | 11.44 | 12.9 | 0 |  |  | 1.1 |  |  |  | М42+1012.17/П12-647.93 | 1 | Х70 (15.7) | 510 | 610
| 66760 | 74023.31 |  | Труба ПШ | 10.88 | 12.9 | 0 |  |  | 0.2 |  |  |  | М42+1023.61/П12-636.48 | 1 | Х70 (15.7) | 510 | 610
| 66770 | 74034.19 |  | Труба ПШ | 11.42 | 12.9 | 0 |  |  | 1.3 |  |  |  | М42+1034.50/П12-625.60 | 1 | Х70 (15.7) | 510 | 610
| 66780 | 74045.61 |  | Труба ПШ | 11.43 | 12.9 | 0 |  |  | 0.2 |  |  |  | М42+1045.92/П12-614.18 | 1 | Х70 (15.7) | 510 | 610
| 66790 | 74057.04 |  | Труба ПШ | 11.39 | 12.9 | 0 |  |  | 0.1 |  |  |  | М42+1057.35/П12-602.75 | 1 | Х70 (15.7) | 510 | 610
| 66800 | 74068.43 |  | Труба ПШ | 11.54 | 12.9 | 0 |  |  | 0.1 |  |  |  | М42+1068.73/П12-591.36 | 1 | Х70 (15.7) | 510 | 610
| 66810 | 74079.96 |  | Труба ПШ | 10.57 | 12.9 | 0 |  |  | 0.1 |  |  |  | М42+1080.27/П12-579.83 | 1 | Х70 (15.7) | 510 | 610
| 66820 | 74090.53 |  | Труба ПШ | 11.49 | 12.9 | 0 |  |  | 0.1 |  |  |  | М42+1090.83/П12-569.26 | 1 | Х70 (15.7) | 510 | 610
| 66830 | 74102.02 |  | Труба ПШ | 11.03 | 12.9 | 0 |  |  | 0.1 |  |  |  | М42+1102.32/П12-557.78 | 1 | Х70 (15.7) | 510 | 610
| 66840 | 74113.05 |  | Труба ПШ | 11.4 | 12.9 | 0 |  |  | 0 |  |  |  | М42+1113.35/П12-546.75 | 1 | Х70 (15.7) | 510 | 610
| 66850 | 74124.45 |  | Труба ПШ | 11.66 | 12.9 | 0 |  |  | 0.2 |  |  |  | М42+1124.75/П12-535.35 | 1 | Х70 (15.7) | 510 | 610
| 66860 | 74136.11 |  | Труба ПШ | 11.4 | 12.9 | 0 |  |  | 0.1 |  |  |  | М42+1136.41/П12-523.69 | 1 | Х70 (15.7) | 510 | 610
| 66870 | 74147.51 |  | Труба ПШ | 11.3 | 12.9 | 0 |  |  | 0 |  |  |  | М42+1147.81/П12-512.28 | 1 | Х70 (15.7) | 510 | 610
| 66877 | 74158.81 |  | Труба ПШ | 2.87 | 12.9 | 0 |  |  | 0 |  |  |  | М42+1159.11/П12-500.98 | 1 | Х70 (15.7) | 510 | 610
| 66883 | 74161.68 |  | Труба ПШ | 9.38 | 12.9 | 0 |  |  | 0.4 |  |  |  | М42+1161.98/П12-498.11 | 1 | Х70 (15.7) | 510 | 610
| 66890 | 74171.06 |  | Труба ПШ | 11.47 | 12.9 | 0 |  |  | 0.1 |  |  |  | М42+1171.37/П12-488.73 | 1 | Х70 (15.7) | 510 | 610
| 66900 | 74182.53 |  | Труба ПШ | 11.3 | 12.9 | 0 |  |  | 0.1 |  |  |  | М42+1182.83/П12-477.26 | 1 | Х70 (15.7) | 510 | 610
| 66910 | 74193.82 |  | Труба ПШ | 11.56 | 12.9 | 0 |  |  | 0.1 |  |  |  | М42+1194.13/П12-465.97 | 1 | Х70 (15.7) | 510 | 610
| 66920 | 74205.38 |  | Труба ПШ | 11.28 | 12.9 | 0 |  |  | 0.1 |  |  |  | М42+1205.69/П12-454.41 | 1 | Х70 (15.7) | 510 | 610
| 66930 | 74216.66 |  | Труба ПШ | 11.36 | 12.9 | 0 |  |  | 0 |  |  |  | М42+1216.97/П12-443.13 | 1 | Х70 (15.7) | 510 | 610
| 66940 | 74228.02 |  | Труба ПШ | 11.62 | 12.9 | 0 |  |  | 0.1 |  |  |  | М42+1228.33/П12-431.77 | 1 | Х70 (15.7) | 510 | 610
| 66950 | 74239.65 |  | Труба ПШ | 11.51 | 12.9 | 0 |  |  | 0.1 |  |  |  | М42+1239.95/П12-420.15 | 1 | Х70 (15.7) | 510 | 610
| 66960 | 74251.16 |  | Труба ПШ | 11.62 | 12.9 | 0 |  |  | 0.1 |  |  |  | М42+1251.46/П12-408.64 | 1 | Х70 (15.7) | 510 | 610
| 66970 | 74262.77 |  | Труба ПШ | 10.8 | 12.9 | 0 |  |  | 0.1 |  |  |  | М42+1263.08/П12-397.02 | 1 | Х70 (15.7) | 510 | 610
| 66980 | 74273.58 |  | Труба ПШ | 11.51 | 12.9 | 0 |  |  | 0.3 |  |  |  | М42+1273.88/П12-386.21 | 1 | Х70 (15.7) | 510 | 610
| 66990 | 74285.09 |  | Труба ПШ | 10.83 | 12.9 | 0 |  |  | 0.3 |  |  |  | М42+1285.39/П12-374.70 | 1 | Х70 (15.7) | 510 | 610
| 67000 | 74295.92 |  | Труба ПШ | 11.22 | 12.9 | 0 |  |  | 0.1 |  |  |  | М42+1296.23/П12-363.87 | 1 | Х70 (15.7) | 510 | 610
| 67010 | 74307.14 |  | Труба ПШ | 11.63 | 12.9 | 0 |  |  | 0 |  |  |  | М42+1307.45/П12-352.65 | 1 | Х70 (15.7) | 510 | 610
| 67020 | 74318.77 |  | Труба ПШ | 11.43 | 13.5 | 0 |  |  | 0 |  |  |  | М42+1319.08/П12-341.02 | 1 | Х70 (15.7) | 510 | 610
| 67030 | 74330.2 |  | Труба ПШ | 10.79 | 12.9 | 0 |  |  | 0 |  |  |  | М42+1330.50/П12-329.60 | 1 | Х70 (15.7) | 510 | 610
| 67040 | 74340.99 |  | Труба ПШ | 11.7 | 13.5 | 0 |  |  | 0 |  |  |  | М42+1341.29/П12-318.80 | 1 | Х70 (15.7) | 510 | 610
| 67050 | 74352.69 |  | Труба ПШ | 10.96 | 13.5 | 0 |  |  | 0.1 |  |  |  | М42+1353.00/П12-307.10 | 1 | Х70 (15.7) | 510 | 610
| 67057 | 74363.65 |  | Труба ПШ | 1.83 | 13.5 | 0 |  |  | 0 |  |  |  | М42+1363.96/П12-296.14 | 1 | Х70 (15.7) | 510 | 610
| 67063 | 74365.48 |  | Труба ПШ | 9.24 | 12.9 | 0 |  |  | 1.6 |  |  |  | М42+1365.79/П12-294.31 | 1 | Х70 (15.7) | 510 | 610
| 67070 | 74374.73 |  | Труба ПШ | 11.6 | 12.9 | 0 |  |  | 0 |  |  |  | М42+1375.03/П12-285.07 | 1 | Х70 (15.7) | 510 | 610
| 67080 | 74386.33 |  | Труба ПШ | 11.7 | 12.9 | 0 |  |  | 0.5 |  |  |  | М42+1386.63/П12-273.46 | 1 | Х70 (15.7) | 510 | 610
| 67090 | 74398.02 |  | Труба ПШ | 11.62 | 13.5 | 0 |  |  | 0.1 |  |  |  | М42+1398.33/П12-261.77 | 1 | Х70 (15.7) | 510 | 610
| 67100 | 74409.64 |  | Труба ПШ | 11 | 15.4 | 0 |  |  | 0.1 |  |  |  | М42+1409.94/П12-250.15 | 1 | Х70 (15.7) | 510 | 610
| 67110 | 74420.64 |  | Труба ПШ | 11.62 | 15.4 | 0 |  |  | 0.1 |  |  |  | М42+1420.95/П12-239.15 | 1 | Х70 (15.7) | 510 | 610
| 67120 | 74432.26 |  | Труба ПШ | 10.87 | 15.4 | 0 |  |  | 0.2 |  |  |  | М42+1432.56/П12-227.54 | 1 | Х70 (15.7) | 510 | 610
| 67130 | 74443.13 |  | Труба ПШ | 10.94 | 15.4 | 0 |  |  | 0.1 |  |  |  | М42+1443.43/П12-216.67 | 1 | Х70 (15.7) | 510 | 610
| 67140 | 74454.07 |  | Труба ПШ | 11.21 | 15.4 | 0 |  |  | 0.1 |  |  |  | М42+1454.37/П12-205.73 | 1 | Х70 (15.7) | 510 | 610
| 67150 | 74465.27 |  | Труба ПШ | 10.97 | 15.4 | 0 |  |  | 0.1 |  |  |  | М42+1465.58/П12-194.52 | 1 | Х70 (15.7) | 510 | 610
| 67160 | 74476.24 |  | Труба ПШ | 11.08 | 15.4 | 0 |  |  | 0.3 |  |  |  | М42+1476.54/П12-183.55 | 1 | Х70 (15.7) | 510 | 610
| 67170 | 74487.32 |  | Труба ПШ | 11.24 | 15.4 | 0 |  |  | 0.1 |  |  |  | М42+1487.62/П12-172.47 | 1 | Х70 (15.7) | 510 | 610
1544 | 67170 | 74493.47 | 6.15 / -5.09 | Металл снаружи | 11.24 | 15.4 | 0 | 46 | 96 | 10:18-10:36 |  | C |  | М42+1493.78/П12-166.32 | [5 empty] | 0
| 67180 | 74498.56 |  | Труба ПШ | 10.78 | 16.8 | 0 |  |  | 0.2 |  |  |  | М42+1498.86/П12-161.23 | 1 | Х70 (15.7) | 510 | 610
| 67190 | 74509.34 |  | Труба ПШ | 11.12 | 15.4 | 0 |  |  | 0.2 |  |  |  | М42+1509.65/П12-150.45 | 1 | Х70 (15.7) | 510 | 610
| 67200 | 74520.47 |  | Труба ПШ | 10.84 | 15.4 | 0 |  |  | 0.2 |  |  |  | М42+1520.77/П12-139.33 | 1 | Х70 (15.7) | 510 | 610
| 67210 | 74531.31 |  | Труба ПШ | 11.64 | 16.8 | 0 |  |  | 0.2 |  |  |  | М42+1531.61/П12-128.49 | 1 | Х70 (15.7) | 510 | 610
| 67220 | 74542.94 |  | Труба ПШ | 11.67 | 15.4 | 0 |  |  | 0 |  |  |  | М42+1543.25/П12-116.85 | 1 | Х70 (15.7) | 510 | 610
| 67230 | 74554.61 |  | Труба ПШ | 11.56 | 15.4 | 0 |  |  | 0.2 |  |  |  | М42+1554.91/П12-105.18 | 1 | Х70 (15.7) | 510 | 610
| 67240 | 74566.17 |  | Труба ПШ | 5.31 | 15.4 | 0 |  |  | 0.1 |  |  |  | М42+1566.47/П12-93.62 | 1 | Х70 (15.7) | 510 | 610
1546 | 67240 | 74566.17 | 0.00 / -5.31 | Аномалия кольцевого шва | 5.31 | 15.4 | 0 | 0 | 910 | 8:59-11:50 |  | C |  | М42+1566.47/П12-93.62 | [5 empty] | 0
| 67250 | 74571.48 |  | Труба ПШ | 11.5 | 16.8 | 0 |  |  | 1.4 |  |  |  | М42+1571.78/П12-88.31 | 1 | Х70 (15.7) | 510 | 610
1548 | 67250 | 74571.48 | 0.00 / -11.50 | Аномалия кольцевого шва | 11.5 | 16.8 | 0 | 0 | 1006 | 11:15-2:24 |  | C |  | М42+1571.78/П12-88.31 | [5 empty] | 0
| 67260 | 74582.98 |  | Труба ПШ | 11.66 | 16.8 | 0 |  |  | 0.1 |  |  |  | М42+1583.28/П12-76.82 | 1 | Х70 (15.7) | 510 | 610
| 67270 | 74594.64 |  | Труба ПШ | 1.94 | 16.8 | 0 |  |  | 0 |  |  |  | М42+1594.94/П12-65.16 | 1 | Х70 (15.7) | 510 | 610
| 67280 | 74596.57 |  | Труба ПШ | 10.66 | 16.8 | 0 |  |  | 0.2 |  |  |  | М42+1596.88/П12-63.22 | 1 | Х70 (15.7) | 510 | 610
| 67290 | 74607.23 |  | Труба ПШ | 10.82 | 15.4 | 0 |  |  | 0.1 |  |  |  | М42+1607.53/П12-52.56 | 1 | Х70 (15.7) | 510 | 610
| 67300 | 74618.05 |  | Труба ПШ | 10.81 | 15.4 | 0 |  |  | 0.2 |  |  | патрон начало | М42+1618.35/П12-41.74 | 1 | Х70 (15.7) | 510 | 610
1550 | 67300 | 74624.46 | 6.41 / -4.41 | Технологический дефект | 10.81 | 15.4 | 0 | 18 | 24 | 10:28-10:32 |  | C | приварка | М42+1624.76/П12-35.34 | [5 empty] | 0
| 67310 | 74628.86 |  | Труба ПШ | 10.85 | 15.4 | 0 |  |  | 0.1 |  |  |  | М42+1629.17/П12-30.93 | 1 | Х70 (15.7) | 510 | 610
| 67320 | 74639.72 |  | Труба ПШ | 10.86 | 15.4 | 0 |  |  | 0.1 |  |  |  | М42+1640.02/П12-20.08 | 1 | Х70 (15.7) | 510 | 610
| 67330 | 74650.58 |  | Труба ПШ | 11.62 | 15.4 | 0 |  |  | 0.1 |  |  | патрон конец | М42+1650.88/П12-9.22 | 1 | Х70 (15.7) | 510 | 610
| 67340 | 74662.2 |  | Труба ПШ | 11.02 | 15.4 | 0 |  |  | 0.1 |  |  |  | П12+2.41/П13-1853.32 | 1 | Х70 (15.7) | 510 | 610
| 67350 | 74673.22 |  | Труба ПШ | 11.18 | 15.4 | 0 |  |  | 0.1 |  |  | патрон начало | П12+13.43/П13-1842.30 | 1 | Х70 (15.7) | 510 | 610
| 67360 | 74684.4 |  | Труба ПШ | 11.56 | 15.4 | 0 |  |  | 0.1 |  |  | патрон конец | П12+24.61/П13-1831.11 | 1 | Х70 (15.7) | 510 | 610
| 67370 | 74695.96 |  | Труба ПШ | 10.79 | 15.4 | 0 |  |  | 0 |  |  |  | П12+36.17/П13-1819.56 | 1 | Х70 (15.7) | 510 | 610
| 67380 | 74706.75 |  | Труба ПШ | 11.65 | 15.4 | 0 |  |  | 0.5 |  |  | патрон начало | П12+46.95/П13-1808.77 | 1 | Х70 (15.7) | 510 | 610
| 67390 | 74718.39 |  | Труба ПШ | 11.65 | 15.4 | 0 |  |  | 0.1 |  |  | патрон конец | П12+58.60/П13-1797.12 | 1 | Х70 (15.7) | 510 | 610
| 67400 | 74730.04 |  | Труба ПШ | 11.21 | 16.8 | 0 |  |  | 0.1 |  |  |  | П12+70.25/П13-1785.47 | 1 | Х70 (15.7) | 510 | 610
1552 | 67400 | 74734.11 | 4.06 / -7.14 | Аномалия продольного шва | 11.21 | 16.8 | 0 | 188 | 20 | 3:01-3:03 |  | C | нарушение формы продольного шва | П12+74.31/П13-1781.41 | [5 empty] | 0
| 67410 | 74741.25 |  | Труба ПШ | 5.89 | 15.4 | 0 |  |  | 0.3 |  |  |  | П12+81.46/П13-1774.26 | 1 | Х70 (15.7) | 510 | 610
| 67420 | 74747.14 |  | Труба ПШ | 10.92 | 15.4 | 0 |  |  | 0 |  |  |  | П12+87.35/П13-1768.37 | 1 | Х70 (15.7) | 510 | 610
| 67430 | 74758.06 |  | Труба ПШ | 8.33 | 15.4 | 0 |  |  | 1 |  |  |  | П12+98.27/П13-1757.45 | 1 | Х70 (15.7) | 510 | 610
| 67440 | 74766.39 |  | Труба ПШ | 0.49 | 17.8 | 0 |  |  | 0 |  |  |  | П12+106.60/П13-1749.12 | 1 | Х70 (15.7) | 510 | 610
| 67450 | 74766.88 |  | Труба ПШ | 0.89 | 17.8 | 0 |  |  | 0 |  |  |  | П12+107.09/П13-1748.63 | 1 | Х70 (15.7) | 510 | 610
| 67460 | 74767.77 |  | Труба ПШ | 0.91 | 17.8 | 0 |  |  | 0 |  |  |  | П12+107.98/П13-1747.74 | 1 | Х70 (15.7) | 510 | 610
| 67470 | 74768.68 |  | Труба ПШ | 0.93 | 17.8 | 0 |  |  | 0 |  |  |  | П12+108.88/П13-1746.84 | 1 | Х70 (15.7) | 510 | 610
| 67480 | 74769.61 |  | Труба ПШ | 0.46 | 17.8 | 0 |  |  | 0 |  |  |  | П12+109.81/П13-1745.91 | 1 | Х70 (15.7) | 510 | 610
| 67490 | 74770.06 |  | Труба ПШ | 0.42 | 17.8 | 0 |  |  | 0 |  |  |  | П12+110.27/П13-1745.45 | 1 | Х70 (15.7) | 510 | 610
| 67500 | 74770.48 |  | Труба ПШ | 0.43 | 17.8 | 0 |  |  | 0 |  |  |  | П12+110.69/П13-1745.03 | 1 | Х70 (15.7) | 510 | 610
| 67510 | 74770.91 |  | Труба ПШ | 1.53 | 15.4 | 0 |  |  | 0 |  |  |  | П12+111.12/П13-1744.61 | 1 | Х70 (15.7) | 510 | 610
| 67518 | 74772.43 |  | Труба ПШ | 11.53 | 15.4 | 0 |  |  | 0 |  |  | маркер | П12+112.64/П13-1743.08 | 1 | Х70 (15.7) | 510 | 610
| 67525 | 74783.97 |  | Труба ПШ | 11.53 | 15.4 | 0 |  |  | 0.1 |  |  |  | П12+124.17/П13-1731.55 | 1 | Х70 (15.7) | 510 | 610
| 67532 | 74795.5 |  | Труба ПШ | 9.49 | 15.4 | 0 |  |  | 0.2 |  |  |  | П12+135.70/П13-1720.02 | 1 | Х70 (15.7) | 510 | 610
| 67540 | 74804.99 |  | Труба ПШ | 11.01 | 15.4 | 0 |  |  | 0.1 |  |  |  | П12+145.20/П13-1710.52 | 1 | Х70 (15.7) | 510 | 610
| 67550 | 74816 |  | Труба ПШ | 11.59 | 16.8 | 0 |  |  | 0.1 |  |  |  | П12+156.21/П13-1699.51 | 1 | Х70 (15.7) | 510 | 610
| 67560 | 74827.59 |  | Труба ПШ | 11.09 | 15.4 | 0 |  |  | 0.1 |  |  |  | П12+167.80/П13-1687.92 | 1 | Х70 (15.7) | 510 | 610
| 67570 | 74838.68 |  | Труба ПШ | 11.09 | 15.4 | 0 |  |  | 0.1 |  |  |  | П12+178.89/П13-1676.83 | 1 | Х70 (15.7) | 510 | 610
| 67580 | 74849.77 |  | Труба ПШ | 11.01 | 15.4 | 0 |  |  | 0.1 |  |  |  | П12+189.98/П13-1665.74 | 1 | Х70 (15.7) | 510 | 610
| 67590 | 74860.78 |  | Труба ПШ | 11.02 | 15.4 | 0 |  |  | 0.1 |  |  |  | П12+200.99/П13-1654.73 | 1 | Х70 (15.7) | 510 | 610
| 67600 | 74871.8 |  | Труба ПШ | 10.79 | 15.4 | 0 |  |  | 0.1 |  |  |  | П12+212.01/П13-1643.71 | 1 | Х70 (15.7) | 510 | 610
| 67610 | 74882.59 |  | Труба ПШ | 11.05 | 15.4 | 0 |  |  | 0.1 |  |  |  | П12+222.80/П13-1632.92 | 1 | Х70 (15.7) | 510 | 610
| 67620 | 74893.64 |  | Труба ПШ | 10.94 | 15.4 | 0 |  |  | 0.1 |  |  |  | П12+233.85/П13-1621.87 | 1 | Х70 (15.7) | 510 | 610
| 67630 | 74904.59 |  | Труба ПШ | 10.88 | 15.4 | 0 |  |  | 0.1 |  |  |  | П12+244.80/П13-1610.93 | 1 | Х70 (15.7) | 510 | 610
| 67640 | 74915.47 |  | Труба ПШ | 10.71 | 15.4 | 0 |  |  | 0.2 |  |  |  | П12+255.68/П13-1600.04 | 1 | Х70 (15.7) | 510 | 610
| 67650 | 74926.19 |  | Труба ПШ | 10.95 | 15.4 | 0 |  |  | 0.1 |  |  |  | П12+266.39/П13-1589.33 | 1 | Х70 (15.7) | 510 | 610
| 67660 | 74937.13 |  | Труба ПШ | 11.67 | 15.4 | 0 |  |  | 0.1 |  |  |  | П12+277.34/П13-1578.38 | 1 | Х70 (15.7) | 510 | 610
| 67670 | 74948.81 |  | Труба ПШ | 10.94 | 15.4 | 0 |  |  | 0.2 |  |  |  | П12+289.01/П13-1566.71 | 1 | Х70 (15.7) | 510 | 610
| 67680 | 74959.74 |  | Труба ПШ | 10.96 | 15.4 | 0 |  |  | 0.1 |  |  |  | П12+299.95/П13-1555.77 | 1 | Х70 (15.7) | 510 | 610
| 67690 | 74970.7 |  | Труба ПШ | 10.38 | 15.4 | 0 |  |  | 0.1 |  |  |  | П12+310.91/П13-1544.81 | 1 | Х70 (15.7) | 510 | 610
| 67700 | 74981.08 |  | Труба ПШ | 10.93 | 15.4 | 0 |  |  | 0 |  |  |  | П12+321.29/П13-1534.43 | 1 | Х70 (15.7) | 510 | 610
| 67710 | 74992.01 |  | Труба ПШ | 11.19 | 15.4 | 0 |  |  | 0.1 |  |  |  | П12+332.22/П13-1523.50 | 1 | Х70 (15.7) | 510 | 610
| 67720 | 75003.19 |  | Труба ПШ | 11.59 | 15.4 | 0 |  |  | 0.1 |  |  |  | П12+343.40/П13-1512.32 | 1 | Х70 (15.7) | 510 | 610
| 67730 | 75014.78 |  | Труба ПШ | 10.95 | 15.4 | 0 |  |  | 0.1 |  |  |  | П12+354.99/П13-1500.73 | 1 | Х70 (15.7) | 510 | 610
| 67740 | 75025.73 |  | Труба ПШ | 10.84 | 15.4 | 0 |  |  | 0 |  |  |  | П12+365.94/П13-1489.78 | 1 | Х70 (15.7) | 510 | 610
| 67750 | 75036.57 |  | Труба ПШ | 10.8 | 15.4 | 0 |  |  | 0.1 |  |  |  | П12+376.77/П13-1478.95 | 1 | Х70 (15.7) | 510 | 610
| 67760 | 75047.37 |  | Труба ПШ | 10.72 | 15.4 | 0 |  |  | 0.1 |  |  |  | П12+387.58/П13-1468.15 | 1 | Х70 (15.7) | 510 | 610
| 67770 | 75058.09 |  | Труба ПШ | 10.99 | 15.4 | 0 |  |  | 0.1 |  |  |  | П12+398.29/П13-1457.43 | 1 | Х70 (15.7) | 510 | 610
| 67780 | 75069.08 |  | Труба ПШ | 11.24 | 16.8 | 0 |  |  | 0.1 |  |  |  | П12+409.28/П13-1446.44 | 1 | Х70 (15.7) | 510 | 610
| 67790 | 75080.32 |  | Труба ПШ | 11.54 | 12.9 | 0 |  |  | 0.1 |  |  |  | П12+420.52/П13-1435.20 | 1 | Х70 (15.7) | 510 | 610
| 67800 | 75091.86 |  | Труба ПШ | 11.15 | 12.9 | 0 |  |  | 0.1 |  |  |  | П12+432.06/П13-1423.66 | 1 | Х70 (15.7) | 510 | 610
| 67810 | 75103 |  | Труба ПШ | 11.69 | 12.9 | 0 |  |  | 0.1 |  |  |  | П12+443.21/П13-1412.51 | 1 | Х70 (15.7) | 510 | 610
| 67820 | 75114.69 |  | Труба ПШ | 11.45 | 12.9 | 0 |  |  | 0.1 |  |  |  | П12+454.90/П13-1400.83 | 1 | Х70 (15.7) | 510 | 610
| 67830 | 75126.14 |  | Труба ПШ | 11.58 | 12.9 | 0 |  |  | 0.1 |  |  |  | П12+466.35/П13-1389.37 | 1 | Х70 (15.7) | 510 | 610
| 67840 | 75137.72 |  | Труба ПШ | 11.35 | 12.9 | 0 |  |  | 0.1 |  |  |  | П12+477.93/П13-1377.79 | 1 | Х70 (15.7) | 510 | 610
| 67850 | 75149.07 |  | Труба ПШ | 11.3 | 12.9 | 0 |  |  | 0 |  |  |  | П12+489.28/П13-1366.44 | 1 | Х70 (15.7) | 510 | 610
| 67860 | 75160.37 |  | Труба ПШ | 11.36 | 12.9 | 0 |  |  | 0.1 |  |  |  | П12+500.58/П13-1355.15 | 1 | Х70 (15.7) | 510 | 610
| 67870 | 75171.72 |  | Труба ПШ | 11.38 | 12.9 | 0 |  |  | 0.2 |  |  |  | П12+511.93/П13-1343.79 | 1 | Х70 (15.7) | 510 | 610
| 67880 | 75183.1 |  | Труба ПШ | 11.43 | 12.9 | 0 |  |  | 0.1 |  |  |  | П12+523.31/П13-1332.41 | 1 | Х70 (15.7) | 510 | 610
| 67890 | 75194.53 |  | Труба ПШ | 11.68 | 12.9 | 0 |  |  | 0.2 |  |  |  | П12+534.74/П13-1320.98 | 1 | Х70 (15.7) | 510 | 610
| 67900 | 75206.21 |  | Труба ПШ | 11.33 | 12.9 | 0 |  |  | 0.1 |  |  |  | П12+546.41/П13-1309.31 | 1 | Х70 (15.7) | 510 | 610
| 67910 | 75217.54 |  | Труба ПШ | 11.63 | 12.9 | 0 |  |  | 0.2 |  |  |  | П12+557.74/П13-1297.98 | 1 | Х70 (15.7) | 510 | 610
| 67920 | 75229.16 |  | Труба ПШ | 11.64 | 12.9 | 0 |  |  | 0.4 |  |  |  | П12+569.37/П13-1286.35 | 1 | Х70 (15.7) | 510 | 610
1554 | 67920 | 75229.16 | 0.00 / -11.64 | Аномалия кольцевого шва | 11.64 | 12.9 | 0 | 0 | 228 | 9:30-10:13 |  | C |  | П12+569.37/П13-1286.35 | [5 empty] | 0
| 67930 | 75240.8 |  | Труба ПШ | 11.53 | 12.9 | 0 |  |  | 0 |  |  |  | П12+581.01/П13-1274.71 | 1 | Х70 (15.7) | 510 | 610
| 67940 | 75252.33 |  | Труба ПШ | 11.3 | 12.9 | 0 |  |  | 0.2 |  |  |  | П12+592.54/П13-1263.18 | 1 | Х70 (15.7) | 510 | 610
| 67950 | 75263.63 |  | Труба ПШ | 11.19 | 12.9 | 0 |  |  | 0.1 |  |  |  | П12+603.83/П13-1251.89 | 1 | Х70 (15.7) | 510 | 610
| 67960 | 75274.82 |  | Труба ПШ | 11.34 | 12.9 | 0 |  |  | 0.3 |  |  |  | П12+615.02/П13-1240.70 | 1 | Х70 (15.7) | 510 | 610
| 67970 | 75286.15 |  | Труба ПШ | 10.99 | 12.9 | 0 |  |  | 0 |  |  |  | П12+626.36/П13-1229.36 | 1 | Х70 (15.7) | 510 | 610
| 67980 | 75297.14 |  | Труба ПШ | 11.53 | 12.9 | 0 |  |  | 0.1 |  |  |  | П12+637.35/П13-1218.37 | 1 | Х70 (15.7) | 510 | 610
1556 | 67980 | 75305.95 | 8.81 / -2.72 | Металл снаружи | 11.53 | 12.9 | 0 | 1460 | 395 | 4:45-5:59 |  | C |  | П12+646.16/П13-1209.57 | [5 empty] | 0
| 67990 | 75308.67 |  | Труба ПШ | 11.11 | 12.9 | 0 |  |  | 0 |  |  |  | П12+648.88/П13-1206.84 | 1 | Х70 (15.7) | 510 | 610
1558 | 67990 | 75318.86 | 10.19 / -0.92 | Металл снаружи | 11.11 | 12.9 | 0 | 1478 | 497 | 3:55-5:28 |  | C |  | П12+659.07/П13-1196.65 | [5 empty] | 0
| 68000 | 75319.77 |  | Труба ПШ | 11.49 | 16.8 | 0 |  |  | 0.3 |  |  |  | П12+659.98/П13-1195.74 | 1 | Х70 (15.7) | 510 | 610
| 68010 | 75331.26 |  | Труба ПШ | 10.7 | 15.4 | 0 |  |  | 0.3 |  |  |  | П12+671.47/П13-1184.25 | 1 | Х70 (15.7) | 510 | 610
| 68020 | 75341.96 |  | Труба ПШ | 11.44 | 15.4 | 0 |  |  | 0.1 |  |  |  | П12+682.17/П13-1173.55 | 1 | Х70 (15.7) | 510 | 610
1560 | 68020 | 75341.96 | 0.00 / -11.44 | Аномалия кольцевого шва | 11.44 | 15.4 | 0 | 0 | 2521 | 6:57-2:51 |  | C |  | П12+682.17/П13-1173.55 | [5 empty] | 0
| 68027 | 75353.4 |  | Труба ПШ | 1.4 | 15.4 | 0 |  |  | 0 |  |  |  | П12+693.61/П13-1162.11 | 1 | Х70 (15.7) | 510 | 610
| 68033 | 75354.8 |  | Труба ПШ | 11.28 | 15.4 | 0 |  |  | 0 |  |  |  | П12+695.01/П13-1160.71 | 1 | Х70 (15.7) | 510 | 610
| 68040 | 75366.08 |  | Труба ПШ | 10.83 | 15.4 | 0 |  |  | 0.2 |  |  |  | П12+706.29/П13-1149.43 | 1 | Х70 (15.7) | 510 | 610
| 68050 | 75376.91 |  | Труба ПШ | 11.01 | 15.4 | 0 |  |  | 0.2 |  |  | патрон начало | П12+717.12/П13-1138.60 | 1 | Х70 (15.7) | 510 | 610
| 68060 | 75387.92 |  | Труба ПШ | 11.47 | 12.9 | 0 |  |  | 0 |  |  | патрон конец | П12+728.13/П13-1127.59 | 1 | Х70 (15.7) | 510 | 610
| 68070 | 75399.39 |  | Труба ПШ | 11.55 | 12.9 | 0 |  |  | 0.1 |  |  |  | П12+739.60/П13-1116.12 | 1 | Х70 (15.7) | 510 | 610
| 68080 | 75410.94 |  | Труба ПШ | 11.69 | 12.9 | 0 |  |  | 0.1 |  |  |  | П12+751.15/П13-1104.57 | 1 | Х70 (15.7) | 510 | 610
| 68090 | 75422.63 |  | Труба ПШ | 10.6 | 15.4 | 0 |  |  | 0.1 |  |  |  | П12+762.84/П13-1092.88 | 1 | Х70 (15.7) | 510 | 610
| 68100 | 75433.23 |  | Труба ПШ | 11.3 | 12.9 | 0 |  |  | 0.5 |  |  |  | П12+773.44/П13-1082.28 | 1 | Х70 (15.7) | 510 | 610
| 68110 | 75444.53 |  | Труба ПШ | 11.01 | 12.9 | 0 |  |  | 0.9 |  |  |  | П12+784.74/П13-1070.99 | 1 | Х70 (15.7) | 510 | 610
| 68118 | 75455.54 |  | Труба ПШ | 5.7 | 12.9 | 0 |  |  | 0.3 |  |  |  | П12+795.75/П13-1059.97 | 1 | Х70 (15.7) | 510 | 610
| 68125 | 75461.24 |  | Труба ПШ | 11.26 | 15.4 | 0 |  |  | 0.1 |  |  |  | П12+801.45/П13-1054.27 | 1 | Х70 (15.7) | 510 | 610
| 68132 | 75472.5 |  | Труба ПШ | 5.72 | 12.9 | 0 |  |  | 0.1 |  |  |  | П12+812.71/П13-1043.01 | 1 | Х70 (15.7) | 510 | 610
| 68140 | 75478.23 |  | Труба ПШ | 11.4 | 12.9 | 0 |  |  | 0.2 |  |  |  | П12+818.43/П13-1037.29 | 1 | Х70 (15.7) | 510 | 610
1562 | 68140 | 75480.47 | 2.25 / -9.15 | Металл снаружи | 11.4 | 12.9 | 0 | 105 | 114 | 11:18-11:40 |  | C |  | П12+820.68/П13-1035.04 | [5 empty] | 0
| 68150 | 75489.62 |  | Труба ПШ | 11.65 | 12.9 | 0 |  |  | 0.1 |  |  |  | П12+829.83/П13-1025.89 | 1 | Х70 (15.7) | 510 | 610
| 68160 | 75501.27 |  | Труба ПШ | 11.67 | 12.9 | 0 |  |  | 0.1 |  |  |  | П12+841.48/П13-1014.24 | 1 | Х70 (15.7) | 510 | 610
| 68170 | 75512.94 |  | Труба ПШ | 11.39 | 12.9 | 0 |  |  | 0.2 |  |  |  | П12+853.15/П13-1002.57 | 1 | Х70 (15.7) | 510 | 610
| 68180 | 75524.33 |  | Труба ПШ | 11.5 | 12.9 | 0 |  |  | 0.1 |  |  |  | П12+864.54/П13-991.18 | 1 | Х70 (15.7) | 510 | 610
1564 | 68180 | 75534.84 | 10.51 / -0.99 | Технологический дефект | 11.5 | 12.9 | 15 | 28 | 42 | 7:59-8:07 |  | C |  | П12+875.05/П13-980.67 | [5 empty] | 1.9
1565 | 68180 | 75534.93 | 10.60 / -0.90 | Технологический дефект | 11.5 | 12.9 | 24 | 32 | 42 | 7:56-8:04 |  | C |  | П12+875.14/П13-980.58 | [5 empty] | 3.1
| 68190 | 75535.83 |  | Труба ПШ | 11.42 | 12.9 | 0 |  |  | 0 |  |  |  | П12+876.04/П13-979.68 | 1 | Х70 (15.7) | 510 | 610
| 68200 | 75547.24 |  | Труба ПШ | 11.22 | 12.9 | 0 |  |  | 0.1 |  |  |  | П12+887.45/П13-968.27 | 1 | Х70 (15.7) | 510 | 610
| 68210 | 75558.46 |  | Труба ПШ | 11.52 | 12.9 | 0 |  |  | 0.1 |  |  |  | П12+898.67/П13-957.05 | 1 | Х70 (15.7) | 510 | 610
| 68220 | 75569.98 |  | Труба ПШ | 11.32 | 12.9 | 0 |  |  | 0.2 |  |  |  | П12+910.19/П13-945.53 | 1 | Х70 (15.7) | 510 | 610
| 68230 | 75581.3 |  | Труба ПШ | 11.55 | 12.9 | 0 |  |  | 0.1 |  |  |  | П12+921.51/П13-934.21 | 1 | Х70 (15.7) | 510 | 610
| 68240 | 75592.85 |  | Труба ПШ | 11.38 | 12.9 | 0 |  |  | 0 |  |  |  | П12+933.06/П13-922.66 | 1 | Х70 (15.7) | 510 | 610
| 68250 | 75604.23 |  | Труба ПШ | 11.48 | 12.9 | 0 |  |  | 0 |  |  |  | П12+944.44/П13-911.28 | 1 | Х70 (15.7) | 510 | 610
| 68260 | 75615.71 |  | Труба ПШ | 11.47 | 12.9 | 0 |  |  | 0.1 |  |  |  | П12+955.91/П13-899.81 | 1 | Х70 (15.7) | 510 | 610
| 68270 | 75627.17 |  | Труба ПШ | 11.24 | 12.9 | 0 |  |  | 0.1 |  |  |  | П12+967.38/П13-888.34 | 1 | Х70 (15.7) | 510 | 610
| 68280 | 75638.41 |  | Труба ПШ | 11.4 | 12.9 | 0 |  |  | 0 |  |  |  | П12+978.62/П13-877.11 | 1 | Х70 (15.7) | 510 | 610
| 68290 | 75649.81 |  | Труба ПШ | 11.46 | 12.9 | 0 |  |  | 0.1 |  |  |  | П12+990.02/П13-865.70 | 1 | Х70 (15.7) | 510 | 610
| 68300 | 75661.27 |  | Труба ПШ | 11.32 | 12.9 | 0 |  |  | 0.1 |  |  |  | П12+1001.48/П13-854.24 | 1 | Х70 (15.7) | 510 | 610
1567 | 68300 | 75671.52 | 10.25 / -1.06 | Коррозия | 11.32 | 12.9 | 10 | 26 | 66 | 1:32-1:45 |  | C |  | П12+1011.73/П13-843.99 | [5 empty] | 1.3
| 68310 | 75672.58 |  | Труба ПШ | 11.54 | 12.9 | 0 |  |  | 0.1 |  |  |  | П12+1012.79/П13-842.93 | 1 | Х70 (15.7) | 510 | 610
| 68320 | 75684.12 |  | Труба ПШ | 11.5 | 12.9 | 0 |  |  | 0.1 |  |  |  | П12+1024.33/П13-831.39 | 1 | Х70 (15.7) | 510 | 610
| 68330 | 75695.63 |  | Труба ПШ | 11.52 | 12.9 | 0 |  |  | 0 |  |  |  | П12+1035.83/П13-819.89 | 1 | Х70 (15.7) | 510 | 610
| 68340 | 75707.15 |  | Труба ПШ | 11.66 | 13.5 | 0 |  |  | 0.1 |  |  |  | П12+1047.35/П13-808.37 | 1 | Х70 (15.7) | 510 | 610
| 68350 | 75718.81 |  | Труба ПШ | 11.64 | 12.9 | 0 |  |  | 0.2 |  |  |  | П12+1059.02/П13-796.71 | 1 | Х70 (15.7) | 510 | 610
| 68360 | 75730.44 |  | Труба ПШ | 11.54 | 12.9 | 0 |  |  | 0.1 |  |  |  | П12+1070.65/П13-785.07 | 1 | Х70 (15.7) | 510 | 610
| 68370 | 75741.98 |  | Труба ПШ | 10.53 | 12.9 | 0 |  |  | 0.1 |  |  |  | П12+1082.19/П13-773.53 | 1 | Х70 (15.7) | 510 | 610
| 68380 | 75752.51 |  | Труба ПШ | 11.54 | 12.9 | 0 |  |  | 0.1 |  |  |  | П12+1092.71/П13-763.01 | 1 | Х70 (15.7) | 510 | 610
| 68390 | 75764.04 |  | Труба ПШ | 11.18 | 12.9 | 0 |  |  | 0 |  |  |  | П12+1104.25/П13-751.47 | 1 | Х70 (15.7) | 510 | 610
| 68400 | 75775.22 |  | Труба ПШ | 11.29 | 12.9 | 0 |  |  | 0.1 |  |  |  | П12+1115.43/П13-740.29 | 1 | Х70 (15.7) | 510 | 610
| 68410 | 75786.51 |  | Труба ПШ | 10.65 | 12.9 | 0 |  |  | 0 |  |  |  | П12+1126.72/П13-729.00 | 1 | Х70 (15.7) | 510 | 610
| 68420 | 75797.16 |  | Труба ПШ | 11.19 | 12.9 | 0 |  |  | 0.1 |  |  |  | П12+1137.37/П13-718.35 | 1 | Х70 (15.7) | 510 | 610
| 68430 | 75808.35 |  | Труба ПШ | 11.68 | 12.9 | 0 |  |  | 0.1 |  |  |  | П12+1148.55/П13-707.17 | 1 | Х70 (15.7) | 510 | 610
| 68440 | 75820.03 |  | Труба ПШ | 11.46 | 12.9 | 0 |  |  | 0 |  |  |  | П12+1160.23/П13-695.49 | 1 | Х70 (15.7) | 510 | 610
| 68450 | 75831.49 |  | Труба ПШ | 11.46 | 12.9 | 0 |  |  | 0.1 |  |  |  | П12+1171.69/П13-684.03 | 1 | Х70 (15.7) | 510 | 610
| 68460 | 75842.95 |  | Труба ПШ | 11.05 | 12.9 | 0 |  |  | 0.1 |  |  |  | П12+1183.15/П13-672.57 | 1 | Х70 (15.7) | 510 | 610
1569 | 68460 | 75845.47 | 2.52 / -8.53 | Коррозия | 11.05 | 12.9 | 17 | 18 | 18 | 4:14-4:18 |  | C |  | П12+1185.68/П13-670.04 | [5 empty] | 2.2
| 68470 | 75854 |  | Труба ПШ | 11.46 | 12.9 | 0 |  |  | 0 |  |  |  | П12+1194.21/П13-661.52 | 1 | Х70 (15.7) | 510 | 610
| 68480 | 75865.45 |  | Труба ПШ | 11.34 | 12.9 | 0 |  |  | 0.1 |  |  |  | П12+1205.66/П13-650.06 | 1 | Х70 (15.7) | 510 | 610
| 68490 | 75876.79 |  | Труба ПШ | 11.26 | 12.9 | 0 |  |  | 0.1 |  |  |  | П12+1217.00/П13-638.72 | 1 | Х70 (15.7) | 510 | 610
| 68500 | 75888.04 |  | Труба ПШ | 11.32 | 12.9 | 0 |  |  | 0 |  |  |  | П12+1228.25/П13-627.47 | 1 | Х70 (15.7) | 510 | 610
| 68510 | 75899.36 |  | Труба ПШ | 10.87 | 12.9 | 0 |  |  | 0.1 |  |  |  | П12+1239.57/П13-616.15 | 1 | Х70 (15.7) | 510 | 610
| 68520 | 75910.24 |  | Труба ПШ | 11.38 | 12.9 | 0 |  |  | 0.1 |  |  |  | П12+1250.45/П13-605.28 | 1 | Х70 (15.7) | 510 | 610
| 68530 | 75921.62 |  | Труба ПШ | 11.28 | 12.9 | 0 |  |  | 0.1 |  |  |  | П12+1261.83/П13-593.89 | 1 | Х70 (15.7) | 510 | 610
| 68540 | 75932.9 |  | Труба ПШ | 11.49 | 12.9 | 0 |  |  | 0 |  |  |  | П12+1273.11/П13-582.61 | 1 | Х70 (15.7) | 510 | 610
| 68550 | 75944.39 |  | Труба ПШ | 11.51 | 12.9 | 0 |  |  | 0.1 |  |  |  | П12+1284.59/П13-571.13 | 1 | Х70 (15.7) | 510 | 610
| 68560 | 75955.89 |  | Труба ПШ | 11.53 | 12.9 | 0 |  |  | 0.1 |  |  |  | П12+1296.10/П13-559.62 | 1 | Х70 (15.7) | 510 | 610
| 68570 | 75967.42 |  | Труба ПШ | 11.68 | 13.5 | 0 |  |  | 0.2 |  |  |  | П12+1307.63/П13-548.09 | 1 | Х70 (15.7) | 510 | 610
| 68580 | 75979.1 |  | Труба ПШ | 11.34 | 12.9 | 0 |  |  | 0.2 |  |  |  | П12+1319.31/П13-536.41 | 1 | Х70 (15.7) | 510 | 610
| 68590 | 75990.44 |  | Труба ПШ | 11.49 | 12.9 | 0 |  |  | 0.1 |  |  |  | П12+1330.64/П13-525.08 | 1 | Х70 (15.7) | 510 | 610
| 68600 | 76001.93 |  | Труба ПШ | 11.52 | 12.9 | 0 |  |  | 0.1 |  |  |  | П12+1342.13/П13-513.59 | 1 | Х70 (15.7) | 510 | 610
| 68610 | 76013.45 |  | Труба ПШ | 11.08 | 12.9 | 0 |  |  | 0.2 |  |  |  | П12+1353.66/П13-502.06 | 1 | Х70 (15.7) | 510 | 610
| 68620 | 76024.53 |  | Труба ПШ | 11.32 | 12.9 | 0 |  |  | 0.1 |  |  |  | П12+1364.74/П13-490.98 | 1 | Х70 (15.7) | 510 | 610
| 68630 | 76035.84 |  | Труба ПШ | 11.45 | 12.9 | 0 |  |  | 0.2 |  |  |  | П12+1376.05/П13-479.67 | 1 | Х70 (15.7) | 510 | 610
| 68640 | 76047.29 |  | Труба ПШ | 11.26 | 12.9 | 0 |  |  | 0.1 |  |  |  | П12+1387.50/П13-468.22 | 1 | Х70 (15.7) | 510 | 610
| 68650 | 76058.55 |  | Труба ПШ | 11.65 | 12.9 | 0 |  |  | 0 |  |  |  | П12+1398.76/П13-456.96 | 1 | Х70 (15.7) | 510 | 610
| 68660 | 76070.2 |  | Труба ПШ | 11.39 | 12.9 | 0 |  |  | 0.1 |  |  |  | П12+1410.41/П13-445.31 | 1 | Х70 (15.7) | 510 | 610
| 68670 | 76081.59 |  | Труба ПШ | 11.48 | 12.9 | 0 |  |  | 0.1 |  |  |  | П12+1421.80/П13-433.92 | 1 | Х70 (15.7) | 510 | 610
| 68680 | 76093.07 |  | Труба ПШ | 11.36 | 12.9 | 0 |  |  | 0 |  |  |  | П12+1433.28/П13-422.44 | 1 | Х70 (15.7) | 510 | 610
| 68690 | 76104.43 |  | Труба ПШ | 11.47 | 12.9 | 0 |  |  | 0 |  |  |  | П12+1444.64/П13-411.08 | 1 | Х70 (15.7) | 510 | 610
| 68700 | 76115.9 |  | Труба ПШ | 11.48 | 12.9 | 0 |  |  | 0.1 |  |  |  | П12+1456.11/П13-399.61 | 1 | Х70 (15.7) | 510 | 610
| 68710 | 76127.38 |  | Труба ПШ | 11.41 | 12.9 | 0 |  |  | 0.1 |  |  |  | П12+1467.59/П13-388.13 | 1 | Х70 (15.7) | 510 | 610
| 68720 | 76138.79 |  | Труба ПШ | 11.39 | 12.9 | 0 |  |  | 0 |  |  |  | П12+1478.99/П13-376.73 | 1 | Х70 (15.7) | 510 | 610
| 68730 | 76150.18 |  | Труба ПШ | 11.55 | 12.9 | 0 |  |  | 0.1 |  |  |  | П12+1490.38/П13-365.34 | 1 | Х70 (15.7) | 510 | 610
| 68740 | 76161.72 |  | Труба ПШ | 11.46 | 12.9 | 0 |  |  | 0 |  |  |  | П12+1501.93/П13-353.79 | 1 | Х70 (15.7) | 510 | 610
| 68750 | 76173.19 |  | Труба ПШ | 10.84 | 12.9 | 0 |  |  | 0.1 |  |  |  | П12+1513.39/П13-342.33 | 1 | Х70 (15.7) | 510 | 610
| 68760 | 76184.02 |  | Труба ПШ | 11.63 | 12.9 | 0 |  |  | 0 |  |  |  | П12+1524.23/П13-331.49 | 1 | Х70 (15.7) | 510 | 610
| 68770 | 76195.66 |  | Труба ПШ | 11.42 | 12.9 | 0 |  |  | 0.1 |  |  |  | П12+1535.86/П13-319.86 | 1 | Х70 (15.7) | 510 | 610
| 68780 | 76207.08 |  | Труба ПШ | 11.44 | 12.9 | 0 |  |  | 0.1 |  |  |  | П12+1547.28/П13-308.44 | 1 | Х70 (15.7) | 510 | 610
| 68790 | 76218.52 |  | Труба ПШ | 11.68 | 12.9 | 0 |  |  | 0.1 |  |  |  | П12+1558.73/П13-297.00 | 1 | Х70 (15.7) | 510 | 610
| 68800 | 76230.19 |  | Труба ПШ | 11.59 | 12.9 | 0 |  |  | 0.1 |  |  |  | П12+1570.40/П13-285.32 | 1 | Х70 (15.7) | 510 | 610
| 68810 | 76241.78 |  | Труба ПШ | 11.17 | 12.9 | 0 |  |  | 0.2 |  |  |  | П12+1581.99/П13-273.73 | 1 | Х70 (15.7) | 510 | 610
| 68820 | 76252.96 |  | Труба ПШ | 10.77 | 12.9 | 0 |  |  | 0.1 |  |  |  | П12+1593.16/П13-262.56 | 1 | Х70 (15.7) | 510 | 610
| 68830 | 76263.72 |  | Труба ПШ | 11.3 | 12.9 | 0 |  |  | 0.2 |  |  |  | П12+1603.93/П13-251.79 | 1 | Х70 (15.7) | 510 | 610
| 68840 | 76275.02 |  | Труба ПШ | 11.56 | 12.9 | 0 |  |  | 0.1 |  |  |  | П12+1615.23/П13-240.49 | 1 | Х70 (15.7) | 510 | 610
| 68850 | 76286.58 |  | Труба ПШ | 11.59 | 12.9 | 0 |  |  | 0.2 |  |  |  | П12+1626.79/П13-228.93 | 1 | Х70 (15.7) | 510 | 610
| 68860 | 76298.17 |  | Труба ПШ | 11.55 | 12.9 | 0 |  |  | 0.2 |  |  |  | П12+1638.38/П13-217.34 | 1 | Х70 (15.7) | 510 | 610
| 68870 | 76309.72 |  | Труба ПШ | 11.41 | 12.9 | 0 |  |  | 0.3 |  |  |  | П12+1649.93/П13-205.79 | 1 | Х70 (15.7) | 510 | 610
| 68880 | 76321.13 |  | Труба ПШ | 11.69 | 12.9 | 0 |  |  | 0.2 |  |  |  | П12+1661.34/П13-194.38 | 1 | Х70 (15.7) | 510 | 610
| 68890 | 76332.83 |  | Труба ПШ | 11.32 | 12.9 | 0 |  |  | 0.1 |  |  |  | П12+1673.03/П13-182.69 | 1 | Х70 (15.7) | 510 | 610
| 68900 | 76344.15 |  | Труба ПШ | 11.46 | 12.9 | 0 |  |  | 0 |  |  |  | П12+1684.35/П13-171.37 | 1 | Х70 (15.7) | 510 | 610
| 68910 | 76355.61 |  | Труба ПШ | 11.23 | 13.5 | 0 |  |  | 0.2 |  |  |  | П12+1695.82/П13-159.91 | 1 | Х70 (15.7) | 510 | 610
| 68920 | 76366.83 |  | Труба ПШ | 11.48 | 13.5 | 0 |  |  | 0.2 |  |  |  | П12+1707.04/П13-148.68 | 1 | Х70 (15.7) | 510 | 610
| 68930 | 76378.31 |  | Труба ПШ | 11.68 | 12.9 | 0 |  |  | 0.1 |  |  |  | П12+1718.52/П13-137.21 | 1 | Х70 (15.7) | 510 | 610
| 68940 | 76389.98 |  | Труба ПШ | 11.69 | 12.9 | 0 |  |  | 0.2 |  |  |  | П12+1730.19/П13-125.53 | 1 | Х70 (15.7) | 510 | 610
| 68950 | 76401.67 |  | Труба ПШ | 11.49 | 12.9 | 0 |  |  | 0.1 |  |  |  | П12+1741.88/П13-113.84 | 1 | Х70 (15.7) | 510 | 610
| 68960 | 76413.16 |  | Труба ПШ | 11.63 | 12.9 | 0 |  |  | 0.1 |  |  |  | П12+1753.37/П13-102.35 | 1 | Х70 (15.7) | 510 | 610
| 68970 | 76424.79 |  | Труба ПШ | 10.92 | 12.9 | 0 |  |  | 0.1 |  |  |  | П12+1765.00/П13-90.72 | 1 | Х70 (15.7) | 510 | 610
| 68983 | 76435.72 |  | Труба ПШ | 11.55 | 16.8 | 0 |  |  | 0.3 |  |  |  | П12+1775.92/П13-79.80 | 1 | Х70 (15.7) | 510 | 610
| 68996 | 76447.27 |  | Труба ПШ | 11.74 | 15.4 | 0 |  |  | 0.5 |  |  | патрон начало | П12+1787.48/П13-68.25 | 1 | Х70 (15.7) | 510 | 610
1571 | 68996 | 76451.38 | 4.11 / -7.62 | Технологический дефект | 11.74 | 15.4 | 0 | 16 | 24 | 11:47-11:51 |  | C | приварка | П12+1791.59/П13-64.13 | [5 empty] | 0
| 69008 | 76459 |  | Труба ПШ | 11.33 | 15.4 | 0 |  |  | 0.3 |  |  |  | П12+1799.21/П13-56.51 | 1 | Х70 (15.7) | 510 | 610
| 69021 | 76470.33 |  | Труба ПШ | 11.34 | 15.4 | 0 |  |  | 0.5 |  |  |  | П12+1810.54/П13-45.18 | 1 | Х70 (15.7) | 510 | 610
| 69034 | 76481.67 |  | Труба ПШ | 11.62 | 15.4 | 0 |  |  | 0.1 |  |  |  | П12+1821.88/П13-33.84 | 1 | Х70 (15.7) | 510 | 610
| 69046 | 76493.29 |  | Труба ПШ | 11.64 | 15.4 | 0 |  |  | 0.3 |  |  |  | П12+1833.50/П13-22.22 | 1 | Х70 (15.7) | 510 | 610
| 69059 | 76504.93 |  | Труба ПШ | 10.93 | 15.4 | 0 |  |  | 0 |  |  | патрон конец | П12+1845.13/П13-10.59 | 1 | Х70 (15.7) | 510 | 610
1573 | 69059 | 76504.93 | 0.00 / -10.93 | Аномалия кольцевого шва | 10.93 | 15.4 | 0 | 0 | 3830 | 0:00-11:59 |  | C |  | П12+1845.13/П13-10.59 | [5 empty] | 0
| 69071 | 76515.86 |  | Труба ПШ | 4.39 | 15.4 | 0 |  |  | 0.1 |  |  |  | П13+0.35/К6-972.87 | 1 | Х70 (15.7) | 510 | 610
| 69084 | 76520.25 |  | Труба ПШ | 8.12 | 15.4 | 0 |  |  | 0.2 |  |  |  | П13+4.74/К6-968.47 | 1 | Х70 (15.7) | 510 | 610
| 69097 | 76528.37 |  | Труба ПШ | 11.29 | 15.4 | 0 |  |  | 0.3 |  |  | маркер | П13+12.86/К6-960.35 | 1 | Х70 (15.7) | 510 | 610
| 69109 | 76539.67 |  | Труба ПШ | 8.72 | 17.8 | 0 |  |  | 0.2 |  |  |  | П13+24.15/К6-949.06 | 1 | Х70 (15.7) | 510 | 610
| 69122 | 76548.39 |  | Труба ПШ | 1.54 | 15.4 | 0 |  |  | 0 |  |  |  | П13+32.88/К6-940.34 | 1 | Х70 (15.7) | 510 | 610
| 69134 | 76549.93 |  | Труба ПШ | 1.53 | 12.9 | 0 |  |  | 0 |  |  |  | П13+34.42/К6-938.80 | 1 | Х70 (15.7) | 510 | 610
| 69147 | 76551.45 |  | Труба ПШ | 7.21 | 12.9 | 0 |  |  | 0 |  |  |  | П13+35.94/К6-937.27 | 1 | Х70 (15.7) | 510 | 610
1575 | 69147 | 76558.16 | 6.71 / -0.50 | Коррозия | 7.21 | 12.9 | 10 | 22 | 30 | 9:57-10:03 |  | C |  | П13+42.65/К6-930.56 | [5 empty] | 1.3
| 69160 | 76558.67 |  | Труба ПШ | 10.73 | 12.9 | 0 |  |  | 0.2 |  |  |  | П13+43.15/К6-930.06 | 1 | Х70 (15.7) | 510 | 610
1577 | 69160 | 76568.93 | 10.27 / -0.47 | Металл снаружи | 10.73 | 12.9 | 0 | 43 | 108 | 0:38-0:58 |  | C |  | П13+53.42/К6-919.79 | [5 empty] | 0
| 69170 | 76569.4 |  | Труба ПШ | 2.72 | 12.9 | 0 |  |  | 0 |  |  |  | П13+53.89/К6-919.33 | 1 | Х70 (15.7) | 510 | 610
| 69180 | 76572.12 |  | Труба ПШ | 10.95 | 12.9 | 0 |  |  | 0.1 |  |  |  | П13+56.60/К6-916.61 | 1 | Х70 (15.7) | 510 | 610
1579 | 69180 | 76572.12 | 0.00 / -10.95 | Аномалия кольцевого шва | 10.95 | 12.9 | 0 | 0 | 665 | 4:25-6:30 |  | C |  | П13+56.60/К6-916.61 | [5 empty] | 0
| 69190 | 76583.07 |  | Труба ПШ | 11.52 | 12.9 | 0 |  |  | 0.1 |  |  |  | П13+67.55/К6-905.66 | 1 | Х70 (15.7) | 510 | 610
| 69200 | 76594.59 |  | Труба ПШ | 11.47 | 12.9 | 0 |  |  | 0.1 |  |  |  | П13+79.07/К6-894.14 | 1 | Х70 (15.7) | 510 | 610
| 69210 | 76606.06 |  | Труба ПШ | 11.52 | 12.9 | 0 |  |  | 0.2 |  |  |  | П13+90.55/К6-882.67 | 1 | Х70 (15.7) | 510 | 610
| 69220 | 76617.58 |  | Труба ПШ | 11.31 | 12.9 | 0 |  |  | 0 |  |  |  | П13+102.07/К6-871.15 | 1 | Х70 (15.7) | 510 | 610
| 69230 | 76628.89 |  | Труба ПШ | 11.66 | 12.9 | 0 |  |  | 0.2 |  |  |  | П13+113.38/К6-859.84 | 1 | Х70 (15.7) | 510 | 610
| 69240 | 76640.55 |  | Труба ПШ | 11.55 | 12.9 | 0 |  |  | 0.2 |  |  |  | П13+125.04/К6-848.18 | 1 | Х70 (15.7) | 510 | 610
| 69250 | 76652.1 |  | Труба ПШ | 11.03 | 12.9 | 0 |  |  | 0.1 |  |  |  | П13+136.59/К6-836.63 | 1 | Х70 (15.7) | 510 | 610
| 69260 | 76663.12 |  | Труба ПШ | 10.9 | 12.9 | 0 |  |  | 0.1 |  |  |  | П13+147.61/К6-825.60 | 1 | Х70 (15.7) | 510 | 610
| 69270 | 76674.02 |  | Труба ПШ | 11.58 | 12.9 | 0 |  |  | 0 |  |  |  | П13+158.51/К6-814.70 | 1 | Х70 (15.7) | 510 | 610
| 69280 | 76685.6 |  | Труба ПШ | 11.27 | 12.9 | 0 |  |  | 0 |  |  |  | П13+170.09/К6-803.13 | 1 | Х70 (15.7) | 510 | 610
| 69290 | 76696.87 |  | Труба ПШ | 11.58 | 12.9 | 0 |  |  | 0.1 |  |  |  | П13+181.36/К6-791.86 | 1 | Х70 (15.7) | 510 | 610
| 69300 | 76708.45 |  | Труба ПШ | 11.57 | 12.9 | 0 |  |  | 0.1 |  |  |  | П13+192.93/К6-780.28 | 1 | Х70 (15.7) | 510 | 610
| 69310 | 76720.02 |  | Труба ПШ | 11.48 | 12.9 | 0 |  |  | 0.2 |  |  |  | П13+204.51/К6-768.71 | 1 | Х70 (15.7) | 510 | 610
| 69320 | 76731.5 |  | Труба ПШ | 11.3 | 12.9 | 0 |  |  | 0 |  |  |  | П13+215.99/К6-757.23 | 1 | Х70 (15.7) | 510 | 610
| 69330 | 76742.8 |  | Труба ПШ | 11.11 | 12.9 | 0 |  |  | 0.2 |  |  |  | П13+227.29/К6-745.92 | 1 | Х70 (15.7) | 510 | 610
| 69340 | 76753.91 |  | Труба ПШ | 11.54 | 12.9 | 0 |  |  | 0.1 |  |  |  | П13+238.40/К6-734.82 | 1 | Х70 (15.7) | 510 | 610
| 69350 | 76765.45 |  | Труба ПШ | 11.45 | 12.9 | 0 |  |  | 0.1 |  |  |  | П13+249.93/К6-723.28 | 1 | Х70 (15.7) | 510 | 610
| 69360 | 76776.89 |  | Труба ПШ | 11.58 | 12.9 | 0 |  |  | 0.1 |  |  |  | П13+261.38/К6-711.83 | 1 | Х70 (15.7) | 510 | 610
| 69370 | 76788.48 |  | Труба ПШ | 11.62 | 12.9 | 0 |  |  | 0.1 |  |  |  | П13+272.96/К6-700.25 | 1 | Х70 (15.7) | 510 | 610
| 69380 | 76800.1 |  | Труба ПШ | 11.47 | 12.9 | 0 |  |  | 0.1 |  |  |  | П13+284.58/К6-688.63 | 1 | Х70 (15.7) | 510 | 610
| 69390 | 76811.56 |  | Труба ПШ | 11.38 | 12.9 | 0 |  |  | 0.1 |  |  |  | П13+296.05/К6-677.16 | 1 | Х70 (15.7) | 510 | 610
| 69400 | 76822.94 |  | Труба ПШ | 10.91 | 12.9 | 0 |  |  | 0.1 |  |  |  | П13+307.43/К6-665.79 | 1 | Х70 (15.7) | 510 | 610
| 69410 | 76833.85 |  | Труба ПШ | 11.3 | 12.9 | 0 |  |  | 0.1 |  |  |  | П13+318.34/К6-654.87 | 1 | Х70 (15.7) | 510 | 610
| 69420 | 76845.15 |  | Труба ПШ | 11.68 | 12.9 | 0 |  |  | 0 |  |  |  | П13+329.63/К6-643.58 | 1 | Х70 (15.7) | 510 | 610
| 69430 | 76856.82 |  | Труба ПШ | 11.65 | 12.9 | 0 |  |  | 0 |  |  |  | П13+341.31/К6-631.90 | 1 | Х70 (15.7) | 510 | 610
| 69440 | 76868.47 |  | Труба ПШ | 11.65 | 12.9 | 0 |  |  | 0 |  |  |  | П13+352.96/К6-620.25 | 1 | Х70 (15.7) | 510 | 610
| 69450 | 76880.13 |  | Труба ПШ | 11.51 | 12.9 | 0 |  |  | 0.1 |  |  |  | П13+364.61/К6-608.60 | 1 | Х70 (15.7) | 510 | 610
| 69460 | 76891.63 |  | Труба ПШ | 11.35 | 12.9 | 0 |  |  | 0.1 |  |  |  | П13+376.12/К6-597.09 | 1 | Х70 (15.7) | 510 | 610
| 69470 | 76902.98 |  | Труба ПШ | 11.58 | 12.9 | 0 |  |  | 0.1 |  |  |  | П13+387.47/К6-585.74 | 1 | Х70 (15.7) | 510 | 610
| 69480 | 76914.56 |  | Труба ПШ | 11.43 | 12.9 | 0 |  |  | 0.2 |  |  |  | П13+399.05/К6-574.17 | 1 | Х70 (15.7) | 510 | 610
| 69490 | 76925.99 |  | Труба ПШ | 11.4 | 12.9 | 0 |  |  | 0.1 |  |  |  | П13+410.47/К6-562.74 | 1 | Х70 (15.7) | 510 | 610
| 69500 | 76937.39 |  | Труба ПШ | 11.58 | 12.9 | 0 |  |  | 0.1 |  |  |  | П13+421.88/К6-551.34 | 1 | Х70 (15.7) | 510 | 610
| 69510 | 76948.96 |  | Труба ПШ | 10.97 | 12.9 | 0 |  |  | 0.1 |  |  |  | П13+433.45/К6-539.76 | 1 | Х70 (15.7) | 510 | 610
| 69520 | 76959.94 |  | Труба ПШ | 11.45 | 12.9 | 0 |  |  | 0.1 |  |  |  | П13+444.42/К6-528.79 | 1 | Х70 (15.7) | 510 | 610
| 69530 | 76971.38 |  | Труба ПШ | 11.66 | 12.9 | 0 |  |  | 0.1 |  |  |  | П13+455.87/К6-517.35 | 1 | Х70 (15.7) | 510 | 610
| 69540 | 76983.04 |  | Труба ПШ | 11.64 | 12.9 | 0 |  |  | 0.2 |  |  |  | П13+467.53/К6-505.68 | 1 | Х70 (15.7) | 510 | 610
| 69550 | 76994.68 |  | Труба ПШ | 11.49 | 12.9 | 0 |  |  | 0.3 |  |  |  | П13+479.17/К6-494.05 | 1 | Х70 (15.7) | 510 | 610
| 69560 | 77006.17 |  | Труба ПШ | 11.25 | 12.9 | 0 |  |  | 0.1 |  |  |  | П13+490.66/К6-482.55 | 1 | Х70 (15.7) | 510 | 610
| 69570 | 77017.42 |  | Труба ПШ | 11.66 | 12.9 | 0 |  |  | 0.1 |  |  |  | П13+501.90/К6-471.31 | 1 | Х70 (15.7) | 510 | 610
| 69580 | 77029.08 |  | Труба ПШ | 11.49 | 13.5 | 0 |  |  | 0.1 |  |  |  | П13+513.56/К6-459.65 | 1 | Х70 (15.7) | 510 | 610
| 69590 | 77040.57 |  | Труба ПШ | 11.56 | 12.9 | 0 |  |  | 0.1 |  |  |  | П13+525.06/К6-448.16 | 1 | Х70 (15.7) | 510 | 610
| 69600 | 77052.12 |  | Труба ПШ | 11.45 | 12.9 | 0 |  |  | 0.1 |  |  |  | П13+536.61/К6-436.60 | 1 | Х70 (15.7) | 510 | 610
1581 | 69600 | 77053.85 | 1.73 / -9.72 | Кластер коррозии | 11.45 | 12.9 | 21 | 40 | 216 | 10:46-11:26 |  | C | зона коррозии | П13+538.34/К6-434.87 | [5 empty] | 2.7
1582 | 69600 | 77055.63 | 3.51 / -7.95 | Кластер коррозии | 11.45 | 12.9 | 20 | 36 | 186 | 11:32-0:07 |  | C | зона коррозии | П13+540.12/К6-433.10 | [5 empty] | 2.6
1583 | 69600 | 77057.09 | 4.97 / -6.49 | Кластер коррозии | 11.45 | 12.9 | 10 | 38 | 156 | 11:58-0:27 |  | C | зона коррозии | П13+541.58/К6-431.64 | [5 empty] | 1.3
1584 | 69600 | 77057.8 | 5.68 / -5.77 | Кластер коррозии | 11.45 | 12.9 | 14 | 40 | 144 | 10:55-11:22 |  | C | зона коррозии | П13+542.29/К6-430.92 | [5 empty] | 1.8
| 69610 | 77063.57 |  | Труба ПШ | 11.6 | 12.9 | 0 |  |  | 0.1 |  |  |  | П13+548.06/К6-425.15 | 1 | Х70 (15.7) | 510 | 610
| 69620 | 77075.17 |  | Труба ПШ | 11.62 | 12.9 | 0 |  |  | 0.1 |  |  |  | П13+559.66/К6-413.56 | 1 | Х70 (15.7) | 510 | 610
| 69630 | 77086.79 |  | Труба ПШ | 11.54 | 12.9 | 0 |  |  | 0 |  |  |  | П13+571.28/К6-401.94 | 1 | Х70 (15.7) | 510 | 610
| 69640 | 77098.33 |  | Труба ПШ | 10.93 | 12.9 | 0 |  |  | 0.1 |  |  |  | П13+582.82/К6-390.40 | 1 | Х70 (15.7) | 510 | 610
| 69650 | 77109.26 |  | Труба ПШ | 11.45 | 12.9 | 0 |  |  | 0.1 |  |  |  | П13+593.75/К6-379.47 | 1 | Х70 (15.7) | 510 | 610
| 69660 | 77120.71 |  | Труба ПШ | 11.57 | 12.9 | 0 |  |  | 0.1 |  |  |  | П13+605.20/К6-368.02 | 1 | Х70 (15.7) | 510 | 610
| 69670 | 77132.28 |  | Труба ПШ | 11.19 | 12.9 | 0 |  |  | 0.1 |  |  |  | П13+616.77/К6-356.45 | 1 | Х70 (15.7) | 510 | 610
| 69680 | 77143.47 |  | Труба ПШ | 11.46 | 12.9 | 0 |  |  | 0 |  |  |  | П13+627.96/К6-345.26 | 1 | Х70 (15.7) | 510 | 610
| 69690 | 77154.93 |  | Труба ПШ | 11.48 | 12.9 | 0 |  |  | 0 |  |  |  | П13+639.42/К6-333.80 | 1 | Х70 (15.7) | 510 | 610
| 69700 | 77166.41 |  | Труба ПШ | 11.68 | 12.9 | 0 |  |  | 0 |  |  |  | П13+650.90/К6-322.31 | 1 | Х70 (15.7) | 510 | 610
| 69710 | 77178.09 |  | Труба ПШ | 11.44 | 12.9 | 0 |  |  | 0 |  |  |  | П13+662.58/К6-310.64 | 1 | Х70 (15.7) | 510 | 610
| 69720 | 77189.52 |  | Труба ПШ | 11.45 | 12.9 | 0 |  |  | 0.1 |  |  |  | П13+674.01/К6-299.20 | 1 | Х70 (15.7) | 510 | 610
| 69730 | 77200.98 |  | Труба ПШ | 11.66 | 12.9 | 0 |  |  | 0.2 |  |  |  | П13+685.46/К6-287.75 | 1 | Х70 (15.7) | 510 | 610
| 69740 | 77212.64 |  | Труба ПШ | 11.48 | 12.9 | 0 |  |  | 0 |  |  |  | П13+697.12/К6-276.09 | 1 | Х70 (15.7) | 510 | 610
| 69750 | 77224.11 |  | Труба ПШ | 11.6 | 12.9 | 0 |  |  | 0.2 |  |  |  | П13+708.60/К6-264.61 | 1 | Х70 (15.7) | 510 | 610
| 69756 | 77235.72 |  | Труба ПШ | 1.54 | 12.9 | 0 |  |  | 0 |  |  |  | П13+720.20/К6-253.01 | 1 | Х70 (15.7) | 510 | 610
| 69762 | 77237.25 |  | Труба ПШ | 11.26 | 15.4 | 0 |  |  | 0 |  |  |  | П13+721.74/К6-251.48 | 1 | Х70 (15.7) | 510 | 610
| 69768 | 77248.51 |  | Труба ПШ | 1.5 | 12.9 | 0 |  |  | 0 |  |  |  | П13+733.00/К6-240.21 | 1 | Х70 (15.7) | 510 | 610
| 69774 | 77250.01 |  | Труба ПШ | 9.04 | 12.9 | 0 |  |  | 0 |  |  |  | П13+734.50/К6-238.71 | 1 | Х70 (15.7) | 510 | 610
| 69780 | 77259.05 |  | Труба ПШ | 11.41 | 12.9 | 0 |  |  | 0.1 |  |  |  | П13+743.54/К6-229.67 | 1 | Х70 (15.7) | 510 | 610
| 69790 | 77270.47 |  | Труба ПШ | 11.67 | 12.9 | 0 |  |  | 0.1 |  |  |  | П13+754.95/К6-218.26 | 1 | Х70 (15.7) | 510 | 610
| 69800 | 77282.13 |  | Труба ПШ | 11.62 | 12.9 | 0 |  |  | 0.1 |  |  | заварка окна | П13+766.62/К6-206.60 | 1 | Х70 (15.7) | 510 | 610
| 69810а | 77293.75 |  | Труба ПШ | 9.18 | 12.9 | 0 |  |  | 0.1 |  |  |  | П13+778.24/К6-194.97 | 1 | Х70 (15.7) | 510 | 610
| 69810б | 77302.94 |  | Труба ПШ | 2.63 | 15.4 | 0 |  |  | 0 |  |  |  | П13+787.42/К6-185.79 | 1 | Х70 (15.7) | 510 | 610
| 69820 | 77305.57 |  | Труба ПШ | 10.74 | 12.9 | 0 |  |  | 0.2 |  |  | заварка окна | П13+790.06/К6-183.16 | 1 | Х70 (15.7) | 510 | 610
| 69828 | 77316.31 |  | Труба ПШ | 1.83 | 12.9 | 0 |  |  | 0 |  |  |  | П13+800.80/К6-172.42 | 1 | Х70 (15.7) | 510 | 610
| 69835 | 77318.14 |  | Труба ПШ | 11.64 | 15.4 | 0 |  |  | 0.4 |  |  | заварка окна | П13+802.63/К6-170.59 | 1 | Х70 (15.7) | 510 | 610
| 69842 | 77329.78 |  | Труба ПШ | 9.88 | 12.9 | 0 |  |  | 0.1 |  |  |  | П13+814.27/К6-158.95 | 1 | Х70 (15.7) | 510 | 610
| 69850 | 77339.65 |  | Труба ПШ | 10.16 | 12.9 | 0 |  |  | 0.5 |  |  | заварка окна | П13+824.14/К6-149.07 | 1 | Х70 (15.7) | 510 | 610
| 69860 | 77349.81 |  | Труба ПШ | 4.25 | 12.9 | 0 |  |  | 0.1 |  |  |  | П13+834.30/К6-138.92 | 1 | Х70 (15.7) | 510 | 610
| 69870 | 77354.06 |  | Труба ПШ | 1.47 | 12.9 | 0 |  |  | 0 |  |  |  | П13+838.55/К6-134.67 | 1 | Х70 (15.7) | 510 | 610
| 69883 | 77355.53 |  | Труба ПШ | 0.31 | 22 | 0 |  |  | 0 |  |  |  | П13+840.02/К6-133.19 | 1 | Х70 (15.7) | 510 | 610
| 69884 | 77355.85 |  | Труба ПШ | 2.12 | 22 | 0 |  |  | 0 |  |  | тройник | П13+840.34/К6-132.88 | 1 | Х70 (15.7) | 510 | 610
| 69885 | 77357.96 |  | Труба ПШ | 0.28 | 22 | 0 |  |  | 0 |  |  |  | П13+842.45/К6-130.76 | 1 | Х70 (15.7) | 510 | 610
| 69894 | 77358.25 |  | Труба ПШ | 1.41 | 12.9 | 0 |  |  | 0 |  |  |  | П13+842.74/К6-130.48 | 1 | Х70 (15.7) | 510 | 610
| 69900 | 77359.66 |  | Труба ПШ | 4.51 | 12.9 | 0 |  |  | 0 |  |  |  | П13+844.15/К6-129.07 | 1 | Х70 (15.7) | 510 | 610
| 69910 | 77364.17 |  | Труба ПШ | 1.55 | 12.9 | 0 |  |  | 0 |  |  |  | П13+848.66/К6-124.56 | 1 | Х70 (15.7) | 510 | 610
1586 | 69910 | 77364.17 | 0.00 / -1.55 | Аномалия кольцевого шва | 1.55 | 12.9 | 0 | 0 | 599 | 4:21-6:13 |  | C |  | П13+848.66/К6-124.56 | [5 empty] | 0
| 69916 | 77365.72 |  | Труба ПШ | 0.31 | 22 | 0 |  |  | 0 |  |  |  | П13+850.20/К6-123.01 | 1 | Х70 (15.7) | 510 | 610
| 69922 | 77366.03 |  | Труба ПШ | 2.09 | 22 | 0 |  |  | 0 |  |  | тройник | П13+850.52/К6-122.70 | 1 | Х70 (15.7) | 510 | 610
| 69928 | 77368.12 |  | Труба ПШ | 0.3 | 22 | 0 |  |  | 0 |  |  |  | П13+852.61/К6-120.61 | 1 | Х70 (15.7) | 510 | 610
| 69934 | 77368.42 |  | Труба ПШ | 1.43 | 12.9 | 0 |  |  | 0 |  |  |  | П13+852.90/К6-120.31 | 1 | Х70 (15.7) | 510 | 610
| 69940 | 77369.85 |  | Труба ПШ | 11.4 | 12.9 | 0 |  |  | 0 |  |  |  | П13+854.33/К6-118.88 | 1 | Х70 (15.7) | 510 | 610
| 69950 | 77381.24 |  | Труба ПШ | 11.37 | 12.9 | 0 |  |  | 0.1 |  |  |  | П13+865.73/К6-107.49 | 1 | Х70 (15.7) | 510 | 610
| 69960 | 77392.61 |  | Труба ПШ | 10.96 | 12.9 | 0 |  |  | 0.1 |  |  | заварка окна | П13+877.10/К6-96.12 | 1 | Х70 (15.7) | 510 | 610
| 69970 | 77403.57 |  | Труба ПШ | 11.24 | 12.9 | 0 |  |  | 0.2 |  |  |  | П13+888.06/К6-85.16 | 1 | Х70 (15.7) | 510 | 610
| 69980 | 77414.81 |  | Труба ПШ | 11.32 | 12.9 | 0 |  |  | 0 |  |  |  | П13+899.29/К6-73.92 | 1 | Х70 (15.7) | 510 | 610
| 69990 | 77426.12 |  | Труба ПШ | 10.79 | 12.9 | 0 |  |  | 0.1 |  |  |  | П13+910.61/К6-62.61 | 1 | Х70 (15.7) | 510 | 610
| 70000 | 77436.91 |  | Труба ПШ | 10.86 | 12.9 | 0 |  |  | 0 |  |  | заварка окна | П13+921.40/К6-51.82 | 1 | Х70 (15.7) | 510 | 610
| 70010 | 77447.77 |  | Труба ПШ | 11.24 | 12.9 | 0 |  |  | 0 |  |  |  | П13+932.26/К6-40.96 | 1 | Х70 (15.7) | 510 | 610
| 70020 | 77459.01 |  | Труба ПШ | 11.39 | 12.9 | 0 |  |  | 0.1 |  |  |  | П13+943.50/К6-29.72 | 1 | Х70 (15.7) | 510 | 610
| 70030 | 77470.4 |  | Труба ПШ | 11.28 | 12.9 | 0 |  |  | 0.1 |  |  |  | П13+954.89/К6-18.33 | 1 | Х70 (15.7) | 510 | 610
| 70040 | 77481.68 |  | Труба ПШ | 2.93 | 17.8 | 0 |  |  | 0 |  |  |  | П13+966.17/К6-7.05 | 1 | Х70 (15.7) | 510 | 610
| 70050 | 77484.6 |  | Труба ПШ | 3.23 | 17.8 | 0 |  |  | 0.1 |  |  | отвод-врезка | П13+969.09/К6-4.12 | 1 | Х70 (15.7) | 510 | 610
| 70062 | 77487.84 |  | Труба ПШ | 1.77 | 22 | 0 |  |  | 0 |  |  | Кран_шаровой кран К6, № 2516-2, 2516 км, номер трубы: 70062 | П13+972.33/К6-0.89 | 1 | Х70 (15.7) | 510 | 610